## Antimony Trioxide__780nm
96.942177 | 0
97.424293 | 1.012665
97.90641 | 1.538544
98.388526 | 13.870331
98.870643 | 43.724945
99.35276 | 85.949066
99.834876 | 132.737457
100.316993 | 168.537781
100.799109 | 190.777069
101.281226 | 198.459656
101.763342 | 182.973969
102.245459 | 156.63208
102.727576 | 132.475677
103.209692 | 116.878052
103.691809 | 109.440063
104.173925 | 110.096863
104.656042 | 119.046082
105.138158 | 133.044952
105.620275 | 150.224976
106.102391 | 170.459778
106.584508 | 195.040985
107.066625 | 226.354645
107.548741 | 263.278534
108.030858 | 299.268219
108.512974 | 332.236206
108.995091 | 364.698059
109.477207 | 399.6409
109.959324 | 438.199524
110.44144 | 481.191162
110.923557 | 527.474365
111.405674 | 577.39386
111.88779 | 632.670166
112.369907 | 693.886597
112.852023 | 760.381104
113.33414 | 829.229858
113.816256 | 896.929749
114.298373 | 972.308472
114.78049 | 1054.052856
115.262606 | 1145.197876
115.744723 | 1250.704834
116.226839 | 1369.327881
116.708956 | 1486.176758
117.191072 | 1673.400757
117.673189 | 1942.646729
118.155305 | 2260.638672
118.637422 | 2662.757568
119.119539 | 3131.456787
119.601655 | 3569.950684
120.083772 | 3818.806641
120.565888 | 3812.694824
121.048005 | 3671.79248
121.530121 | 3316.882568
122.012238 | 2866.132568
122.494354 | 2429.602783
122.976471 | 2044.779785
123.458588 | 1713.200684
123.940704 | 1455.32373
124.422821 | 1273.157837
124.904937 | 1127.880859
125.387054 | 1011.905823
125.86917 | 922.152832
126.351287 | 848.862976
126.833404 | 792.007568
127.31552 | 747.580566
127.797637 | 705.032043
128.279753 | 664.056641
128.76187 | 622.114807
129.243986 | 582.749939
129.726103 | 549.530945
130.208219 | 519.905518
130.690336 | 492.555756
131.172453 | 468.305389
131.654569 | 448.45282
132.136686 | 434.056915
132.618802 | 423.937439
133.100919 | 415.565125
133.583035 | 409.92981
134.065152 | 404.565552
134.547268 | 398.456726
135.029385 | 392.135559
135.511502 | 386.441345
135.993618 | 382.064545
136.475735 | 378.855621
136.957851 | 374.502045
137.439968 | 366.554749
137.922084 | 359.787323
138.404201 | 357.173523
138.886318 | 357.011078
139.368434 | 355.294739
139.850551 | 348.408722
140.332667 | 335.557617
140.814784 | 322.556915
141.2969 | 312.226257
141.779017 | 299.665924
142.261133 | 281.751068
142.74325 | 258.38385
143.225367 | 232.00766
143.707483 | 204.720154
144.1896 | 176.330261
144.671716 | 148.552155
145.153833 | 121.298187
145.635949 | 94.711761
146.118066 | 68.984711
146.600182 | 43.944794
147.082299 | 20.587006
147.564416 | 0.547089
148.046532 | 16.631805
148.528649 | 32.407684
149.010765 | 48.461761
149.492882 | 63.728241
149.974998 | 74.287689
150.457115 | 77.245453
150.939231 | 77.697723
151.421348 | 80.32016
151.903465 | 85.015961
152.385581 | 89.761688
152.867698 | 93.002411
153.349814 | 94.682587
153.831931 | 95.724335
154.314047 | 95.761932
154.796164 | 91.998749
155.278281 | 88.449432
155.760397 | 84.822601
156.242514 | 80.29538
156.72463 | 73.499359
157.206747 | 63.43869
157.688863 | 53.290131
158.17098 | 44.463959
158.653096 | 34.934296
159.135213 | 23.63974
159.61733 | 10.185394
160.099446 | 5.688324
160.581563 | 24.344086
161.063679 | 45.94455
161.545796 | 70.813446
162.027912 | 98.193939
162.510029 | 128.912476
162.992145 | 162.755341
163.474262 | 199.650452
163.956379 | 241.116547
164.438495 | 292.832153
164.920612 | 352.304535
165.402728 | 423.905304
165.884845 | 504.043549
166.366961 | 596.992188
166.849078 | 708.862244
167.331195 | 838.732117
167.813311 | 995.328491
168.295428 | 1199.876831
168.777544 | 1448.313843
169.259661 | 1737.463867
169.741777 | 2084.039795
170.223894 | 2477.907715
170.70601 | 2869.565674
171.188127 | 3258.446533
171.670244 | 3615.985352
172.15236 | 3904.999512
172.634477 | 4114.192383
173.116593 | 4268.335938
173.59871 | 4375.017578
174.080826 | 4429.672363
174.562943 | 4483.79248
175.045059 | 4546.597168
175.527176 | 4627.95752
176.009293 | 4741.502441
176.491409 | 4892.776367
176.973526 | 5074.563965
177.455642 | 5277.121582
177.937759 | 5501.116211
178.419875 | 5746.952148
178.901992 | 6022.341797
179.384109 | 6314.966309
179.866225 | 6614.679199
180.348342 | 6913.939453
180.830458 | 7219.767578
181.312575 | 7547.819336
181.794691 | 7897.408691
182.276808 | 8277.686523
182.758924 | 8680.552734
183.241041 | 9114.589844
183.723158 | 9586.87793
184.205274 | 10098.48
184.687391 | 10656.2
185.169507 | 11288.94
185.651624 | 11954.77
186.13374 | 12754.61
186.615857 | 13675.74
187.097973 | 14748.17
187.58009 | 16015.27
188.062207 | 17515.17
188.544323 | 19232.12
189.02644 | 21055.46
189.508556 | 23491.66
189.990673 | 25507.71
190.472789 | 27003.7
190.954906 | 27848.28
191.437023 | 27733.18
191.919139 | 26358.08
192.401256 | 23767.88
192.883372 | 21051.46
193.365489 | 17935.17
193.847605 | 14953.21875
194.329722 | 12328.65918
194.811838 | 10060.14
195.293955 | 8137.46875
195.776072 | 6569
196.258188 | 5387.356934
196.740305 | 4404.578125
197.222421 | 3674.200684
197.704538 | 3104.414795
198.186654 | 2645.279297
198.668771 | 2294.308594
199.150887 | 2018.578857
199.633004 | 1818.118652
200.115121 | 1678.73877
200.597237 | 1568.736816
201.079354 | 1489.750854
201.56147 | 1433.795776
202.043587 | 1391.966675
202.525703 | 1364.472778
203.00782 | 1350.703735
203.489936 | 1354.375854
203.972053 | 1370.386719
204.45417 | 1394.531738
204.936286 | 1424.89978
205.418403 | 1462.409912
205.900519 | 1509.086792
206.382636 | 1564.206787
206.864752 | 1631.053833
207.346869 | 1708.346558
207.828986 | 1797.291748
208.311102 | 1901.042847
208.793219 | 2021.73877
209.275335 | 2157.051758
209.757452 | 2301.187744
210.239568 | 2449.388672
210.721685 | 2616.097656
211.203801 | 2807.732422
211.685918 | 3015.84668
212.168035 | 3235.337646
212.650151 | 3465.969238
213.132268 | 3700.806641
213.614384 | 3908.860352
214.096501 | 4127.839844
214.578617 | 4263.29248
215.060734 | 4307.775391
215.54285 | 4261.448242
216.024967 | 4119.275391
216.507084 | 3874.40918
216.9892 | 3539.746338
217.471317 | 3182.675781
217.953433 | 2750.892578
218.43555 | 2350.81665
218.917666 | 1995.500732
219.399783 | 1682.6698
219.8819 | 1409.031738
220.364016 | 1172.599854
220.846133 | 970.808167
221.328249 | 791.944153
221.810366 | 640.269897
222.292482 | 504.820251
222.774599 | 384.088043
223.256715 | 277.953461
223.738832 | 188.204559
224.220949 | 116.182281
224.703065 | 60.476776
225.185182 | 15.722504
225.667298 | 20.382446
226.149415 | 46.135345
226.631531 | 59.940643
227.113648 | 62.808441
227.595764 | 57.12326
228.077881 | 44.312714
228.559998 | 23.316406
229.042114 | 8.511322
229.524231 | 43.499115
230.006347 | 95.603851
230.488464 | 163.404358
230.97058 | 251.239258
231.452697 | 369.263214
231.934814 | 516.042297
232.41693 | 707.031555
232.899047 | 966.892334
233.381163 | 1286.385864
233.86328 | 1676.348755
234.345396 | 2166.449707
234.827513 | 2739.401611
235.309629 | 3333.540527
235.791746 | 3959.841553
236.273863 | 4554.03125
236.755979 | 5031.753906
237.238096 | 5383.840332
237.720212 | 5651.09668
238.202329 | 5825.785156
238.684445 | 5921.108398
239.166562 | 6020.657227
239.648678 | 6136.414063
240.130795 | 6286.548828
240.612912 | 6482.209961
241.095028 | 6725.896484
241.577145 | 7004.991211
242.059261 | 7312.413086
242.541378 | 7648.230957
243.023494 | 8015.251953
243.505611 | 8418.305664
243.987727 | 8852.047852
244.469844 | 9306.331055
244.951961 | 9784.329102
245.434077 | 10285.46
245.916194 | 10800.21
246.39831 | 11328.8
246.880427 | 11914.28
247.362543 | 12546.55
247.84466 | 13264.18
248.326777 | 14061.5
248.808893 | 14947.17
249.29101 | 15967.05
249.773126 | 17116.35
250.255243 | 18387.56
250.737359 | 19947.24
251.219476 | 21799.21875
251.701592 | 23992.6
252.183709 | 26644.06
252.665826 | 29679.65
253.147942 | 32921.48
253.630059 | 36485.15625
254.112175 | 40486.84375
254.594292 | 43239.17
255.076408 | 44657.68
255.558525 | 44715.87
256.040641 | 42949.77
256.522758 | 39716.02
257.004875 | 35872.83
257.486991 | 31972.76
257.969108 | 28004.5
258.451224 | 24515.77
258.933341 | 21690.93
259.415457 | 19221.27
259.897574 | 17111.25
260.379691 | 15303.46
260.861807 | 13714.79
261.343924 | 12298.53
261.82604 | 11046.62
262.308157 | 9888.307617
262.790273 | 8856.266602
263.27239 | 7902.486328
263.754506 | 7021.791992
264.236623 | 6213.951172
264.71874 | 5479.314453
265.200856 | 4822.232422
265.682973 | 4239.23584
266.165089 | 3726.003418
266.647206 | 3307.311523
267.129322 | 2938.095703
267.611439 | 2620.748779
268.093555 | 2347.252686
268.575672 | 2107.558594
269.057789 | 1896.767944
269.539905 | 1713.771851
270.022022 | 1556.531738
270.504138 | 1438.428711
270.986255 | 1333.842896
271.468371 | 1240.630859
271.950488 | 1159.457886
272.432605 | 1092.538818
272.914721 | 1040.591797
273.396838 | 1001.184937
273.878954 | 967.745056
274.361071 | 936.325073
274.843187 | 916.729858
275.325304 | 910.238953
275.80742 | 915.376465
276.289537 | 930.617554
276.771654 | 955.395752
277.25377 | 989.359741
277.735887 | 1032.532837
278.218003 | 1095.546753
278.70012 | 1152.345825
279.182236 | 1200.413818
279.664353 | 1243.346802
280.146469 | 1281.437866
280.628586 | 1315.297852
281.110703 | 1352.146729
281.592819 | 1401.844727
282.074936 | 1469.111816
282.557052 | 1542.054932
283.039169 | 1617.333862
283.521285 | 1700.410889
284.003402 | 1793.767944
284.485519 | 1898.710693
284.967635 | 2018.645752
285.449752 | 2156.439453
285.931868 | 2313.840576
286.413985 | 2494.656982
286.896101 | 2689.591553
287.378218 | 2913.489746
287.860334 | 3173.036621
288.342451 | 3469.376465
288.824568 | 3807.359619
289.306684 | 4192.463379
289.788801 | 4628.69043
290.270917 | 5067.154297
290.753034 | 5550.701172
291.23515 | 6000.180176
291.717267 | 6392.727051
292.199383 | 6717.869141
292.6815 | 6948.009766
293.163617 | 7060.060059
293.645733 | 7058.087891
294.12785 | 6996.728516
294.609966 | 6862.799805
295.092083 | 6693.044922
295.574199 | 6516.624512
296.056316 | 6318.183105
296.538432 | 6058.409668
297.020549 | 5717.546875
297.502666 | 5299.225098
297.984782 | 4803.596191
298.466899 | 4191.572266
298.949015 | 3588.236572
299.431132 | 3001.157471
299.913248 | 2448.550781
300.395365 | 1967.598755
300.877482 | 1570.57373
301.359598 | 1245.603882
301.841715 | 986.537659
302.323831 | 792.594666
302.805948 | 630.377441
303.288064 | 499.114441
303.770181 | 392.476532
304.252297 | 305.082489
304.734414 | 236.571381
305.216531 | 180.67157
305.698647 | 132.195557
306.180764 | 91.085541
306.66288 | 55.885101
307.144997 | 26.60202
307.627113 | 3.02951
308.10923 | 14.175507
308.591346 | 24.97348
309.073463 | 31.505219
309.55558 | 35.39267
310.037696 | 36.300385
310.519813 | 33.991791
311.001929 | 27.473724
311.484046 | 18.409393
311.966162 | 7.669769
312.448279 | 4.64743
312.930396 | 17.930511
313.412512 | 31.54184
313.894629 | 46.081268
314.376745 | 63.621674
314.858862 | 85.987518
315.340978 | 109.208954
315.823095 | 132.906372
316.305211 | 156.18866
316.787328 | 175.930664
317.269445 | 190.957764
317.751561 | 201.090759
318.233678 | 206.460663
318.715794 | 208.331024
319.197911 | 204.140564
319.680027 | 190.383942
320.162144 | 170.161957
320.64426 | 149.519165
321.126377 | 130.370361
321.608494 | 111.183075
322.09061 | 89.048065
322.572727 | 63.181732
323.054843 | 40.033936
323.53696 | 21.442108
324.019076 | 6.079559
324.501193 | 7.182831
324.98331 | 18.604218
325.465426 | 28.520599
325.947543 | 37.37326
326.429659 | 45.016937
326.911776 | 51.014252
327.393892 | 54.722015
327.876009 | 57.093475
328.358125 | 58.623322
328.840242 | 59.393951
329.322359 | 59.821808
329.804475 | 60.325226
330.286592 | 60.670074
330.768708 | 59.899261
331.250825 | 56.933868
331.732941 | 53.970673
332.215058 | 52.230011
332.697174 | 51.439423
333.179291 | 51.085236
333.661408 | 51.491241
334.143524 | 51.409271
334.625641 | 46.969818
335.107757 | 36.292938
335.589874 | 26.0867
336.07199 | 18.905182
336.554107 | 13.320953
337.036223 | 7.231537
337.51834 | 0.030304
338.000457 | 8.278961
338.482573 | 18.114471
338.96469 | 29.98233
339.446806 | 40.98172
339.928923 | 49.836945
340.411039 | 58.22348
340.893156 | 67.565521
341.375273 | 78.109589
341.857389 | 90.003937
342.339506 | 103.651886
342.821622 | 119.334564
343.303739 | 134.057373
343.785855 | 147.067352
344.267972 | 159.815979
344.750088 | 173.108765
345.232205 | 186.89975
345.714322 | 200.72348
346.196438 | 214.172058
346.678555 | 227.469482
347.160671 | 242.066254
347.642788 | 258.677551
348.124904 | 275.41925
348.607021 | 291.34906
349.089137 | 307.180145
349.571254 | 323.643036
350.053371 | 341.010071
350.535487 | 359.919739
351.017604 | 382.131226
351.49972 | 408.730316
351.981837 | 436.604919
352.463953 | 463.898804
352.94607 | 493.424194
353.428187 | 528.027649
353.910303 | 568.264282
354.39242 | 612.709167
354.874536 | 660.206726
355.356653 | 711.465515
355.838769 | 762.314941
356.320886 | 814.944397
356.803002 | 865.696167
357.285119 | 913.751831
357.767236 | 958.713257
358.249352 | 1000.139832
358.731469 | 1037.466797
359.213585 | 1070.441772
359.695702 | 1096.398804
360.177818 | 1112.762817
360.659935 | 1125.786865
361.142051 | 1134.192749
361.624168 | 1140.813843
362.106285 | 1148.671753
362.588401 | 1159.013916
363.070518 | 1172.373901
363.552634 | 1190.042847
364.034751 | 1215.642944
364.516867 | 1240.091797
364.998984 | 1257.872925
365.481101 | 1278.630859
365.963217 | 1308.424927
366.445334 | 1348.60791
366.92745 | 1397.757813
367.409567 | 1454.864746
367.891683 | 1520.374756
368.3738 | 1592.327881
368.855916 | 1664.373779
369.338033 | 1748.781738
369.82015 | 1851.151733
370.302266 | 1970.270874
370.784383 | 2102.520752
371.266499 | 2246.939697
371.748616 | 2402.150635
372.230732 | 2561.214844
372.712849 | 2737.95752
373.194965 | 2899.107422
373.677082 | 3053.270508
374.159199 | 3183.709961
374.641315 | 3275.21167
375.123432 | 3322.412354
375.605548 | 3323.223389
376.087665 | 3270.407715
376.569781 | 3152.385498
377.051898 | 3010.950684
377.534015 | 2836.23999
378.016131 | 2650.759766
378.498248 | 2459.96875
378.980364 | 2268.276611
379.462481 | 2083.75293
379.944597 | 1912.216797
380.426714 | 1754.005859
380.90883 | 1610.708862
381.390947 | 1484.518799
381.873064 | 1372.550781
382.35518 | 1275.389771
382.837297 | 1190.209961
383.319413 | 1112.61084
383.80153 | 1041.060913
384.283646 | 975.809937
384.765763 | 916.883545
385.247879 | 865.292053
385.729996 | 818.361694
386.212113 | 778.324463
386.694229 | 741.396179
387.176346 | 704.590393
387.658462 | 667.229431
388.140579 | 632.441956
388.622695 | 604.3974
389.104812 | 582.691162
389.586928 | 560.639465
390.069045 | 535.127808
390.551162 | 512.063965
391.033278 | 495.632751
391.515395 | 484.87439
391.997511 | 476.46283
392.479628 | 469.14212
392.961744 | 463.831818
393.443861 | 461.369232
393.925978 | 461.562286
394.408094 | 464.55481
394.890211 | 472.923126
395.372327 | 483.573212
395.854444 | 491.530121
396.33656 | 496.654297
396.818677 | 498.287292
397.300793 | 493.036682
397.78291 | 482.767792
398.265027 | 477.062531
398.747143 | 480.82782
399.22926 | 487.061005
399.711376 | 485.23822
400.193493 | 475.432007
400.675609 | 464.400421
401.157726 | 454.551758
401.639842 | 444.334778
402.121959 | 431.470062
402.604076 | 415.705109
403.086192 | 399.29953
403.568309 | 384.159149
404.050425 | 370.126129
404.532542 | 354.842743
405.014658 | 338.916931
405.496775 | 321.273743
405.978892 | 300.724457
406.461008 | 278.002167
406.943125 | 254.91275
407.425241 | 231.969666
407.907358 | 209.295654
408.389474 | 187.254059
408.871591 | 165.648773
409.353707 | 144.915375
409.835824 | 125.202454
410.317941 | 106.267456
410.800057 | 87.558319
411.282174 | 69.2341
411.76429 | 52.392487
412.246407 | 38.292145
412.728523 | 27.012482
413.21064 | 17.165924
413.692756 | 9.84317
414.174873 | 2.490143
414.65699 | 7.256561
415.139106 | 17.418488
415.621223 | 24.254852
416.103339 | 25.789093
416.585456 | 23.740204
417.067572 | 22.60495
417.549689 | 22.721039
418.031806 | 23.247833
418.513922 | 24.803131
418.996039 | 26.21756
419.478155 | 27.143646
419.960272 | 27.240875
420.442388 | 25.652313
420.924505 | 21.086761
421.406621 | 13.363983
421.888738 | 6.346222
422.370855 | 0.617096
422.852971 | 5.104523
423.335088 | 10.592407
423.817204 | 16.542511
424.299321 | 24.113617
424.781437 | 33.94632
425.263554 | 45.338043
425.74567 | 56.447357
426.227787 | 66.639862
426.709904 | 79.516754
427.19202 | 95.331024
427.674137 | 114.987793
428.156253 | 138.451477
428.63837 | 165.989838
429.120486 | 199.739075
429.602603 | 240.92627
430.08472 | 289.44635
430.566836 | 345.058716
431.048953 | 406.755432
431.531069 | 478.034637
432.013186 | 564.497253
432.495302 | 662.421997
432.977419 | 766.471191
433.459535 | 880.312378
433.941652 | 995.159058
434.423769 | 1105.685913
434.905885 | 1211.381836
435.388002 | 1305.721802
435.870118 | 1384.729736
436.352235 | 1453.176758
436.834351 | 1517.34668
437.316468 | 1576.216675
437.798584 | 1637.000854
438.280701 | 1695.022827
438.762818 | 1759.397705
439.244934 | 1840.320801
439.727051 | 1938.889771
440.209167 | 2050.104492
440.691284 | 2170.165771
441.1734 | 2299.170898
441.655517 | 2439.949707
442.137633 | 2588.739746
442.61975 | 2750.876709
443.101867 | 2922.8396
443.583983 | 3111.47168
444.0661 | 3324.926514
444.548216 | 3568.449463
445.030333 | 3839.10083
445.512449 | 4134.114746
445.994566 | 4445.862305
446.476683 | 4801.833496
446.958799 | 5210.308594
447.440916 | 5652.181152
447.923032 | 6133.566895
448.405149 | 6642.236328
448.887265 | 7153.528809
449.369382 | 7659.551758
449.851498 | 8145.897949
450.333615 | 8519.713867
450.815732 | 8821.105469
451.297848 | 8926.479492
451.779965 | 8803.50293
452.262081 | 8507.771484
452.744198 | 8061.82959
453.226314 | 7477.745605
453.708431 | 6828.049805
454.190547 | 6168.077148
454.672664 | 5495.742188
455.154781 | 4881.006348
455.636897 | 4327.731445
456.119014 | 3839.984131
456.60113 | 3419.909668
457.083247 | 3059.36084
457.565363 | 2742.819336
458.04748 | 2468.838623
458.529597 | 2232.020752
459.011713 | 2030.030762
459.49383 | 1863.482788
459.975946 | 1720.70874
460.458063 | 1601.942749
460.940179 | 1502.945801
461.422296 | 1413.963867
461.904412 | 1334.548706
462.386529 | 1267.989746
462.868646 | 1219.131836
463.350762 | 1182.338867
463.832879 | 1150.616821
464.314995 | 1123.112793
464.797112 | 1096.661865
465.279228 | 1068.181885
465.761345 | 1038.602905
466.243461 | 1015.310791
466.725578 | 1002.296814
467.207695 | 990.683167
467.689811 | 976.501343
468.171928 | 961.829468
468.654044 | 948.849731
469.136161 | 938.392456
469.618277 | 933.138916
470.100394 | 937.31958
470.582511 | 953.318604
471.064627 | 971.714417
471.546744 | 990.206543
472.02886 | 1012.695862
472.510977 | 1040.263916
472.993093 | 1073.052856
473.47521 | 1110.564819
473.957326 | 1152.66687
474.439443 | 1200.889771
474.92156 | 1259.390869
475.403676 | 1328.556763
475.885793 | 1407.675781
476.367909 | 1496.837891
476.850026 | 1594.906738
477.332142 | 1701.812866
477.814259 | 1817.259888
478.296375 | 1939.641724
478.778492 | 2073.031738
479.260609 | 2214.599854
479.742725 | 2342.205811
480.224842 | 2467.131592
480.706958 | 2552.780762
481.189075 | 2584.475586
481.671191 | 2567.039795
482.153308 | 2498.264648
482.635424 | 2372.969727
483.117541 | 2211.56665
483.599658 | 2018.546631
484.081774 | 1801.522827
484.563891 | 1584.622925
485.046007 | 1369.005859
485.528124 | 1167.374878
486.01024 | 993.392761
486.492357 | 845.90741
486.974474 | 718.916199
487.45659 | 617.112671
487.938707 | 531.575928
488.420823 | 458.416931
488.90294 | 396.845062
489.385056 | 344.307465
489.867173 | 300.229828
490.349289 | 263.507843
490.831406 | 231.610657
491.313523 | 205.834625
491.795639 | 183.371429
492.277756 | 165.429443
492.759872 | 149.695343
493.241989 | 134.787354
493.724105 | 120.530457
494.206222 | 107.387482
494.688338 | 95.573944
495.170455 | 85.06839
495.652572 | 75.776398
496.134688 | 67.607941
496.616805 | 61.024872
497.098921 | 56.199127
497.581038 | 52.686005
498.063154 | 50.374298
498.545271 | 49.104156
499.027388 | 48.258759
499.509504 | 47.065765
499.991621 | 45.598358
500.473737 | 45.099579
500.955854 | 45.707886
501.43797 | 47.171417
501.920087 | 49.312805
502.402203 | 52.270172
502.88432 | 56.101959
503.366437 | 60.427155
503.848553 | 66.472076
504.33067 | 76.608734
504.812786 | 89.561981
505.294903 | 100.79068
505.777019 | 109.207062
506.259136 | 115.172577
506.741252 | 119.379852
507.223369 | 121.906158
507.705486 | 121.848083
508.187602 | 118.695282
508.669719 | 113.232361
509.151835 | 105.288849
509.633952 | 95.305695
510.116068 | 83.525299
510.598185 | 69.858551
511.080302 | 56.637909
511.562418 | 47.68338
512.044535 | 44.855988
512.526651 | 40.961456
513.008768 | 34.573395
513.490884 | 28.824554
513.973001 | 25.525208
514.455117 | 24.187714
514.937234 | 23.498566
515.419351 | 22.831665
515.901467 | 22.176727
516.383584 | 21.143219
516.8657 | 19.019379
517.347817 | 18.202118
517.829933 | 20.15799
518.31205 | 22.699432
518.794166 | 25.250214
519.276283 | 27.45755
519.7584 | 28.138702
520.240516 | 25.410797
520.722633 | 20.789459
521.204749 | 17.853058
521.686866 | 16.919281
522.168982 | 16.886871
522.651099 | 17.662323
523.133216 | 18.763336
523.615332 | 19.423218
524.097449 | 19.564789
524.579565 | 19.366974
525.061682 | 18.344757
525.543798 | 17.349457
526.025915 | 18.185822
526.508031 | 20.7341
526.990148 | 21.790405
527.472265 | 18.476837
527.954381 | 11.999054
528.436498 | 9.765289
528.918614 | 16.549255
529.400731 | 20.639679
529.882847 | 19.350586
530.364964 | 15.674927
530.84708 | 11.725647
531.329197 | 8.287628
531.811314 | 6.098541
532.29343 | 5.905731
532.775547 | 7.461884
533.257663 | 8.856842
533.73978 | 11.189178
534.221896 | 11.977692
534.704013 | 8.663544
535.186129 | 4.546906
535.668246 | 3.777802
536.150363 | 7.251617
536.632479 | 10.688812
537.114596 | 9.293854
537.596712 | 4.272552
538.078829 | 1.489166
538.560945 | 1.788544
539.043062 | 3.266632
539.525179 | 5.309723
540.007295 | 7.355255
540.489412 | 8.220917
540.971528 | 7.046295
541.453645 | 6.208099
541.935761 | 7.456146
542.417878 | 9.73526
542.899994 | 11.33847
543.382111 | 11.872101
543.864228 | 11.447174
544.346344 | 10.012543
544.828461 | 7.527496
545.310577 | 5.226837
545.792694 | 1.644501
546.27481 | 0.073334
546.756927 | 3.775543
547.239043 | 8.617889
547.72116 | 9.248322
548.203277 | 4.523407
548.685393 | 1.593964
549.16751 | 4.413788
549.649626 | 3.762482
550.131743 | 3.143311
550.613859 | 2.225555
551.095976 | 1.8172
551.578093 | 3.01181
552.060209 | 4.578278
552.542326 | 4.524261
553.024442 | 2.02774
553.506559 | 0.605621
553.988675 | 0.855225
554.470792 | 0.746857
554.952908 | 1.619171
555.435025 | 1.103912
555.917142 | 0.851471
556.399258 | 2.706879
556.881375 | 6.060333
557.363491 | 7.642853
557.845608 | 5.782745
558.327724 | 3.97757
558.809841 | 3.63028
559.291957 | 4.184601
559.774074 | 5.200226
560.256191 | 6.466217
560.738307 | 7.08017
561.220424 | 5.805634
561.70254 | 2.487335
562.184657 | 1.092316
562.666773 | 4.574188
563.14889 | 6.60202
563.631007 | 3.93277
564.113123 | 0.228119
564.59524 | 0.074158
565.077356 | 4.39505
565.559473 | 9.528168
566.041589 | 11.629517
566.523706 | 10.944946
567.005822 | 9.899933
567.487939 | 8.113129
567.970056 | 6.936859
568.452172 | 8.359406
568.934289 | 10.423431
569.416405 | 9.991364
569.898522 | 5.81955
570.380638 | 2.109894
570.862755 | 1.876862
571.344871 | 3.473297
571.826988 | 3.99588
572.309105 | 3.073578
572.791221 | 2.217926
573.273338 | 2.703949
573.755454 | 4.258209
574.237571 | 4.918549
574.719687 | 4.110199
575.201804 | 3.22995
575.683921 | 2.229706
576.166037 | 1.378937
576.648154 | 1.384186
577.13027 | 1.985352
577.612387 | 1.644135
578.094503 | 1.352142
578.57662 | 6.220367
579.058736 | 8.277985
579.540853 | 6.238373
580.02297 | 4.333038
580.505086 | 3.441376
580.987203 | 3.361298
581.469319 | 4.238129
581.951436 | 6.010223
582.433552 | 7.855438
582.915669 | 9.390228
583.397785 | 10.67746
583.879902 | 12.180084
584.362019 | 13.835297
584.844135 | 13.790741
585.326252 | 10.458588
585.808368 | 5.974518
586.290485 | 5.008881
586.772601 | 9.204803
587.254718 | 11.672089
587.736834 | 10.933838
588.218951 | 9.028229
588.701068 | 6.322296
589.183184 | 3.63736
589.665301 | 2.87381
590.147417 | 5.151093
590.629534 | 8.781342
591.11165 | 9.83371
591.593767 | 7.130707
592.075884 | 5.561981
592.558 | 6.268524
593.040117 | 7.433136
593.522233 | 8.359467
594.00435 | 9.088898
594.486466 | 9.891998
594.968583 | 11.077179
595.450699 | 11.960938
595.932816 | 11.201477
596.414933 | 9.284271
596.897049 | 9.002228
597.379166 | 11.354584
597.861282 | 13.964691
598.343399 | 14.585876
598.825515 | 13.226776
599.307632 | 12.080017
599.789748 | 11.026367
600.271865 | 10.482758
600.753982 | 10.433014
601.236098 | 10.970734
601.718215 | 12.848816
602.200331 | 15.910095
602.682448 | 18.075897
603.164564 | 16.879059
603.646681 | 12.488922
604.128798 | 10.73587
604.610914 | 13.7388
605.093031 | 16.061646
605.575147 | 15.713104
606.057264 | 14.478424
606.53938 | 13.99295
607.021497 | 14.454346
607.503613 | 15.043304
607.98573 | 14.914246
608.467847 | 14.499237
608.949963 | 15.134003
609.43208 | 16.86673
609.914196 | 17.430634
610.396313 | 15.245148
610.878429 | 12.040314
611.360546 | 11.382446
611.842662 | 14.067902
612.324779 | 16.050476
612.806896 | 16.155304
613.289012 | 16.116913
613.771129 | 17.259857
614.253245 | 19.132782
614.735362 | 20.574097
615.217478 | 21.111481
615.699595 | 21.133759
616.181712 | 20.743378
616.663828 | 19.531769
617.145945 | 19.358002
617.628061 | 21.542023
618.110178 | 23.227448
618.592294 | 22.860687
619.074411 | 21.353119
619.556527 | 20.269226
620.038644 | 19.93869
620.520761 | 19.541718
621.002877 | 18.607056
621.484994 | 17.639801
621.96711 | 17.304901
622.449227 | 17.489594
622.931343 | 17.500336
623.41346 | 17.034882
623.895576 | 16.259369
624.377693 | 15.187927
624.85981 | 12.600708
625.341926 | 11.495148
625.824043 | 13.711975
626.306159 | 16.259857
626.788276 | 16.607941
627.270392 | 14.964203
627.752509 | 13.06308
628.234625 | 11.853424
628.716742 | 11.015686
629.198859 | 10.129456
629.680975 | 9.237091
630.163092 | 8.556305
630.645208 | 7.761993
631.127325 | 7.513275
631.609441 | 8.697601
632.091558 | 10.955902
632.573675 | 12.66098
633.055791 | 13.189301
633.537908 | 13.078522
634.020024 | 12.25882
634.502141 | 11.092896
634.984257 | 10.558228
635.466374 | 10.979523
635.94849 | 12.092804
636.430607 | 13.625519
636.912724 | 15.425568
637.39484 | 16.203735
637.876957 | 15.304108
638.359073 | 14.13443
638.84119 | 11.685089
639.323306 | 9.944244
639.805423 | 11.680023
640.287539 | 16.595978
640.769656 | 20.789398
641.251773 | 20.913635
641.733889 | 18.31308
642.216006 | 16.114716
642.698122 | 14.269562
643.180239 | 13.386047
643.662355 | 14.10379
644.144472 | 15.18924
644.626589 | 14.79776
645.108705 | 12.834381
645.590822 | 11.478912
646.072938 | 11.188751
646.555055 | 11.297699
647.037171 | 12.088593
647.519288 | 12.917236
648.001404 | 12.43277
648.483521 | 10.296173
648.965638 | 7.78299
649.447754 | 6.535675
649.929871 | 6.601898
650.411987 | 6.146271
650.894104 | 4.798187
651.37622 | 3.577789
651.858337 | 3.038727
652.340453 | 2.612701
652.82257 | 1.577393
653.304687 | 0.140015
653.786803 | 1.522736
654.26892 | 2.097809
654.751036 | 1.966766
655.233153 | 0.597443
655.715269 | 1.623505
656.197386 | 2.298431
656.679503 | 0.197754
657.161619 | 2.958954
657.643736 | 4.449066
658.125852 | 3.806671
658.607969 | 3.29068
659.090085 | 3.51828
659.572202 | 3.074615
660.054318 | 0.405884
660.536435 | 2.71225
661.018552 | 3.727692
661.500668 | 1.989471
661.982785 | 0.407349
662.464901 | 1.306915
662.947018 | 1.06189
663.429134 | 0.947388
663.911251 | 1.002167
664.393367 | 1.259827
664.875484 | 2.114655
665.357601 | 2.799042
665.839717 | 1.577454
666.321834 | 1.986603
666.80395 | 4.15744
667.286067 | 3.174225
667.768183 | 1.73172
668.2503 | 1.453949
668.732417 | 1.962494
669.214533 | 2.377716
669.69665 | 2.468018
670.178766 | 2.76358
670.660883 | 4.265717
671.142999 | 7.072723
671.625116 | 8.416779
672.107232 | 7.693451
672.589349 | 6.644806
673.071466 | 4.644745
673.553582 | 3.391571
674.035699 | 5.542206
674.517815 | 11.53183
674.999932 | 16.223877
675.482048 | 15.874481
675.964165 | 14.185516
676.446281 | 15.252838
676.928398 | 18.55307
677.410515 | 21.555878
677.892631 | 23.225494
678.374748 | 24.367737
678.856864 | 26.325653
679.338981 | 29.486298
679.821097 | 31.069611
680.303214 | 28.34317
680.78533 | 27.340485
681.267447 | 31.147614
681.749564 | 36.520782
682.23168 | 39.637115
682.713797 | 39.917206
683.195913 | 40.060822
683.67803 | 41.590118
684.160146 | 44.397369
684.642263 | 48.596558
685.12438 | 54.053802
685.606496 | 59.736115
686.088613 | 65.388824
686.570729 | 70.464935
687.052846 | 73.845123
687.534962 | 74.895844
688.017079 | 77.895355
688.499195 | 83.732513
688.981312 | 90.244354
689.463429 | 96.745819
689.945545 | 103.535156
690.427662 | 111.021881
690.909778 | 119.314178
691.391895 | 128.091278
691.874011 | 137.043152
692.356128 | 146.347473
692.838244 | 156.595673
693.320361 | 167.758362
693.802478 | 179.390656
694.284594 | 191.34198
694.766711 | 203.505066
695.248827 | 215.18927
695.730944 | 226.334717
696.21306 | 240.065033
696.695177 | 256.996094
697.177294 | 275.915344
697.65941 | 296.872253
698.141527 | 319.172729
698.623643 | 342.252045
699.10576 | 365.845245
699.587876 | 390.06665
700.069993 | 414.934296
700.552109 | 440.421326
701.034226 | 466.04953
701.516343 | 491.854492
701.998459 | 518.516846
702.480576 | 546.290222
702.962692 | 574.924744
703.444809 | 603.862183
703.926925 | 633.343628
704.409042 | 664.155518
704.891158 | 696.433105
705.373275 | 729.9151
705.855392 | 764.782043
706.337508 | 800.559265
706.819625 | 836.273682
707.301741 | 871.885803
707.783858 | 907.180054
708.265974 | 941.720947
708.748091 | 976.447205
709.230208 | 1014.887878
709.712324 | 1058.36792
710.194441 | 1099.219727
710.676557 | 1134.74585
711.158674 | 1169.160889
711.64079 | 1207.106934
712.122907 | 1246.321777
712.605023 | 1281.363892
713.08714 | 1312.653809
713.569257 | 1337.085938
714.051373 | 1354.662842
714.53349 | 1363.921753
715.015606 | 1363.260742
715.497723 | 1352.499756
715.979839 | 1331.549683
716.461956 | 1300.327881
716.944072 | 1259.723877
717.426189 | 1212.329956
717.908306 | 1157.772827
718.390422 | 1097.213745
718.872539 | 1027.902832
719.354655 | 956.440186
719.836772 | 883.86676
720.318888 | 812.684753
720.801005 | 746.940491
721.283122 | 687.659546
721.765238 | 632.1474
722.247355 | 579.747681
722.729471 | 530.297363
723.211588 | 482.630646
723.693704 | 437.676697
724.175821 | 399.009033
724.657937 | 368.06839
725.140054 | 341.859802
725.622171 | 315.211823
726.104287 | 287.615814
726.586404 | 263.573456
727.06852 | 243.754547
727.550637 | 226.176636
728.032753 | 210.527557
728.51487 | 196.361084
728.996986 | 183.283752
729.479103 | 171.22937
729.96122 | 160.004944
730.443336 | 149.467255
730.925453 | 139.702759
731.407569 | 130.722687
731.889686 | 122.556274
732.371802 | 115.631653
732.853919 | 109.998657
733.336035 | 104.569061
733.818152 | 98.056061
734.300269 | 90.677826
734.782385 | 84.697357
735.264502 | 80.448273
735.746618 | 76.928375
736.228735 | 74.689178
736.710851 | 72.464508
737.192968 | 69.236053
737.675085 | 65.225983
738.157201 | 61.392975
738.639318 | 57.439301
739.121434 | 54.603485
739.603551 | 54.752106
740.085667 | 56.162262
740.567784 | 55.807587
741.0499 | 53.537628
741.532017 | 51.729706
742.014134 | 52.125641
742.49625 | 53.735443
742.978367 | 53.705414
743.460483 | 51.62149
743.9426 | 49.299713
744.424716 | 45.440826
744.906833 | 43.228302
745.388949 | 45.99649
745.871066 | 50.866852
746.353183 | 52.931549
746.835299 | 51.012146
747.317416 | 48.309296
747.799532 | 45.480743
748.281649 | 43.268951
748.763765 | 42.687531
749.245882 | 43.284698
749.727999 | 44.050751
750.210115 | 44.525299
750.692232 | 44.863312
751.174348 | 45.422699
751.656465 | 46.216949
752.138581 | 45.77298
752.620698 | 43.243378
753.102814 | 41.771942
753.584931 | 42.898773
754.067048 | 44.785248
754.549164 | 46.196747
755.031281 | 47.13266
755.513397 | 47.049286
755.995514 | 44.932404
756.47763 | 42.141327
756.959747 | 38.577179
757.441863 | 35.429291
757.92398 | 34.991913
758.406097 | 37.228119
758.888213 | 39.370605
759.37033 | 39.151215
759.852446 | 37.265717
760.334563 | 35.778412
760.816679 | 34.799347
761.298796 | 33.674957
761.780913 | 32.100983
762.263029 | 30.680145
762.745146 | 29.986847
763.227262 | 29.67337
763.709379 | 28.86673
764.191495 | 27.213898
764.673612 | 25.971466
765.155728 | 25.539764
765.637845 | 25.327301
766.119962 | 25.024384
766.602078 | 24.651154
767.084195 | 24.421875
767.566311 | 24.414276
768.048428 | 24.119354
768.530544 | 22.264313
769.012661 | 19.31424
769.494777 | 17.715302
769.976894 | 17.760712
770.459011 | 18.260529
770.941127 | 18.823486
771.423244 | 19.090057
771.90536 | 18.504303
772.387477 | 17.193207
772.869593 | 16.103973
773.35171 | 14.607574
773.833826 | 14.110382
774.315943 | 16.667938
774.79806 | 19.21933
775.280176 | 18.018005
775.762293 | 13.725861
776.244409 | 10.409607
776.726526 | 10.335938
777.208642 | 12.118347
777.690759 | 14.792816
778.172876 | 17.920197
778.654992 | 18.994995
779.137109 | 17.477814
779.619225 | 16.131409
780.101342 | 16.956665
780.583458 | 19.05722
781.065575 | 19.255951
781.547691 | 16.245728
782.029808 | 14.524872
782.511925 | 14.382538
782.994041 | 15.181
783.476158 | 17.371307
783.958274 | 20.045776
784.440391 | 22.166718
784.922507 | 23.552948
785.404624 | 24.036774
785.88674 | 22.615692
786.368857 | 21.08725
786.850974 | 21.436493
787.33309 | 23.197662
787.815207 | 24.873383
788.297323 | 26.009857
788.77944 | 26.96402
789.261556 | 28.100372
789.743673 | 29.357452
790.22579 | 30.340851
790.707906 | 31.08493
791.190023 | 31.473419
791.672139 | 31.717987
792.154256 | 31.303864
792.636372 | 29.137604
793.118489 | 26.112701
793.600605 | 24.638519
794.082722 | 25.837708
794.564839 | 26.816437
795.046955 | 26.205536
795.529072 | 25.253296
796.011188 | 25.557831
796.493305 | 26.339386
796.975421 | 25.1409
797.457538 | 21.044586
797.939654 | 16.664398
798.421771 | 15.910309
798.903888 | 17.883514
799.386004 | 16.800049
799.868121 | 12.196777
800.350237 | 9.408661
800.832354 | 10.860687
801.31447 | 13.672089
801.796587 | 14.695496
802.278704 | 13.892365
802.76082 | 12.379822
803.242937 | 9.852112
803.725053 | 7.063995
804.20717 | 3.426331
804.689286 | 0.144928
805.171403 | 2.044891
805.653519 | 3.034149
806.135636 | 2.562408
806.617753 | 0.141388
807.099869 | 2.254211
807.581986 | 2.620361
808.064102 | 1.674347
808.546219 | 0.840973
809.028335 | 0.198151
809.510452 | 1.033539
809.992568 | 3.361755
810.474685 | 5.275879
810.956802 | 3.944977
811.438918 | 1.118073
811.921035 | 2.892426
812.403151 | 0.97226
812.885268 | 3.697205
813.367384 | 1.962708
813.849501 | 0.67923
814.331618 | 1.227631
814.813734 | 0.131989
815.295851 | 1.740051
815.777967 | 3.937927
816.260084 | 5.348816
816.7422 | 4.751801
817.224317 | 3.602844
817.706433 | 3.259674
818.18855 | 3.601044
818.670667 | 3.932922
819.152783 | 3.932281
819.6349 | 3.445251
820.117016 | 1.69339
820.599133 | 0.952667
821.081249 | 1.757416
821.563366 | 0.410706
822.045482 | 0.616058
822.527599 | 0.257721
823.009716 | 0.933868
823.491832 | 2.414154
823.973949 | 4.363708
824.456065 | 4.82077
824.938182 | 1.941956
825.420298 | 0.035889
825.902415 | 1.098145
826.384531 | 2.381012
826.866648 | 1.121155
827.348765 | 1.951752
827.830881 | 3.94043
828.312998 | 3.841522
828.795114 | 2.133575
829.277231 | 2.667786
829.759347 | 7.867798
830.241464 | 8.69812
830.723581 | 5.784302
831.205697 | 3.528625
831.687814 | 3.991302
832.16993 | 5.240082
832.652047 | 4.192047
833.134163 | 0.990479
833.61628 | 0.147461
834.098396 | 1.514526
834.580513 | 2.188873
835.06263 | 0.267731
835.544746 | 2.80365
836.026863 | 1.398987
836.508979 | 3.508148
836.991096 | 5.466431
837.473212 | 0.933167
837.955329 | 1.726318
838.437445 | 0.698151
838.919562 | 4.023804
839.401679 | 5.359985
839.883795 | 5.060303
840.365912 | 4.390778
840.848028 | 3.748016
841.330145 | 3.61734
841.812261 | 5.471832
842.294378 | 7.562744
842.776495 | 5.835114
843.258611 | 1.311462
843.740728 | 0.5578
844.222844 | 2.00293
844.704961 | 5.656952
845.187077 | 6.780212
845.669194 | 5.779297
846.15131 | 5.403961
846.633427 | 5.87619
847.115544 | 6.196747
847.59766 | 6.171234
848.079777 | 5.998993
848.561893 | 5.500671
849.04401 | 5.01416
849.526126 | 5.438416
850.008243 | 7.203827
850.490359 | 8.750641
850.972476 | 10.653076
851.454593 | 11.341583
851.936709 | 8.524445
852.418826 | 4.536011
852.900942 | 3.032013
853.383059 | 4.558197
853.865175 | 6.362244
854.347292 | 6.494232
854.829409 | 5.814667
855.311525 | 5.457153
855.793642 | 5.354065
856.275758 | 5.308868
856.757875 | 5.284729
857.239991 | 5.327454
857.722108 | 5.495361
858.204224 | 5.653046
858.686341 | 5.412354
859.168458 | 4.63855
859.650574 | 4.140594
860.132691 | 3.909302
860.614807 | 3.991425
861.096924 | 4.524689
861.57904 | 5.289001
862.061157 | 6.063782
862.543273 | 6.844391
863.02539 | 7.385254
863.507507 | 7.843414
863.989623 | 7.959778
864.47174 | 7.147583
864.953856 | 6.372253
865.435973 | 6.966858
865.918089 | 8.444366
866.400206 | 9.169495
866.882322 | 8.401093
867.364439 | 7.087708
867.846556 | 5.851135
868.328672 | 4.755859
868.810789 | 4.03598
869.292905 | 3.870605
869.775022 | 4.36264
870.257138 | 5.557129
870.739255 | 6.722961
871.221372 | 7.463135
871.703488 | 7.806671
872.185605 | 7.735809
872.667721 | 7.288574
873.149838 | 5.749054
873.631954 | 1.875854
874.114071 | 0.978149
874.596187 | 0.462616
875.078304 | 4.538239
875.560421 | 6.159363
876.042537 | 4.187897
876.524654 | 3.104584
877.00677 | 4.135193
877.488887 | 5.104614
877.971003 | 5.065369
878.45312 | 4.621063
878.935236 | 4.221252
879.417353 | 3.937042
879.89947 | 3.769592
880.381586 | 3.754913
880.863703 | 4.072113
881.345819 | 4.95871
881.827936 | 6.125092
882.310052 | 7.315948
882.792169 | 8.367035
883.274286 | 8.664948
883.756402 | 8.053833
884.238519 | 7.37439
884.720635 | 7.917847
885.202752 | 9.374908
885.684868 | 10.638367
886.166985 | 11.923309
886.649101 | 11.995117
887.131218 | 10.000549
887.613335 | 8.441406
888.095451 | 10.424103
888.577568 | 15.160492
889.059684 | 17.357452
889.541801 | 14.911591
890.023917 | 13.647705
890.506034 | 14.694641
890.98815 | 15.834381
891.470267 | 16.077728
891.952384 | 16.039001
892.4345 | 16.463287
892.916617 | 17.33371
893.398733 | 17.682373
893.88085 | 17.129852
894.362966 | 16.694519
894.845083 | 16.340515
895.3272 | 16.308716
895.809316 | 17.450317
896.291433 | 19.666412
896.773549 | 21.222229
897.255666 | 21.130371
897.737782 | 19.962158
898.219899 | 17.465942
898.702015 | 14.681488
899.184132 | 14.625519
899.666249 | 17.170013
900.148365 | 19.972412
900.630482 | 22.169189
901.112598 | 23.916046
901.594715 | 25.731049
902.076831 | 27.445801
902.558948 | 25.883118
903.041064 | 19.783173
903.523181 | 15.810638
904.005298 | 15.497894
904.487414 | 16.349396
904.969531 | 17.273956
905.451647 | 18.042206
905.933764 | 18.108856
906.41588 | 17.354553
906.897997 | 16.297241
907.380114 | 13.884399
907.86223 | 12.533356
908.344347 | 13.743896
908.826463 | 15.81134
909.30858 | 17.645721
909.790696 | 18.852783
910.272813 | 18.450287
910.754929 | 15.13504
911.237046 | 12.507721
911.719163 | 13.691711
912.201279 | 15.865601
912.683396 | 15.834473
913.165512 | 14.270599
913.647629 | 13.179443
914.129745 | 13.241882
914.611862 | 14.034576
915.093978 | 15.782257
915.576095 | 17.39621
916.058212 | 15.863556
916.540328 | 11.955444
917.022445 | 9.859344
917.504561 | 10.27063
917.986678 | 10.730774
918.468794 | 9.648376
918.950911 | 8.008881
919.433027 | 8.011261
919.915144 | 9.954132
920.397261 | 10.048157
920.879377 | 7.561462
921.361494 | 5.370422
921.84361 | 4.333679
922.325727 | 3.901215
922.807843 | 3.423187
923.28996 | 3.040924
923.772077 | 3.742615
924.254193 | 6.720154
924.73631 | 8.805603
925.218426 | 9.840973
925.700543 | 9.970734
926.182659 | 8.820374
926.664776 | 7.039398
927.146892 | 5.202332
927.629009 | 3.470245
928.111126 | 2.632446
928.593242 | 3.262329
929.075359 | 4.531067
929.557475 | 7.131683
930.039592 | 9.28894
930.521708 | 7.942963
931.003825 | 4.257355
931.485941 | 2.401855
931.968058 | 4.127563
932.450175 | 6.486267
932.932291 | 5.870392
933.414408 | 3.854034
933.896524 | 4.052063
934.378641 | 5.759216
934.860757 | 5.738495
935.342874 | 3.412872
935.824991 | 1.352844
936.307107 | 1.549225
936.789224 | 2.995605
937.27134 | 3.0383
937.753457 | 1.652771
938.235573 | 1.375214
938.71769 | 2.514252
939.199806 | 3.657623
939.681923 | 4.379852
940.16404 | 4.56308
940.646156 | 3.767487
941.128273 | 2.128021
941.610389 | 2.035645
942.092506 | 4.734772
942.574622 | 6.527832
943.056739 | 6.872009
943.538855 | 6.527496
944.020972 | 5.5755
944.503089 | 4.339447
944.985205 | 3.125793
945.467322 | 1.881653
945.949438 | 1.451172
946.431555 | 3.089081
946.913671 | 4.145416
947.395788 | 2.617798
947.877905 | 0.974854
948.360021 | 1.897614
948.842138 | 4.534576
949.324254 | 6.043427
949.806371 | 5.349182
950.288487 | 4.985199
950.770604 | 7.664124
951.25272 | 10.495209
951.734837 | 10.137848
952.216954 | 7.963837
952.69907 | 6.406403
953.181187 | 5.947205
953.663303 | 5.992371
954.14542 | 6.24295
954.627536 | 6.483124
955.109653 | 6.356445
955.591769 | 6.000732
956.073886 | 5.608459
956.556003 | 5.30307
957.038119 | 5.89502
957.520236 | 7.5802
958.002352 | 9.165253
958.484469 | 9.36377
958.966585 | 8.686432
959.448702 | 8.971436
959.930819 | 10.271301
960.412935 | 11.412598
960.895052 | 12.342377
961.377168 | 12.676422
961.859285 | 12.062714
962.341401 | 11.088348
962.823518 | 10.445831
963.305634 | 10.129456
963.787751 | 11.489227
964.269868 | 16.104309
964.751984 | 18.812988
965.234101 | 18.328888
965.716217 | 16.399048
966.198334 | 12.807831
966.68045 | 8.949799
967.162567 | 7.85968
967.644683 | 10.158173
968.1268 | 12.009857
968.608917 | 13.255432
969.091033 | 13.89267
969.57315 | 13.686279
970.055266 | 13.095886
970.537383 | 12.358307
971.019499 | 11.564972
971.501616 | 10.975281
971.983732 | 10.82547
972.465849 | 10.081299
972.947966 | 7.374451
973.430082 | 4.9245
973.912199 | 4.584778
974.394315 | 5.259125
974.876432 | 5.467255
975.358548 | 5.084137
975.840665 | 4.772461
976.322782 | 4.825317
976.804898 | 5.145508
977.287015 | 6.209869
977.769131 | 7.099121
978.251248 | 5.800507
978.733364 | 3.391846
979.215481 | 2.922089
979.697597 | 4.959839
980.179714 | 7.294983
980.661831 | 8.316071
981.143947 | 8.480347
981.626064 | 8.386444
982.10818 | 8.094238
982.590297 | 7.765839
983.072413 | 7.433777
983.55453 | 7.258636
984.036646 | 7.298462
984.518763 | 7.321442
985.00088 | 7.040527
985.482996 | 6.60495
985.965113 | 6.695404
986.447229 | 7.319855
986.929346 | 7.257202
987.411462 | 6.300842
987.893579 | 5.343201
988.375696 | 5.035187
988.857812 | 4.775269
989.339929 | 3.954468
989.822045 | 2.780487
990.304162 | 2.699493
990.786278 | 4.465973
991.268395 | 4.712189
991.750511 | 2.182709
992.232628 | 0.412964
992.714745 | 1.911957
993.196861 | 2.132538
993.678978 | 0.248627
994.161094 | 4.383636
994.643211 | 6.367096
995.125327 | 3.232635
995.607444 | 1.280518
996.08956 | 2.926605
996.571677 | 4.498108
997.053794 | 2.864227
997.53591 | 0.115387
998.018027 | 0.336945
998.500143 | 3.124878
998.98226 | 5.25946
999.464376 | 4.233673
999.946493 | 3.249512
1000.42861 | 3.722015
1000.910726 | 4.335785
1001.392843 | 3.504181
1001.874959 | 1.987732
1002.357076 | 2.16452
1002.839192 | 5.01181
1003.321309 | 6.523773
1003.803425 | 3.718506
1004.285542 | 0.757751
1004.767659 | 0.174866
1005.249775 | 0.784241
1005.731892 | 1.535461
1006.214008 | 2.085114
1006.696125 | 2.037262
1007.178241 | 1.189117
1007.660358 | 0.148621
1008.142474 | 1.20694
1008.624591 | 2.062378
1009.106708 | 1.114014
1009.588824 | 0.643738
1010.070941 | 1.581909
1010.553057 | 1.586243
1011.035174 | 1.439362
1011.51729 | 1.514008
1011.999407 | 1.766724
1012.481523 | 2.603302
1012.96364 | 3.307831
1013.445757 | 2.295197
1013.927873 | 0.228577
1014.40999 | 0.794373
1014.892106 | 0.394684
1015.374223 | 0.725494
1015.856339 | 2.223022
1016.338456 | 3.445496
1016.820573 | 3.189606
1017.302689 | 2.020325
1017.784806 | 1.380035
1018.266922 | 1.267761
1018.749039 | 1.581299
1019.231155 | 2.224396
1019.713272 | 2.393677
1020.195388 | 1.431763
1020.677505 | 0.070221
1021.159622 | 1.086548
1021.641738 | 1.650818
1022.123855 | 2.026154
1022.605971 | 2.200745
1023.088088 | 1.791931
1023.570204 | 0.673676
1024.052321 | 0.814545
1024.534437 | 2.483582
1025.016554 | 4.062714
1025.498671 | 4.975708
1025.980787 | 5.220551
1026.462904 | 4.260529
1026.94502 | 1.834381
1027.427137 | 0.346558
1027.909253 | 0.597443
1028.39137 | 1.723145
1028.873487 | 3.112823
1029.355603 | 4.590973
1029.83772 | 5.550262
1030.319836 | 5.881592
1030.801953 | 6.394409
1031.284069 | 7.325928
1031.766186 | 7.592072
1032.248302 | 6.743927
1032.730419 | 5.324158
1033.212536 | 3.543304
1033.694652 | 1.774811
1034.176769 | 1.547668
1034.658885 | 3.722168
1035.141002 | 4.350403
1035.623118 | 2.33783
1036.105235 | 1.236725
1036.587351 | 2.575043
1037.069468 | 4.573608
1037.551585 | 5.842072
1038.033701 | 6.424164
1038.515818 | 6.461365
1038.997934 | 5.704865
1039.480051 | 5.095306
1039.962167 | 4.963196
1040.444284 | 4.431061
1040.926401 | 2.642059
1041.408517 | 0.979858
1041.890634 | 0.833221
1042.37275 | 1.808167
1042.854867 | 2.356537
1043.336983 | 2.036469
1043.8191 | 2.349762
1044.301216 | 5.147125
1044.783333 | 6.144653
1045.26545 | 1.43689
1045.747566 | 3.16391
1046.229683 | 1.973053
1046.711799 | 3.267975
1047.193916 | 6.861908
1047.676032 | 8.299438
1048.158149 | 8.600647
1048.640265 | 6.118378
1049.122382 | 4.756775
1049.604499 | 7.815155
1050.086615 | 10.668762
1050.568732 | 8.146942
1051.050848 | 2.386871
1051.532965 | 0.216431
1052.015081 | 1.856323
1052.497198 | 3.870026
1052.979315 | 4.996643
1053.461431 | 5.909058
1053.943548 | 7.270142
1054.425664 | 8.179535
1054.907781 | 7.302521
1055.389897 | 5.416992
1055.872014 | 4.671631
1056.35413 | 5.661835
1056.836247 | 6.452606
1057.318364 | 6.654144
1057.80048 | 6.43335
1058.282597 | 5.259735
1058.764713 | 4.214905
1059.24683 | 4.358521
1059.728946 | 5.318695
1060.211063 | 6.039764
1060.693179 | 6.248535
1061.175296 | 7.085541
1061.657413 | 10.309906
1062.139529 | 12.437378
1062.621646 | 11.342133
1063.103762 | 9.18335
1063.585879 | 7.116821
1064.067995 | 5.554657
1064.550112 | 5.375916
1065.032228 | 6.798645
1065.514345 | 7.500397
1065.996462 | 5.446991
1066.478578 | 3.952454
1066.960695 | 5.206757
1067.442811 | 7.099823
1067.924928 | 8.278717
1068.407044 | 8.533691
1068.889161 | 7.589722
1069.371278 | 5.47998
1069.853394 | 3.446075
1070.335511 | 0.798523
1070.817627 | 0.319397
1071.299744 | 2.691498
1071.78186 | 6.062225
1072.263977 | 6.353851
1072.746093 | 5.00824
1073.22821 | 4.874664
1073.710327 | 6.402283
1074.192443 | 7.736786
1074.67456 | 8.154388
1075.156676 | 8.192871
1075.638793 | 8.358002
1076.120909 | 8.007507
1076.603026 | 6.017914
1077.085142 | 3.544708
1077.567259 | 2.118652
1078.049376 | 1.946686
1078.531492 | 2.903259
1079.013609 | 5.619324
1079.495725 | 7.65033
1079.977842 | 7.421387
1080.459958 | 6.555359
1080.942075 | 5.696411
1081.424192 | 5.32135
1081.906308 | 6.44574
1082.388425 | 8.498077
1082.870541 | 8.9599
1083.352658 | 6.315765
1083.834774 | 4.493256
1084.316891 | 6.418732
1084.799007 | 8.487549
1085.281124 | 8.39679
1085.763241 | 7.227509
1086.245357 | 5.836731
1086.727474 | 4.665222
1087.20959 | 4.438904
1087.691707 | 5.389526
1088.173823 | 7.046814
1088.65594 | 11.067596
1089.138056 | 13.499451
1089.620173 | 10.744568
1090.10229 | 6.528198
1090.584406 | 4.281799
1091.066523 | 3.816223
1091.548639 | 3.795837
1092.030756 | 3.914703
1092.512872 | 4.720947
1092.994989 | 7.496246
1093.477106 | 9.588165
1093.959222 | 9.329468
1094.441339 | 8.393585
1094.923455 | 7.795898
1095.405572 | 7.673584
1095.887688 | 8.409851
1096.369805 | 9.937256
1096.851921 | 10.47583
1097.334038 | 8.947418
1097.816155 | 7.04895
1098.298271 | 4.343811
1098.780388 | 2.537201
1099.262504 | 3.670776
1099.744621 | 5.861816
1100.226737 | 6.477142
1100.708854 | 5.467987
1101.19097 | 4.595337
1101.673087 | 4.239716
1102.155204 | 4.175262
1102.63732 | 4.203644
1103.119437 | 4.624725
1103.601553 | 6.283386
1104.08367 | 7.811798
1104.565786 | 7.051514
1105.047903 | 4.516388
1105.53002 | 3.071564
1106.012136 | 3.480804
1106.494253 | 3.908142
1106.976369 | 4.502045
1107.458486 | 4.415375
1107.940602 | 1.833466
1108.422719 | 0.154877
1108.904835 | 1.973602
1109.386952 | 6.249084
1109.869069 | 8.199219
1110.351185 | 7.111969
1110.833302 | 5.78064
1111.315418 | 3.614685
1111.797535 | 2.502594
1112.279651 | 4.107697
1112.761768 | 5.509491
1113.243884 | 4.498138
1113.726001 | 2.472137
1114.208118 | 1.518097
1114.690234 | 1.694366
1115.172351 | 2.120575
1115.654467 | 3.439819
1116.136584 | 3.936584
1116.6187 | 2.933868
1117.100817 | 1.867889
1117.582933 | 1.089142
1118.06505 | 0.697754
1118.547167 | 1.079102
1119.029283 | 1.982117
1119.5114 | 1.99826
1119.993516 | 0.526825
1120.475633 | 0.324097
1120.957749 | 0.608704
1121.439866 | 0.069214
1121.921983 | 2.206604
1122.404099 | 3.983521
1122.886216 | 3.134247
1123.368332 | 0.82605
1123.850449 | 0.074799
1124.332565 | 0.554504
1124.814682 | 1.762939
1125.296798 | 4.248138
1125.778915 | 4.916016
1126.261032 | 2.591095
1126.743148 | 0.056061
1127.225265 | 1.287872
1127.707381 | 1.615814
1128.189498 | 0.945313
1128.671614 | 0.482117
1129.153731 | 0.351166
1129.635847 | 1.930756
1130.117964 | 1.394958
1130.600081 | 3.132111
1131.082197 | 5.674408
1131.564314 | 3.488892
1132.04643 | 0.578003
1132.528547 | 1.073578
1133.010663 | 3.572601
1133.49278 | 3.756561
1133.974897 | 1.706116
1134.457013 | 0.160767
1134.93913 | 0.808289
1135.421246 | 1.143555
1135.903363 | 0.82373
1136.385479 | 0.217499
1136.867596 | 2.133484
1137.349712 | 4.016693
1137.831829 | 4.138733
1138.313946 | 3.059113
1138.796062 | 3.373169
1139.278179 | 4.662323
1139.760295 | 4.465485
1140.242412 | 2.669495
1140.724528 | 1.416199
1141.206645 | 1.616943
1141.688761 | 2.096802
1142.170878 | 1.706635
1142.652995 | 0.859009
1143.135111 | 0.0737
1143.617228 | 0.492188
1144.099344 | 0.662415
1144.581461 | 0.26767
1145.063577 | 1.919617
1145.545694 | 5.626862
1146.027811 | 7.109863
1146.509927 | 3.521118
1146.992044 | 0.449921
1147.47416 | 0.97403
1147.956277 | 4.171844
1148.438393 | 4.283356
1148.92051 | 2.88324
1149.402626 | 3.083771
1149.884743 | 4.764526
1150.36686 | 5.911072
1150.848976 | 5.794434
1151.331093 | 5.305359
1151.813209 | 4.563416
1152.295326 | 4.213898
1152.777442 | 5.583801
1153.259559 | 6.808685
1153.741675 | 5.274719
1154.223792 | 2.526489
1154.705909 | 1.434784
1155.188025 | 2.401581
1155.670142 | 4.160278
1156.152258 | 7.130402
1156.634375 | 8.997681
1157.116491 | 7.857513
1157.598608 | 6.672577
1158.080724 | 7.300629
1158.562841 | 8.493103
1159.044958 | 8.812622
1159.527074 | 8.53595
1160.009191 | 8.844177
1160.491307 | 10.015869
1160.973424 | 11.094391
1161.45554 | 12.774628
1161.937657 | 13.221161
1162.419774 | 10.932526
1162.90189 | 8.58252
1163.384007 | 7.762939
1163.866123 | 7.640045
1164.34824 | 6.91568
1164.830356 | 5.670959
1165.312473 | 5.235809
1165.794589 | 5.701904
1166.276706 | 6.792816
1166.758823 | 9.164948
1167.240939 | 10.668152
1167.723056 | 10.279663
1168.205172 | 9.522522
1168.687289 | 9.635651
1169.169405 | 10.399689
1169.651522 | 11.378937
1170.133638 | 12.587616
1170.615755 | 13.728546
1171.097872 | 14.868378
1171.579988 | 14.337738
1172.062105 | 11.74353
1172.544221 | 9.604431
1173.026338 | 9.169769
1173.508454 | 9.893066
1173.990571 | 11.351288
1174.472688 | 13.080688
1174.954804 | 13.827911
1175.436921 | 13.750885
1175.919037 | 13.287659
1176.401154 | 12.628906
1176.88327 | 12.614929
1177.365387 | 13.319092
1177.847503 | 13.364899
1178.32962 | 11.750336
1178.811737 | 10.072052
1179.293853 | 10.907013
1179.77597 | 12.333252
1180.258086 | 10.760437
1180.740203 | 7.996399
1181.222319 | 7.800537
1181.704436 | 9.476776
1182.186552 | 9.422363
1182.668669 | 6.7612
1183.150786 | 5.308563
1183.632902 | 8.444275
1184.115019 | 11.393158
1184.597135 | 10.64444
1185.079252 | 8.68924
1185.561368 | 7.036072
1186.043485 | 6.108734
1186.525602 | 6.695679
1187.007718 | 8.2229
1187.489835 | 8.607208
1187.971951 | 7.298462
1188.454068 | 6.418182
1188.936184 | 6.47934
1189.418301 | 6.722443
1189.900417 | 6.823273
1190.382534 | 7.140839
1190.864651 | 8.21579
1191.346767 | 9.474335
1191.828884 | 10.097229
1192.311 | 10.096436
1192.793117 | 9.574585
1193.275233 | 8.139374
1193.75735 | 7.382172
1194.239466 | 7.622253
1194.721583 | 7.952942
1195.2037 | 8.169067
1195.685816 | 8.272034
1196.167933 | 8.284637
1196.650049 | 8.145325
1197.132166 | 7.712585
1197.614282 | 6.98407
1198.096399 | 6.050354
1198.578516 | 4.920685
1199.060632 | 4.265381
1199.542749 | 4.164856
1200.024865 | 4.123291
1200.506982 | 3.951782
1200.989098 | 4.558319
1201.471215 | 6.938751
1201.953331 | 9.819305
1202.435448 | 10.99118
1202.917565 | 10.954498
1203.399681 | 10.52655
1203.881798 | 9.916595
1204.363914 | 9.901215
1204.846031 | 10.086182
1205.328147 | 8.777344
1205.810264 | 5.281128
1206.29238 | 3.160767
1206.774497 | 6.376587
1207.256614 | 10.08197
1207.73873 | 10.452087
1208.220847 | 9.37442
1208.702963 | 8.128174
1209.18508 | 7.042053
1209.667196 | 6.331543
1210.149313 | 6.008636
1210.631429 | 6.041473
1211.113546 | 6.529266
1211.595663 | 6.983398
1212.077779 | 7.262787
1212.559896 | 7.51001
1213.042012 | 7.606445
1213.524129 | 7.88092
1214.006245 | 8.76001
1214.488362 | 9.814056
1214.970479 | 10.581879
1215.452595 | 11.014008
1215.934712 | 10.370117
1216.416828 | 7.934875
1216.898945 | 6.94754
1217.381061 | 8.135925
1217.863178 | 8.257507
1218.345294 | 6.065094
1218.827411 | 4.188904
1219.309528 | 4.59906
1219.791644 | 5.982788
1220.273761 | 5.876434
1220.755877 | 4.720612
1221.237994 | 4.412537
1221.72011 | 4.761597
1222.202227 | 4.473175
1222.684343 | 3.610748
1223.16646 | 3.678772
1223.648577 | 4.944946
1224.130693 | 5.264069
1224.61281 | 2.851868
1225.094926 | 0.845612
1225.577043 | 4.229767
1226.059159 | 8.64502
1226.541276 | 8.142151
1227.023393 | 5.51355
1227.505509 | 4.971893
1227.987626 | 6.192871
1228.469742 | 7.130829
1228.951859 | 7.320282
1229.433975 | 7.569946
1229.916092 | 8.468964
1230.398208 | 8.94455
1230.880325 | 8.313782
1231.362442 | 7.533875
1231.844558 | 7.575165
1232.326675 | 7.249878
1232.808791 | 4.531189
1233.290908 | 0.851685
1233.773024 | 0.276031
1234.255141 | 1.321503
1234.737257 | 3.373383
1235.219374 | 6.644531
1235.701491 | 7.934479
1236.183607 | 6.305634
1236.665724 | 4.859009
1237.14784 | 4.591339
1237.629957 | 5.681335
1238.112073 | 8.65564
1238.59419 | 11.851501
1239.076307 | 11.216919
1239.558423 | 7.720886
1240.04054 | 6.981049
1240.522656 | 8.336029
1241.004773 | 7.694427
1241.486889 | 5.519287
1241.969006 | 8.4646
1242.451122 | 17.85849
1242.933239 | 23.804047
1243.415356 | 18.404297
1243.897472 | 9.929626
1244.379589 | 5.083679
1244.861705 | 2.946198
1245.343822 | 3.89801
1245.825938 | 5.933441
1246.308055 | 6.455414
1246.790171 | 5.903351
1247.272288 | 6.239471
1247.754405 | 7.792999
1248.236521 | 8.397522
1248.718638 | 6.553345
1249.200754 | 5.148376
1249.682871 | 4.833435
1250.164987 | 4.824005
1250.647104 | 4.486298
1251.129221 | 4.777985
1251.611337 | 7.012787
1252.093454 | 9.888458
1252.57557 | 10.845856
1253.057687 | 9.8927
1253.539803 | 7.050659
1254.02192 | 1.840332
1254.504036 | 0.344727
1254.986153 | 3.2883
1255.46827 | 5.380127
1255.950386 | 4.917236
1256.432503 | 3.450348
1256.914619 | 1.947113
1257.396736 | 1.360199
1257.878852 | 4.505707
1258.360969 | 8.493378
1258.843085 | 6.737457
1259.325202 | 2.352509
1259.807319 | 1.795593
1260.289435 | 3.898682
1260.771552 | 3.686066
1261.253668 | 0.630005
1261.735785 | 0.816071
1262.217901 | 1.965485
1262.700018 | 3.921814
1263.182134 | 1.423981
1263.664251 | 0.785126
1264.146368 | 0.323395
1264.628484 | 1.206635
1265.110601 | 3.515411
1265.592717 | 5.469147
1266.074834 | 4.795105
1266.55695 | 2.011719
1267.039067 | 1.417603
1267.521184 | 3.95932
1268.0033 | 5.458893
1268.485417 | 5.774689
1268.967533 | 5.46405
1269.44965 | 4.5336
1269.931766 | 4.092072
1270.413883 | 4.744629
1270.895999 | 6.300507
1271.378116 | 9.000305
1271.860233 | 11.401276
1272.342349 | 8.926971
1272.824466 | 4.400208
1273.306582 | 2.220123
1273.788699 | 2.635498
1274.270815 | 5.321686
1274.752932 | 8.901489
1275.235048 | 10.029602
1275.717165 | 7.593475
1276.199282 | 4.496948
1276.681398 | 1.307465
1277.163515 | 0.454468
1277.645631 | 1.269073
1278.127748 | 3.150452
1278.609864 | 2.740814
1279.091981 | 1.697845
1279.574098 | 2.012512
1280.056214 | 1.751343
1280.538331 | 1.673553
1281.020447 | 0.500641
1281.502564 | 0.112305
1281.98468 | 1.29657
1282.466797 | 0