## TBBPA_semstub_785nm_100%_10s_20
3199.36743 | -11.766251
3198.543563 | 5.326721
3197.719695 | 3.786743
3196.895828 | 45.067825
3196.071961 | 33.213531
3195.248094 | 0.422409
3194.424226 | -11.65184
3193.600359 | -36.71814
3192.776492 | -82.359436
3191.952624 | -68.74472
3191.128757 | -24.129562
3190.30489 | -37.461731
3189.481023 | -20.963348
3188.657155 | 1.860596
3187.833288 | -28.892761
3187.009421 | -71.122116
3186.185553 | -79.412613
3185.361686 | -64.108795
3184.537819 | -76.34436
3183.713952 | -28.314758
3182.890084 | -19.057739
3182.066217 | -29.430206
3181.24235 | -51.180359
3180.418482 | -44.824783
3179.594615 | -48.849472
3178.770748 | -52.531738
3177.946881 | -6.534866
3177.123013 | 2.460815
3176.299146 | -11.658463
3175.475279 | -59.933533
3174.651412 | -63.915131
3173.827544 | -87.025406
3173.003677 | -100.883759
3172.17981 | -108.841843
3171.355942 | -59.622452
3170.532075 | -60.685104
3169.708208 | -99.448914
3168.884341 | -97.026154
3168.060473 | -65.522293
3167.236606 | -63.964355
3166.412739 | -57.04921
3165.588871 | -19.210663
3164.765004 | -7.895523
3163.941137 | -6.659958
3163.11727 | -28.852615
3162.293402 | 0.54985
3161.469535 | -14.259232
3160.645668 | -0.140671
3159.8218 | -13.043198
3158.997933 | 6.138397
3158.174066 | 5.607269
3157.350199 | 48.81662
3156.526331 | 51.304291
3155.702464 | 70.701492
3154.878597 | 67.277878
3154.054729 | 27.720612
3153.230862 | -20.033173
3152.406995 | -19.659363
3151.583128 | -25.615829
3150.75926 | -15.482147
3149.935393 | 9.509552
3149.111526 | 27.268799
3148.287658 | 12.74147
3147.463791 | 19.418427
3146.639924 | -10.545776
3145.816057 | 5.093079
3144.992189 | 14.664948
3144.168322 | 29.597198
3143.344455 | 34.132996
3142.520587 | 72.487106
3141.69672 | 77.022369
3140.872853 | 89.694794
3140.048986 | 77.666885
3139.225118 | 55.093704
3138.401251 | 42.880493
3137.577384 | 0.954529
3136.753517 | -4.614288
3135.929649 | 12.616791
3135.105782 | 37.794098
3134.281915 | 40.744568
3133.458047 | 78.527435
3132.63418 | 68.099152
3131.810313 | 71.118774
3130.986446 | 65.542313
3130.162578 | 63.26532
3129.338711 | 52.651642
3128.514844 | 47.994003
3127.690976 | 48.904861
3126.867109 | 66.874496
3126.043242 | 54.217773
3125.219375 | 53.87912
3124.395507 | 68.780304
3123.57164 | 44.393585
3122.747773 | 23.938339
3121.923905 | 15.556671
3121.100038 | 17.781479
3120.276171 | 2.744858
3119.452304 | -6.897141
3118.628436 | -11.789795
3117.804569 | 14.797028
3116.980702 | 18.760498
3116.156834 | 33.972397
3115.332967 | 71.84761
3114.5091 | 76.947922
3113.685233 | 89.196915
3112.861365 | 63.14183
3112.037498 | 51.855301
3111.213631 | 25.106613
3110.389763 | 21.429718
3109.565896 | 13.800293
3108.742029 | 14.723221
3107.918162 | 9.292694
3107.094294 | 2.711319
3106.270427 | 14.07431
3105.44656 | -6.542145
3104.622692 | 33.219543
3103.798825 | 58.068985
3102.974958 | 101.348404
3102.151091 | 91.3862
3101.327223 | 108.607346
3100.503356 | 111.837433
3099.679489 | 108.086945
3098.855621 | 109.069458
3098.031754 | 132.019424
3097.207887 | 134.918304
3096.38402 | 137.968796
3095.560152 | 144.299408
3094.736285 | 142.332581
3093.912418 | 114.429047
3093.088551 | 129.998489
3092.264683 | 143.571732
3091.440816 | 156.308502
3090.616949 | 171.493942
3089.793081 | 252.239777
3088.969214 | 259.00061
3088.145347 | 254.401535
3087.32148 | 254.750443
3086.497612 | 244.04628
3085.673745 | 190.223297
3084.849878 | 185.706116
3084.02601 | 178.776733
3083.202143 | 168.057449
3082.378276 | 154.198792
3081.554409 | 146.072906
3080.730541 | 116.198563
3079.906674 | 94.714417
3079.082807 | 74.948975
3078.258939 | 78.576172
3077.435072 | 67.507217
3076.611205 | 81.976013
3075.787338 | 115.148361
3074.96347 | 122.980484
3074.139603 | 125.531158
3073.315736 | 135.722839
3072.491868 | 109.267822
3071.668001 | 69.221695
3070.844134 | 73.964813
3070.020267 | 63.95961
3069.196399 | 53.173828
3068.372532 | 53.404373
3067.548665 | 50.791245
3066.724797 | 45.14006
3065.90093 | 26.013412
3065.077063 | 53.031876
3064.253196 | 96.775803
3063.429328 | 129.130783
3062.605461 | 128.193954
3061.781594 | 171.526871
3060.957726 | 165.976181
3060.133859 | 157.33934
3059.309992 | 126.848679
3058.486125 | 120.247192
3057.662257 | 134.527695
3056.83839 | 135.313477
3056.014523 | 141.848175
3055.190656 | 150.416779
3054.366788 | 167.159882
3053.542921 | 103.108322
3052.719054 | 79.429245
3051.895186 | 88.826767
3051.071319 | 71.404892
3050.247452 | 60.633347
3049.423585 | 59.847809
3048.599717 | 41.407074
3047.77585 | 28.042999
3046.951983 | 45.160507
3046.128115 | 28.780731
3045.304248 | 32.109238
3044.480381 | 62.973206
3043.656514 | 39.666458
3042.832646 | 26.325195
3042.008779 | 20.279922
3041.184912 | 59.506638
3040.361044 | 44.146454
3039.537177 | 43.662628
3038.71331 | 49.318497
3037.889443 | 69.540146
3037.065575 | 24.933884
3036.241708 | 21.284073
3035.417841 | 14.945663
3034.593973 | 21.545975
3033.770106 | 21.569748
3032.946239 | 39.382614
3032.122372 | 42.250076
3031.298504 | 43.342926
3030.474637 | 24.759171
3029.65077 | 15.421494
3028.826902 | 15.023804
3028.003035 | 65.371735
3027.179168 | 78.661362
3026.355301 | 82.471024
3025.531433 | 68.808609
3024.707566 | 80.190857
3023.883699 | 25.000015
3023.059831 | 12.815582
3022.235964 | 25.604355
3021.412097 | 58.621002
3020.58823 | 20.390091
3019.764362 | 48.613953
3018.940495 | 61.710388
3018.116628 | 82.750702
3017.29276 | 85.680573
3016.468893 | 150.139511
3015.645026 | 188.623291
3014.821159 | 218.593872
3013.997291 | 244.001831
3013.173424 | 285.618896
3012.349557 | 272.207397
3011.52569 | 281.275513
3010.701822 | 296.087006
3009.877955 | 298.606689
3009.054088 | 304.213379
3008.23022 | 332.515503
3007.406353 | 348.767212
3006.582486 | 390.758911
3005.758619 | 424.485352
3004.934751 | 460.411072
3004.110884 | 519.914551
3003.287017 | 516.810547
3002.463149 | 505.613464
3001.639282 | 473.407959
3000.815415 | 416.587433
2999.991548 | 360.257751
2999.16768 | 336.258301
2998.343813 | 303.022644
2997.519946 | 299.497498
2996.696078 | 292.735413
2995.872211 | 271.224731
2995.048344 | 249.020081
2994.224477 | 212.06691
2993.400609 | 181.36203
2992.576742 | 165.295242
2991.752875 | 144.6194
2990.929007 | 139.537827
2990.10514 | 152.300644
2989.281273 | 163.269531
2988.457406 | 180.842651
2987.633538 | 181.716827
2986.809671 | 171.649124
2985.985804 | 180.387924
2985.161936 | 168.875763
2984.338069 | 149.59288
2983.514202 | 145.439804
2982.690335 | 148.979218
2981.866467 | 144.137955
2981.0426 | 136.108459
2980.218733 | 133.634186
2979.394865 | 138.700424
2978.570998 | 139.045151
2977.747131 | 138.518188
2976.923264 | 145.959167
2976.099396 | 167.220795
2975.275529 | 178.617691
2974.451662 | 201.279449
2973.627794 | 212.768509
2972.803927 | 227.822098
2971.98006 | 249.933258
2971.156193 | 273.798431
2970.332325 | 259.504181
2969.508458 | 278.106934
2968.684591 | 302.341675
2967.860724 | 310.300354
2967.036856 | 313.816711
2966.212989 | 323.81546
2965.389122 | 327.826904
2964.565254 | 324.024292
2963.741387 | 315.677734
2962.91752 | 331.226196
2962.093653 | 342.310364
2961.269785 | 335.871826
2960.445918 | 340.38739
2959.622051 | 341.242767
2958.798183 | 342.880615
2957.974316 | 328.489685
2957.150449 | 311.712708
2956.326582 | 302.764343
2955.502714 | 296.300354
2954.678847 | 261.934937
2953.85498 | 285.266754
2953.031112 | 295.256683
2952.207245 | 298.242615
2951.383378 | 310.639282
2950.559511 | 322.770386
2949.735643 | 299.780762
2948.911776 | 317.621094
2948.087909 | 308.639832
2947.264041 | 314.262085
2946.440174 | 318.80304
2945.616307 | 329.594086
2944.79244 | 315.695801
2943.968572 | 302.673706
2943.144705 | 292.991699
2942.320838 | 294.735229
2941.49697 | 287.934357
2940.673103 | 273.563354
2939.849236 | 285.48233
2939.025369 | 253.313538
2938.201501 | 253.914398
2937.377634 | 265.595337
2936.553767 | 281.756256
2935.729899 | 281.85318
2934.906032 | 300.013733
2934.082165 | 264.477783
2933.258298 | 287.815857
2932.43443 | 291.483521
2931.610563 | 310.168274
2930.786696 | 304.861725
2929.962829 | 348.168884
2929.138961 | 330.388
2928.315094 | 305.144897
2927.491227 | 290.555969
2926.667359 | 306.827942
2925.843492 | 296.602753
2925.019625 | 260.505005
2924.195758 | 297.374634
2923.37189 | 301.557617
2922.548023 | 295.211761
2921.724156 | 280.897888
2920.900288 | 289.936432
2920.076421 | 269.545441
2919.252554 | 286.735718
2918.428687 | 285.761841
2917.604819 | 268.712708
2916.780952 | 266.728638
2915.957085 | 242.616867
2915.133217 | 188.821732
2914.30935 | 159.215363
2913.485483 | 151.381805
2912.661616 | 144.268341
2911.837748 | 139.532196
2911.013881 | 157.719498
2910.190014 | 150.906128
2909.366146 | 147.754471
2908.542279 | 138.908127
2907.718412 | 171.788239
2906.894545 | 158.008331
2906.070677 | 148.289169
2905.24681 | 137.118256
2904.422943 | 147.468307
2903.599075 | 109.10968
2902.775208 | 107.111359
2901.951341 | 104.973587
2901.127474 | 151.047729
2900.303606 | 174.034973
2899.479739 | 205.536148
2898.655872 | 243.630829
2897.832004 | 291.517334
2897.008137 | 285.816833
2896.18427 | 296.494385
2895.360403 | 297.676605
2894.536535 | 281.757202
2893.712668 | 261.10144
2892.888801 | 267.267456
2892.064933 | 274.420074
2891.241066 | 290.997162
2890.417199 | 317.737
2889.593332 | 335.201416
2888.769464 | 345.69046
2887.945597 | 313.317078
2887.12173 | 296.608826
2886.297863 | 265.206848
2885.473995 | 236.006592
2884.650128 | 207.075821
2883.826261 | 215.941803
2883.002393 | 199.132797
2882.178526 | 177.35257
2881.354659 | 170.839127
2880.530792 | 173.094208
2879.706924 | 150.132599
2878.883057 | 131.036285
2878.05919 | 124.74913
2877.235322 | 144.845627
2876.411455 | 143.508713
2875.587588 | 134.620636
2874.763721 | 131.96138
2873.939853 | 138.633987
2873.115986 | 130.706909
2872.292119 | 113.067627
2871.468251 | 94.435028
2870.644384 | 105.407608
2869.820517 | 112.430725
2868.99665 | 104.736832
2868.172782 | 100.360855
2867.348915 | 119.494125
2866.525048 | 116.368942
2865.70118 | 114.615326
2864.877313 | 111.371109
2864.053446 | 108.174438
2863.229579 | 116.596832
2862.405711 | 147.846573
2861.581844 | 132.382126
2860.757977 | 124.602478
2859.934109 | 135.339005
2859.110242 | 126.186798
2858.286375 | 93.709763
2857.462508 | 94.310593
2856.63864 | 97.908936
2855.814773 | 77.737793
2854.990906 | 84.522018
2854.167038 | 91.664627
2853.343171 | 107.886307
2852.519304 | 86.788589
2851.695437 | 82.852203
2850.871569 | 79.643585
2850.047702 | 74.813828
2849.223835 | 72.959106
2848.399968 | 106.447693
2847.5761 | 124.151047
2846.752233 | 151.311066
2845.928366 | 141.123352
2845.104498 | 101.016602
2844.280631 | 72.25087
2843.456764 | 59.356918
2842.632897 | 39.901566
2841.809029 | 45.781296
2840.985162 | 115.477432
2840.161295 | 121.380539
2839.337427 | 147.257843
2838.51356 | 165.654922
2837.689693 | 186.88443
2836.865826 | 159.203476
2836.041958 | 169.696243
2835.218091 | 183.96431
2834.394224 | 154.955673
2833.570356 | 125.066605
2832.746489 | 115.710861
2831.922622 | 117.11911
2831.098755 | 69.340576
2830.274887 | 58.920456
2829.45102 | 69.164337
2828.627153 | 44.412857
2827.803285 | 58.831543
2826.979418 | 91.442688
2826.155551 | 107.527237
2825.331684 | 99.070908
2824.507816 | 125.623383
2823.683949 | 113.424652
2822.860082 | 134.812607
2822.036214 | 146.594757
2821.212347 | 154.860565
2820.38848 | 162.014084
2819.564613 | 140.937057
2818.740745 | 81.500244
2817.916878 | 68.94252
2817.093011 | 59.3181
2816.269143 | 77.222122
2815.445276 | 82.800247
2814.621409 | 116.447632
2813.797542 | 112.744827
2812.973674 | 121.038101
2812.149807 | 95.84053
2811.32594 | 91.80307
2810.502072 | 68.606155
2809.678205 | 91.422134
2808.854338 | 84.501572
2808.030471 | 72.484741
2807.206603 | 82.485474
2806.382736 | 113.030426
2805.558869 | 89.26857
2804.735002 | 95.306183
2803.911134 | 111.278107
2803.087267 | 143.195068
2802.2634 | 129.885788
2801.439532 | 130.850266
2800.615665 | 142.243637
2799.791798 | 117.315445
2798.967931 | 98.039017
2798.144063 | 100.620316
2797.320196 | 111.095032
2796.496329 | 73.864502
2795.672461 | 71.165268
2794.848594 | 61.964798
2794.024727 | 47.565552
2793.20086 | 54.68959
2792.376992 | 88.60965
2791.553125 | 98.472366
2790.729258 | 105.0009
2789.90539 | 131.91066
2789.081523 | 123.100464
2788.257656 | 96.43425
2787.433789 | 104.734436
2786.609921 | 109.080719
2785.786054 | 96.199127
2784.962187 | 96.199753
2784.138319 | 150.277634
2783.314452 | 158.2314
2782.490585 | 155.26445
2781.666718 | 155.441849
2780.84285 | 150.245453
2780.018983 | 107.550827
2779.195116 | 134.385223
2778.371248 | 122.860535
2777.547381 | 108.723694
2776.723514 | 106.767975
2775.899647 | 128.609299
2775.075779 | 118.023392
2774.251912 | 138.265778
2773.428045 | 151.210388
2772.604177 | 175.173752
2771.78031 | 160.853378
2770.956443 | 154.742706
2770.132576 | 161.863434
2769.308708 | 172.054749
2768.484841 | 138.916092
2767.660974 | 149.463394
2766.837107 | 154.839645
2766.013239 | 124.918259
2765.189372 | 116.66301
2764.365505 | 135.774796
2763.541637 | 122.307358
2762.71777 | 115.323044
2761.893903 | 136.487656
2761.070036 | 133.84549
2760.246168 | 120.929321
2759.422301 | 94.123734
2758.598434 | 78.266937
2757.774566 | 74.251068
2756.950699 | 69.785645
2756.126832 | 62.14299
2755.302965 | 102.740234
2754.479097 | 116.034698
2753.65523 | 107.411407
2752.831363 | 112.463287
2752.007495 | 132.251083
2751.183628 | 129.774475
2750.359761 | 144.529892
2749.535894 | 158.021973
2748.712026 | 170.10524
2747.888159 | 170.624527
2747.064292 | 177.340698
2746.240424 | 155.476578
2745.416557 | 149.196381
2744.59269 | 122.253433
2743.768823 | 110.674347
2742.944955 | 111.519562
2742.121088 | 114.167267
2741.297221 | 115.928467
2740.473353 | 139.813217
2739.649486 | 161.271255
2738.825619 | 158.758011
2738.001752 | 144.477295
2737.177884 | 142.196228
2736.354017 | 140.745712
2735.53015 | 123.000854
2734.706282 | 136.964691
2733.882415 | 169.000977
2733.058548 | 173.052811
2732.234681 | 207.463531
2731.410813 | 214.582718
2730.586946 | 200.169968
2729.763079 | 195.911682
2728.939211 | 195.334503
2728.115344 | 162.898773
2727.291477 | 142.520233
2726.46761 | 134.297516
2725.643742 | 122.123718
2724.819875 | 134.64505
2723.996008 | 134.067673
2723.172141 | 120.235001
2722.348273 | 100.075043
2721.524406 | 91.091263
2720.700539 | 89.383698
2719.876671 | 109.300262
2719.052804 | 121.424149
2718.228937 | 143.453262
2717.40507 | 125.469406
2716.581202 | 96.170197
2715.757335 | 80.588943
2714.933468 | 108.785904
2714.1096 | 109.466324
2713.285733 | 115.58783
2712.461866 | 93.643524
2711.637999 | 77.618347
2710.814131 | 71.729645
2709.990264 | 70.428879
2709.166397 | 83.453186
2708.342529 | 99.23996
2707.518662 | 68.682648
2706.694795 | 65.259796
2705.870928 | 67.362457
2705.04706 | 90.934479
2704.223193 | 104.478836
2703.399326 | 125.712097
2702.575458 | 107.923813
2701.751591 | 83.482788
2700.927724 | 68.902618
2700.103857 | 64.814972
2699.279989 | 72.218002
2698.456122 | 88.626602
2697.632255 | 104.780151
2696.808387 | 82.014618
2695.98452 | 90.033356
2695.160653 | 103.649841
2694.336786 | 89.872391
2693.512918 | 72.989685
2692.689051 | 79.431473
2691.865184 | 41.551193
2691.041316 | 0
2690.217449 | 22.239304
2689.393582 | 27.798218
2688.569715 | 38.75946
2687.745847 | 77.189392
2686.92198 | 117.677063
2686.098113 | 103.556854
2685.274246 | 93.75795
2684.450378 | 76.242172
2683.626511 | 71.065765
2682.802644 | 45.919205
2681.978776 | 40.093185
2681.154909 | 60.521393
2680.331042 | 66.917023
2679.507175 | 33.024933
2678.683307 | 28.294479
2677.85944 | 50.149048
2677.035573 | 41.097153
2676.211705 | 34.714401
2675.387838 | 63.258072
2674.563971 | 75.099792
2673.740104 | 49.858002
2672.916236 | 56.358322
2672.092369 | 78.380173
2671.268502 | 77.550415
2670.444634 | 108.615479
2669.620767 | 103.320023
2668.7969 | 93.840942
2667.973033 | 90.515106
2667.149165 | 114.671799
2666.325298 | 122.744186
2665.501431 | 111.129089
2664.677563 | 107.93544
2663.853696 | 79.29274
2663.029829 | 103.184586
2662.205962 | 94.619003
2661.382094 | 122.801346
2660.558227 | 140.253586
2659.73436 | 192.641449
2658.910492 | 139.249527
2658.086625 | 115.378159
2657.262758 | 93.572281
2656.438891 | 90.705612
2655.615023 | 31.516556
2654.791156 | 44.324524
2653.967289 | 48.967361
2653.143421 | 68.425797
2652.319554 | 67.265686
2651.495687 | 96.502014
2650.67182 | 106.874496
2649.847952 | 105.183609
2649.024085 | 89.640518
2648.200218 | 86.190094
2647.37635 | 71.347092
2646.552483 | 55.341568
2645.728616 | 50.454987
2644.904749 | 69.577545
2644.080881 | 87.494125
2643.257014 | 109.952988
2642.433147 | 103.213242
2641.60928 | 117.975632
2640.785412 | 116.805527
2639.961545 | 123.425568
2639.137678 | 120.209015
2638.31381 | 159.920441
2637.489943 | 171.20018
2636.666076 | 188.34494
2635.842209 | 171.096466
2635.018341 | 175.274612
2634.194474 | 145.913544
2633.370607 | 127.49501
2632.546739 | 102.124649
2631.722872 | 105.959915
2630.899005 | 91.312759
2630.075138 | 114.167191
2629.25127 | 136.902679
2628.427403 | 134.665237
2627.603536 | 108.529083
2626.779668 | 132.116135
2625.955801 | 104.099976
2625.131934 | 105.082886
2624.308067 | 131.27298
2623.484199 | 160.039215
2622.660332 | 149.677551
2621.836465 | 176.483185
2621.012597 | 166.927536
2620.18873 | 151.426315
2619.364863 | 133.177689
2618.540996 | 154.261078
2617.717128 | 147.310516
2616.893261 | 153.75116
2616.069394 | 158.990051
2615.245526 | 182.98381
2614.421659 | 155.336624
2613.597792 | 145.722
2612.773925 | 141.634766
2611.950057 | 127.681274
2611.12619 | 122.887604
2610.302323 | 120.258011
2609.478455 | 120.90921
2608.654588 | 127.206299
2607.830721 | 143.828735
2607.006854 | 137.891159
2606.182986 | 167.709488
2605.359119 | 190.843094
2604.535252 | 201.83905
2603.711385 | 211.902908
2602.887517 | 236.419342
2602.06365 | 226.455338
2601.239783 | 210.77182
2600.415915 | 181.11554
2599.592048 | 160.751266
2598.768181 | 120.819656
2597.944314 | 118.803162
2597.120446 | 111.625687
2596.296579 | 128.115997
2595.472712 | 146.92392
2594.648844 | 165.520798
2593.824977 | 184.862946
2593.00111 | 209.326202
2592.177243 | 205.024033
2591.353375 | 198.034058
2590.529508 | 202.589798
2589.705641 | 185.724655
2588.881773 | 174.378143
2588.057906 | 173.83493
2587.234039 | 181.233505
2586.410172 | 188.632751
2585.586304 | 196.031494
2584.762437 | 203.430923
2583.93857 | 206.920959
2583.114702 | 221.960693
2582.290835 | 231.054764
2581.466968 | 211.083832
2580.643101 | 211.340988
2579.819233 | 217.790314
2578.995366 | 211.409592
2578.171499 | 223.654633
2577.347631 | 246.657303
2576.523764 | 243.776962
2575.699897 | 270.215149
2574.87603 | 306.694305
2574.052162 | 322.909882
2573.228295 | 332.498413
2572.404428 | 362.576416
2571.58056 | 332.306122
2570.756693 | 322.114258
2569.932826 | 311.996735
2569.108959 | 339.865021
2568.285091 | 350.386017
2567.461224 | 353.118958
2566.637357 | 349.015198
2565.813489 | 380.307068
2564.989622 | 387.797546
2564.165755 | 394.675476
2563.341888 | 425.083527
2562.51802 | 424.339478
2561.694153 | 414.451782
2560.870286 | 410.367096
2560.046419 | 407.653076
2559.222551 | 419.668762
2558.398684 | 457.380402
2557.574817 | 483.819183
2556.750949 | 517.612305
2555.927082 | 544.418945
2555.103215 | 555.523743
2554.279348 | 538.921753
2553.45548 | 536.708191
2552.631613 | 542.121582
2551.807746 | 544.705322
2550.983878 | 568.089844
2550.160011 | 613.392639
2549.336144 | 612.071594
2548.512277 | 630.627808
2547.688409 | 666.679077
2546.864542 | 679.3396
2546.040675 | 685.251038
2545.216807 | 744.706848
2544.39294 | 765.576599
2543.569073 | 764.284119
2542.745206 | 778.415039
2541.921338 | 793.835205
2541.097471 | 789.347778
2540.273604 | 790.660889
2539.449736 | 825.612671
2538.625869 | 874.811279
2537.802002 | 909.185669
2536.978135 | 930.243164
2536.154267 | 943.260132
2535.3304 | 965.171021
2534.506533 | 997.763428
2533.682665 | 1030.995972
2532.858798 | 1072.084351
2532.034931 | 1111.597168
2531.211064 | 1133.94397
2530.387196 | 1171.766968
2529.563329 | 1213.193237
2528.739462 | 1241.095215
2527.915594 | 1285.333496
2527.091727 | 1320.516113
2526.26786 | 1340.120605
2525.443993 | 1353.405151
2524.620125 | 1376.24585
2523.796258 | 1443.131836
2522.972391 | 1501.487549
2522.148523 | 1545.146362
2521.324656 | 1582.909912
2520.500789 | 1643.517944
2519.676922 | 1620.854736
2518.853054 | 1643.865234
2518.029187 | 1647.0354
2517.20532 | 1693.952148
2516.381453 | 1737.800049
2515.557585 | 1811.580078
2514.733718 | 1835.09021
2513.909851 | 1867.12146
2513.085983 | 1895.70459
2512.262116 | 1931.960938
2511.438249 | 1957.646484
2510.614382 | 2013.270996
2509.790514 | 2065.155518
2508.966647 | 2112.993408
2508.14278 | 2131.021484
2507.318912 | 2197.499756
2506.495045 | 2229.67041
2505.671178 | 2257.407227
2504.847311 | 2290.437744
2504.023443 | 2356.484131
2503.199576 | 2381.381104
2502.375709 | 2419.04248
2501.551841 | 2465.821533
2500.727974 | 2468.790527
2499.904107 | 2450.098633
2499.08024 | 2442.115234
2498.256372 | 2452.737793
2497.432505 | 2460.188965
2496.608638 | 2508.983154
2495.78477 | 2526.093994
2494.960903 | 2566.750732
2494.137036 | 2593.938721
2493.313169 | 2620.124756
2492.489301 | 2599.087646
2491.665434 | 2602.740479
2490.841567 | 2560.446777
2490.017699 | 2537.113037
2489.193832 | 2531.70752
2488.369965 | 2559.542969
2487.546098 | 2582.916748
2486.72223 | 2609.903809
2485.898363 | 2592.781982
2485.074496 | 2580.484131
2484.250628 | 2548.679443
2483.426761 | 2519.00708
2482.602894 | 2470.257813
2481.779027 | 2455.099365
2480.955159 | 2400.682617
2480.131292 | 2361.229736
2479.307425 | 2334.390137
2478.483558 | 2311.239258
2477.65969 | 2243.783203
2476.835823 | 2201.226318
2476.011956 | 2113.203125
2475.188088 | 2033.856323
2474.364221 | 1987.607788
2473.540354 | 1968.198242
2472.716487 | 1917.26062
2471.892619 | 1903.496338
2471.068752 | 1863.191162
2470.244885 | 1823.062378
2469.421017 | 1772.919678
2468.59715 | 1734.178833
2467.773283 | 1677.595459
2466.949416 | 1617.874512
2466.125548 | 1569.41687
2465.301681 | 1493.497559
2464.477814 | 1454.441406
2463.653946 | 1417.524536
2462.830079 | 1382.848633
2462.006212 | 1312.330811
2461.182345 | 1277.444824
2460.358477 | 1217.490967
2459.53461 | 1162.87793
2458.710743 | 1083.468506
2457.886875 | 1035.455566
2457.063008 | 992.408691
2456.239141 | 953.603699
2455.415274 | 947.202393
2454.591406 | 917.778564
2453.767539 | 875.790649
2452.943672 | 844.651123
2452.119804 | 798.54126
2451.295937 | 727.397522
2450.47207 | 696.512329
2449.648203 | 696.87439
2448.824335 | 687.569092
2448.000468 | 662.074707
2447.176601 | 636.49939
2446.352733 | 617.46344
2445.528866 | 563.410889
2444.704999 | 521.343018
2443.881132 | 545.932434
2443.057264 | 549.160156
2442.233397 | 555.604797
2441.40953 | 540.409912
2440.585662 | 497.450256
2439.761795 | 411.853577
2438.937928 | 367.519043
2438.114061 | 324.016235
2437.290193 | 312.757324
2436.466326 | 324.262817
2435.642459 | 339.510864
2434.818592 | 314.80899
2433.994724 | 320.020691
2433.170857 | 304.678284
2432.34699 | 305.854889
2431.523122 | 310.48056
2430.699255 | 332.976563
2429.875388 | 296.186584
2429.051521 | 281.844055
2428.227653 | 289.060913
2427.403786 | 275.525757
2426.579919 | 247.536469
2425.756051 | 246.426331
2424.932184 | 258.82309
2424.108317 | 211.002335
2423.28445 | 198.938934
2422.460582 | 221.865555
2421.636715 | 273.774597
2420.812848 | 271.414246
2419.98898 | 290.903351
2419.165113 | 267.977234
2418.341246 | 245.545853
2417.517379 | 216.091003
2416.693511 | 227.366699
2415.869644 | 237.215744
2415.045777 | 251.474594
2414.221909 | 265.110107
2413.398042 | 265.491791
2412.574175 | 234.948456
2411.750308 | 195.53688
2410.92644 | 173.936752
2410.102573 | 143.182663
2409.278706 | 122.866943
2408.454838 | 140.289551
2407.630971 | 159.631638
2406.807104 | 171.421967
2405.983237 | 188.18367
2405.159369 | 197.124619
2404.335502 | 181.108444
2403.511635 | 187.89357
2402.687767 | 189.493378
2401.8639 | 200.752838
2401.040033 | 195.528427
2400.216166 | 202.596649
2399.392298 | 193.359344
2398.568431 | 218.82341
2397.744564 | 177.555878
2396.920697 | 162.482315
2396.096829 | 152.192184
2395.272962 | 147.160965
2394.449095 | 121.068878
2393.625227 | 149.965454
2392.80136 | 158.548782
2391.977493 | 151.959702
2391.153626 | 142.608017
2390.329758 | 135.653595
2389.505891 | 115.44101
2388.682024 | 145.900146
2387.858156 | 160.649719
2387.034289 | 198.670059
2386.210422 | 197.665268
2385.386555 | 219.896942
2384.562687 | 200.281967
2383.73882 | 217.771332
2382.914953 | 199.067963
2382.091085 | 197.74118
2381.267218 | 188.649338
2380.443351 | 195.605576
2379.619484 | 153.52829
2378.795616 | 144.66185
2377.971749 | 149.890045
2377.147882 | 168.990799
2376.324014 | 176.077164
2375.500147 | 182.853073
2374.67628 | 189.549591
2373.852413 | 191.9823
2373.028545 | 159.749954
2372.204678 | 137.688705
2371.380811 | 171.945709
2370.556943 | 185.888
2369.733076 | 183.761734
2368.909209 | 207.259735
2368.085342 | 202.622543
2367.261474 | 188.024597
2366.437607 | 153.978714
2365.61374 | 168.741653
2364.789872 | 163.383987
2363.966005 | 181.96077
2363.142138 | 180.233093
2362.318271 | 186.901688
2361.494403 | 184.085999
2360.670536 | 174.746292
2359.846669 | 166.704773
2359.022801 | 170.632401
2358.198934 | 172.850967
2357.375067 | 158.447357
2356.5512 | 147.241364
2355.727332 | 148.620499
2354.903465 | 139.076263
2354.079598 | 124.748016
2353.255731 | 122.158859
2352.431863 | 139.968872
2351.607996 | 141.416458
2350.784129 | 138.698822
2349.960261 | 171.344101
2349.136394 | 169.807281
2348.312527 | 169.751968
2347.48866 | 167.863251
2346.664792 | 141.386368
2345.840925 | 99.163162
2345.017058 | 125.592728
2344.19319 | 118.425995
2343.369323 | 113.867859
2342.545456 | 162.912155
2341.721589 | 182.169601
2340.897721 | 173.52269
2340.073854 | 186.22261
2339.249987 | 170.910034
2338.426119 | 151.79277
2337.602252 | 170.063599
2336.778385 | 165.755753
2335.954518 | 180.421814
2335.13065 | 203.788879
2334.306783 | 210.704315
2333.482916 | 213.542664
2332.659048 | 213.108368
2331.835181 | 195.882278
2331.011314 | 193.556198
2330.187447 | 192.685501
2329.363579 | 191.416122
2328.539712 | 171.899429
2327.715845 | 168.449249
2326.891977 | 156.05426
2326.06811 | 147.241348
2325.244243 | 137.56926
2324.420376 | 172.003143
2323.596508 | 208.285263
2322.772641 | 206.153595
2321.948774 | 232.938263
2321.124906 | 244.816208
2320.301039 | 239.57074
2319.477172 | 216.11142
2318.653305 | 209.534119
2317.829437 | 190.872482
2317.00557 | 165.771347
2316.181703 | 147.933762
2315.357836 | 152.335129
2314.533968 | 150.272293
2313.710101 | 152.082764
2312.886234 | 147.527954
2312.062366 | 136.125916
2311.238499 | 103.396439
2310.414632 | 128.255173
2309.590765 | 121.364014
2308.766897 | 124.630508
2307.94303 | 146.780411
2307.119163 | 183.25769
2306.295295 | 185.638321
2305.471428 | 168.689545
2304.647561 | 187.08461
2303.823694 | 173.532974
2302.999826 | 148.39563
2302.175959 | 144.34938
2301.352092 | 178.468216
2300.528224 | 173.968475
2299.704357 | 179.506546
2298.88049 | 180.584946
2298.056623 | 174.993973
2297.232755 | 172.106552
2296.408888 | 169.780746
2295.585021 | 191.516693
2294.761153 | 201.471375
2293.937286 | 213.348816
2293.113419 | 202.11438
2292.289552 | 188.815323
2291.465684 | 164.405899
2290.641817 | 162.401764
2289.81795 | 160.712875
2288.994082 | 187.162109
2288.170215 | 194.193436
2287.346348 | 215.39093
2286.522481 | 252.826187
2285.698613 | 260.267853
2284.874746 | 232.56398
2284.050879 | 241.978485
2283.227011 | 227.356735
2282.403144 | 202.554688
2281.579277 | 189.26088
2280.75541 | 174.237305
2279.931542 | 167.290222
2279.107675 | 191.704987
2278.283808 | 168.566513
2277.45994 | 139.776581
2276.636073 | 162.370285
2275.812206 | 162.264709
2274.988339 | 137.710266
2274.164471 | 120.303741
2273.340604 | 104.627808
2272.516737 | 113.11647
2271.69287 | 146.12767
2270.869002 | 151.290924
2270.045135 | 173.760635
2269.221268 | 192.242371
2268.3974 | 172.579788
2267.573533 | 183.411407
2266.749666 | 210.649857
2265.925799 | 214.353912
2265.101931 | 237.578537
2264.278064 | 221.826904
2263.454197 | 157.828278
2262.630329 | 137.462677
2261.806462 | 152.056091
2260.982595 | 145.876358
2260.158728 | 162.763184
2259.33486 | 161.84256
2258.510993 | 189.933334
2257.687126 | 203.67038
2256.863258 | 221.091217
2256.039391 | 227.158661
2255.215524 | 243.864609
2254.391657 | 200.40918
2253.567789 | 171.398315
2252.743922 | 179.965546
2251.920055 | 174.923462
2251.096187 | 177.449768
2250.27232 | 199.700806
2249.448453 | 186.238235
2248.624586 | 163.682571
2247.800718 | 152.287018
2246.976851 | 159.646164
2246.152984 | 148.65509
2245.329116 | 174.273422
2244.505249 | 185.843719
2243.681382 | 200.320175
2242.857515 | 220.579773
2242.033647 | 217.940079
2241.20978 | 238.558731
2240.385913 | 235.424316
2239.562045 | 253.321991
2238.738178 | 253.072922
2237.914311 | 268.818268
2237.090444 | 262.218201
2236.266576 | 277.442566
2235.442709 | 271.916016
2234.618842 | 256.027557
2233.794975 | 283.719971
2232.971107 | 244.710892
2232.14724 | 238.260147
2231.323373 | 235.049774
2230.499505 | 238.631638
2229.675638 | 213.647614
2228.851771 | 236.22699
2228.027904 | 212.784531
2227.204036 | 222.193405
2226.380169 | 221.578613
2225.556302 | 192.389282
2224.732434 | 204.454254
2223.908567 | 209.522629
2223.0847 | 173.008789
2222.260833 | 189.74736
2221.436965 | 203.229294
2220.613098 | 185.60437
2219.789231 | 186.638351
2218.965363 | 211.781601
2218.141496 | 197.786224
2217.317629 | 215.815826
2216.493762 | 238.09079
2215.669894 | 246.595383
2214.846027 | 257.921448
2214.02216 | 263.137329
2213.198292 | 256.121521
2212.374425 | 251.703186
2211.550558 | 246.916779
2210.726691 | 225.552704
2209.902823 | 207.640991
2209.078956 | 195.875931
2208.255089 | 193.056259
2207.431221 | 200.095413
2206.607354 | 212.463638
2205.783487 | 230.739105
2204.95962 | 255.311401
2204.135752 | 260.085449
2203.311885 | 241.051163
2202.488018 | 244.308426
2201.66415 | 240.936371
2200.840283 | 226.042709
2200.016416 | 207.127838
2199.192549 | 255.744141
2198.368681 | 275.662994
2197.544814 | 281.275696
2196.720947 | 271.621918
2195.897079 | 258.566956
2195.073212 | 193.614716
2194.249345 | 160.055984
2193.425478 | 151.631378
2192.60161 | 155.583069
2191.777743 | 206.864105
2190.953876 | 252.603882
2190.130009 | 279.93103
2189.306141 | 296.677246
2188.482274 | 331.457581
2187.658407 | 329.883484
2186.834539 | 339.422729
2186.010672 | 313.861511
2185.186805 | 310.022888
2184.362938 | 293.177368
2183.53907 | 265.706818
2182.715203 | 260.717987
2181.891336 | 290.429199
2181.067468 | 273.586609
2180.243601 | 243.434891
2179.419734 | 248.769104
2178.595867 | 223.247665
2177.771999 | 190.168381
2176.948132 | 189.152969
2176.124265 | 204.219162
2175.300397 | 196.680344
2174.47653 | 218.533936
2173.652663 | 235.336426
2172.828796 | 250.466095
2172.004928 | 253.497574
2171.181061 | 284.315186
2170.357194 | 282.814941
2169.533326 | 280.224701
2168.709459 | 262.188477
2167.885592 | 256.379913
2167.061725 | 211.198669
2166.237857 | 195.706635
2165.41399 | 202.282639
2164.590123 | 204.104614
2163.766255 | 203.581985
2162.942388 | 235.563278
2162.118521 | 254.190659
2161.294654 | 261.196381
2160.470786 | 235.432846
2159.646919 | 247.901718
2158.823052 | 224.069031
2157.999184 | 216.167908
2157.175317 | 198.208862
2156.35145 | 249.486511
2155.527583 | 250.879089
2154.703715 | 260.47403
2153.879848 | 242.890442
2153.055981 | 244.15802
2152.232114 | 230.108566
2151.408246 | 213.179016
2150.584379 | 184.881012
2149.760512 | 186.944077
2148.936644 | 185.060822
2148.112777 | 192.143509
2147.28891 | 221.218216
2146.465043 | 249.838104
2145.641175 | 269.38678
2144.817308 | 295.567505
2143.993441 | 295.126526
2143.169573 | 296.808929
2142.345706 | 297.670227
2141.521839 | 277.00116
2140.697972 | 246.330887
2139.874104 | 234.241486
2139.050237 | 219.650711
2138.22637 | 246.508499
2137.402502 | 257.745636
2136.578635 | 266.363678
2135.754768 | 274.835144
2134.930901 | 270.917999
2134.107033 | 242.365234
2133.283166 | 246.103943
2132.459299 | 273.086426
2131.635431 | 279.073303
2130.811564 | 265.21106
2129.987697 | 281.507446
2129.16383 | 298.256409
2128.339962 | 272.321594
2127.516095 | 269.107666
2126.692228 | 272.368286
2125.86836 | 251.116943
2125.044493 | 225.83078
2124.220626 | 236.96228
2123.396759 | 216.417267
2122.572891 | 239.3414
2121.749024 | 269.254669
2120.925157 | 273.501038
2120.101289 | 269.926361
2119.277422 | 242.535477
2118.453555 | 265.011749
2117.629688 | 237.945648
2116.80582 | 234.482162
2115.981953 | 228.487549
2115.158086 | 244.327835
2114.334218 | 201.62056
2113.510351 | 211.213226
2112.686484 | 233.980164
2111.862617 | 249.545822
2111.038749 | 283.58606
2110.214882 | 291.325897
2109.391015 | 300.354797
2108.567148 | 264.956512
2107.74328 | 241.359848
2106.919413 | 209.101974
2106.095546 | 215.727203
2105.271678 | 187.795288
2104.447811 | 219.938828
2103.623944 | 214.211823
2102.800077 | 206.821823
2101.976209 | 201.239609
2101.152342 | 217.792419
2100.328475 | 188.944016
2099.504607 | 202.332397
2098.68074 | 214.401062
2097.856873 | 204.792023
2097.033006 | 171.587173
2096.209138 | 170.966293
2095.385271 | 159.127121
2094.561404 | 179.228012
2093.737536 | 182.690704
2092.913669 | 224.785492
2092.089802 | 254.313522
2091.265935 | 287.482422
2090.442067 | 295.171204
2089.6182 | 302.496643
2088.794333 | 287.062317
2087.970465 | 269.333862
2087.146598 | 228.487717
2086.322731 | 192.703796
2085.498864 | 196.683502
2084.674996 | 200.20816
2083.851129 | 213.248779
2083.027262 | 199.870621
2082.203394 | 201.305099
2081.379527 | 166.06723
2080.55566 | 169.677917
2079.731793 | 141.626373
2078.907925 | 171.045319
2078.084058 | 183.419342
2077.260191 | 168.898376
2076.436323 | 150.686066
2075.612456 | 188.776001
2074.788589 | 210.047592
2073.964722 | 225.884491
2073.140854 | 266.70929
2072.316987 | 275.839722
2071.49312 | 250.548981
2070.669252 | 208.527191
2069.845385 | 199.571945
2069.021518 | 173.808014
2068.197651 | 128.840363
2067.373783 | 128.777161
2066.549916 | 153.867767
2065.726049 | 133.666428
2064.902182 | 137.383011
2064.078314 | 188.083008
2063.254447 | 228.767044
2062.43058 | 224.972626
2061.606712 | 248.573593
2060.782845 | 271.509216
2059.958978 | 264.007202
2059.135111 | 254.417664
2058.311243 | 248.122269
2057.487376 | 213.365692
2056.663509 | 180.305405
2055.839641 | 179.297256
2055.015774 | 160.587646
2054.191907 | 162.738586
2053.36804 | 163.014572
2052.544172 | 218.785141
2051.720305 | 237.768066
2050.896438 | 225.781677
2050.07257 | 209.71196
2049.248703 | 231.39241
2048.424836 | 196.149765
2047.600969 | 177.451843
2046.777101 | 170.912018
2045.953234 | 185.06105
2045.129367 | 193.533463
2044.305499 | 189.830246
2043.481632 | 168.224884
2042.657765 | 151.122421
2041.833898 | 151.165817
2041.01003 | 170.46463
2040.186163 | 166.694016
2039.362296 | 192.169647
2038.538428 | 196.860245
2037.714561 | 178.945129
2036.890694 | 154.283325
2036.066827 | 146.662292
2035.242959 | 136.213379
2034.419092 | 150.695938
2033.595225 | 169.499512
2032.771357 | 174.313141
2031.94749 | 183.712891
2031.123623 | 205.103241
2030.299756 | 217.14624
2029.475888 | 223.248657
2028.652021 | 237.92894
2027.828154 | 237.296631
2027.004287 | 208.577881
2026.180419 | 217.161118
2025.356552 | 209.994568
2024.532685 | 187.91275
2023.708817 | 176.071594
2022.88495 | 210.344833
2022.061083 | 181.309387
2021.237216 | 190.375732
2020.413348 | 199.209946
2019.589481 | 254.501709
2018.765614 | 238.259995
2017.941746 | 251.909515
2017.117879 | 238.143845
2016.294012 | 245.934921
2015.470145 | 224.602951
2014.646277 | 248.990204
2013.82241 | 275.544617
2012.998543 | 284.842407
2012.174675 | 277.31958
2011.350808 | 271.327209
2010.526941 | 250.05278
2009.703074 | 228.519684
2008.879206 | 213.326035
2008.055339 | 210.972809
2007.231472 | 217.075241
2006.407604 | 195.959488
2005.583737 | 208.455902
2004.75987 | 230.451981
2003.936003 | 232.550323
2003.112135 | 251.261383
2002.288268 | 274.425903
2001.464401 | 251.928848
2000.640533 | 265.730164
1999.816666 | 284.909973
1998.992799 | 254.438873
1998.168932 | 235.602127
1997.345064 | 242.024765
1996.521197 | 232.453735
1995.69733 | 215.462494
1994.873462 | 233.064697
1994.049595 | 253.80014
1993.225728 | 267.249146
1992.401861 | 255.837296
1991.577993 | 261.449829
1990.754126 | 258.925354
1989.930259 | 263.603546
1989.106391 | 231.425476
1988.282524 | 237.291473
1987.458657 | 261.146545
1986.63479 | 255.284164
1985.810922 | 227.711029
1984.987055 | 246.454468
1984.163188 | 243.632462
1983.339321 | 211.787231
1982.515453 | 214.347397
1981.691586 | 229.625992
1980.867719 | 218.337265
1980.043851 | 230.345901
1979.219984 | 252.114288
1978.396117 | 270.030518
1977.57225 | 271.824677
1976.748382 | 268.966614
1975.924515 | 251.621338
1975.100648 | 257.896179
1974.27678 | 266.507019
1973.452913 | 283.266327
1972.629046 | 273.475983
1971.805179 | 274.15155
1970.981311 | 265.424133
1970.157444 | 244.701782
1969.333577 | 210.041428
1968.509709 | 272.510803
1967.685842 | 285.477814
1966.861975 | 257.208252
1966.038108 | 252.090179
1965.21424 | 275.847351
1964.390373 | 272.1138
1963.566506 | 301.81366
1962.742638 | 310.69046
1961.918771 | 312.379425
1961.094904 | 325.234985
1960.271037 | 294.38269
1959.447169 | 284.375732
1958.623302 | 298.481445
1957.799435 | 283.627258
1956.975567 | 279.088989
1956.1517 | 286.712158
1955.327833 | 272.356995
1954.503966 | 285.458923
1953.680098 | 297.06839
1952.856231 | 293.822876
1952.032364 | 302.425354
1951.208496 | 298.414307
1950.384629 | 265.519287
1949.560762 | 262.50824
1948.736895 | 274.471924
1947.913027 | 275.393097
1947.08916 | 287.961456
1946.265293 | 281.0401
1945.441426 | 277.507721
1944.617558 | 252.856827
1943.793691 | 233.222687
1942.969824 | 170.564789
1942.145956 | 204.786453
1941.322089 | 215.593735
1940.498222 | 185.570221
1939.674355 | 177.029205
1938.850487 | 204.340439
1938.02662 | 173.808533
1937.202753 | 162.192978
1936.378885 | 191.851227
1935.555018 | 219.733627
1934.731151 | 244.523544
1933.907284 | 249.207733
1933.083416 | 254.013992
1932.259549 | 293.08429
1931.435682 | 303.505066
1930.611814 | 285.33374
1929.787947 | 289.655029
1928.96408 | 280.623779
1928.140213 | 219.970764
1927.316345 | 199.969177
1926.492478 | 215.087967
1925.668611 | 224.788651
1924.844743 | 238.694733
1924.020876 | 261.391602
1923.197009 | 284.964691
1922.373142 | 289.889221
1921.549274 | 315.855896
1920.725407 | 328.718567
1919.90154 | 306.380554
1919.077672 | 303.908447
1918.253805 | 290.47522
1917.429938 | 303.593994
1916.606071 | 304.021423
1915.782203 | 362.354553
1914.958336 | 353.78894
1914.134469 | 357.015869
1913.310601 | 311.558502
1912.486734 | 278.097931
1911.662867 | 245.635712
1910.839 | 250.275208
1910.015132 | 265.827759
1909.191265 | 266.772827
1908.367398 | 282.150635
1907.54353 | 276.974304
1906.719663 | 250.029816
1905.895796 | 223.999008
1905.071929 | 215.411789
1904.248061 | 217.130035
1903.424194 | 211.311264
1902.600327 | 215.846802
1901.77646 | 226.773972
1900.952592 | 239.101563
1900.128725 | 255.5811
1899.304858 | 262.397491
1898.48099 | 244.480438
1897.657123 | 248.685669
1896.833256 | 264.340332
1896.009389 | 255.082031
1895.185521 | 255.646484
1894.361654 | 289.457397
1893.537787 | 250.455276
1892.713919 | 236.102936
1891.890052 | 217.250198
1891.066185 | 185.485443
1890.242318 | 177.280411
1889.41845 | 226.677139
1888.594583 | 233.48938
1887.770716 | 242.616562
1886.946848 | 268.817383
1886.122981 | 257.226776
1885.299114 | 258.807983
1884.475247 | 256.289032
1883.651379 | 288.449829
1882.827512 | 311.867615
1882.003645 | 308.544403
1881.179777 | 334.951782
1880.35591 | 363.660645
1879.532043 | 314.257507
1878.708176 | 309.441772
1877.884308 | 339.017792
1877.060441 | 318.805054
1876.236574 | 300.966583
1875.412706 | 296.752991
1874.588839 | 299.684631
1873.764972 | 302.596924
1872.941105 | 296.178223
1872.117237 | 260.450012
1871.29337 | 288.225861
1870.469503 | 288.127197
1869.645635 | 283.233704
1868.821768 | 290.587433
1867.997901 | 315.218506
1867.174034 | 313.036194
1866.350166 | 287.736755
1865.526299 | 248.840393
1864.702432 | 196.132156
1863.878565 | 172.006836
1863.054697 | 172.001984
1862.23083 | 195.247559
1861.406963 | 221.460495
1860.583095 | 249.685989
1859.759228 | 282.88092
1858.935361 | 296.307434
1858.111494 | 291.767609
1857.287626 | 300.988831
1856.463759 | 296.546326
1855.639892 | 265.293243
1854.816024 | 271.895996
1853.992157 | 284.434418
1853.16829 | 265.714966
1852.344423 | 248.919434
1851.520555 | 261.725952
1850.696688 | 248.582825
1849.872821 | 246.280838
1849.048953 | 240.939484
1848.225086 | 262.8927
1847.401219 | 265.187408
1846.577352 | 259.076843
1845.753484 | 247.351944
1844.929617 | 250.326553
1844.10575 | 256.56604
1843.281882 | 303.287079
1842.458015 | 326.148926
1841.634148 | 329.763
1840.810281 | 365.884338
1839.986413 | 365.430328
1839.162546 | 315.413513
1838.338679 | 312.66449
1837.514811 | 309.598083
1836.690944 | 281.950745
1835.867077 | 278.831024
1835.04321 | 270.825745
1834.219342 | 220.868546
1833.395475 | 246.18544
1832.571608 | 248.652252
1831.74774 | 245.980392
1830.923873 | 247.202667
1830.100006 | 293.314178
1829.276139 | 301.837341
1828.452271 | 315.619202
1827.628404 | 355.380554
1826.804537 | 389.719177
1825.980669 | 375.712677
1825.156802 | 317.702881
1824.332935 | 287.277161
1823.509068 | 217.389038
1822.6852 | 177.064575
1821.861333 | 194.771957
1821.037466 | 209.749817
1820.213599 | 238.008102
1819.389731 | 267.742126
1818.565864 | 300.429504
1817.741997 | 282.46991
1816.918129 | 293.419159
1816.094262 | 290.865662
1815.270395 | 344.90979
1814.446528 | 326.979462
1813.62266 | 338.542664
1812.798793 | 379.809357
1811.974926 | 360.199158
1811.151058 | 328.174133
1810.327191 | 339.582916
1809.503324 | 337.723053
1808.679457 | 286.314301
1807.855589 | 280.903198
1807.031722 | 269.404358
1806.207855 | 288.960938
1805.383987 | 280.208435
1804.56012 | 316.788757
1803.736253 | 332.460693
1802.912386 | 330.990356
1802.088518 | 320.509705
1801.264651 | 338.461212
1800.440784 | 356.075897
1799.616916 | 354.788757
1798.793049 | 367.061401
1797.969182 | 380.023132
1797.145315 | 365.867981
1796.321447 | 340.88916
1795.49758 | 332.408295
1794.673713 | 314.424805
1793.849845 | 315.323608
1793.025978 | 319.870056
1792.202111 | 318.910828
1791.378244 | 348.764648
1790.554376 | 371.217133
1789.730509 | 382.09024
1788.906642 | 392.671021
1788.082774 | 417.636475
1787.258907 | 406.819946
1786.43504 | 434.902832
1785.611173 | 431.524597
1784.787305 | 440.681458
1783.963438 | 399.591614
1783.139571 | 378.191467
1782.315704 | 309.961792
1781.491836 | 309.2453
1780.667969 | 312.274963
1779.844102 | 361.645874
1779.020234 | 404.158722
1778.196367 | 423.73877
1777.3725 | 393.270233
1776.548633 | 364.782501
1775.724765 | 318.153076
1774.900898 | 271.784821
1774.077031 | 265.078003
1773.253163 | 281.686157
1772.429296 | 292.770081
1771.605429 | 307.849121
1770.781562 | 363.17099
1769.957694 | 366.166046
1769.133827 | 352.191711
1768.30996 | 347.061768
1767.486092 | 347.038269
1766.662225 | 338.772064
1765.838358 | 340.41925
1765.014491 | 332.142151
1764.190623 | 335.387268
1763.366756 | 329.544922
1762.542889 | 335.664185
1761.719021 | 367.724976
1760.895154 | 346.698364
1760.071287 | 359.477356
1759.24742 | 377.190948
1758.423552 | 345.768372
1757.599685 | 327.821106
1756.775818 | 344.549255
1755.95195 | 321.9776
1755.128083 | 304.862061
1754.304216 | 270.339722
1753.480349 | 244.459335
1752.656481 | 259.802582
1751.832614 | 262.204834
1751.008747 | 217.149902
1750.184879 | 267.483429
1749.361012 | 283.891052
1748.537145 | 298.455841
1747.713278 | 329.32428
1746.88941 | 379.384888
1746.065543 | 317.505463
1745.241676 | 317.61377
1744.417808 | 274.837769
1743.593941 | 237.332886
1742.770074 | 214.494568
1741.946207 | 256.681824
1741.122339 | 236.932724
1740.298472 | 252.769165
1739.474605 | 289.957916
1738.650738 | 293.460754
1737.82687 | 293.701538
1737.003003 | 319.051147
1736.179136 | 296.312927
1735.355268 | 243.96698
1734.531401 | 217.432465
1733.707534 | 185.802933
1732.883667 | 144.090454
1732.059799 | 181.721405
1731.235932 | 178.884964
1730.412065 | 205.354584
1729.588197 | 236.508896
1728.76433 | 258.732086
1727.940463 | 250.658997
1727.116596 | 264.35321
1726.292728 | 216.929321
1725.468861 | 194.188004
1724.644994 | 193.072556
1723.821126 | 176.749832
1722.997259 | 190.694366
1722.173392 | 227.300705
1721.349525 | 236.490341
1720.525657 | 241.030991
1719.70179 | 270.574036
1718.877923 | 258.338989
1718.054055 | 238.040009
1717.230188 | 221.116226
1716.406321 | 222.150208
1715.582454 | 207.640167
1714.758586 | 192.178055
1713.934719 | 206.328445
1713.110852 | 232.693115
1712.286984 | 235.870728
1711.463117 | 241.869217
1710.63925 | 267.822449
1709.815383 | 264.657288
1708.991515 | 252.378616
1708.167648 | 243.293808
1707.343781 | 196.504456
1706.519913 | 156.022522
1705.696046 | 146.775558
1704.872179 | 146.609695
1704.048312 | 144.585205
1703.224444 | 161.490173
1702.400577 | 150.82338
1701.57671 | 153.057999
1700.752843 | 163.599167
1699.928975 | 178.025452
1699.105108 | 190.503433
1698.281241 | 236.506348
1697.457373 | 289.658295
1696.633506 | 295.108093
1695.809639 | 304.753265
1694.985772 | 321.63501
1694.161904 | 292.81189
1693.338037 | 287.19812
1692.51417 | 272.346008
1691.690302 | 285.57196
1690.866435 | 241.062454
1690.042568 | 257.471558
1689.218701 | 230.660919
1688.394833 | 252.447906
1687.570966 | 206.188614
1686.747099 | 219.952408
1685.923231 | 216.012512
1685.099364 | 180.715729
1684.275497 | 206.740128
1683.45163 | 221.134995
1682.627762 | 210.949234
1681.803895 | 218.861084
1680.980028 | 228.360596
1680.15616 | 176.988281
1679.332293 | 189.215607
1678.508426 | 240.504044
1677.684559 | 241.255966
1676.860691 | 282.64447
1676.036824 | 288.352051
1675.212957 | 236.046417
1674.389089 | 171.400314
1673.565222 | 144.573883
1672.741355 | 117.256653
1671.917488 | 107.698593
1671.09362 | 117.282974
1670.269753 | 140.293091
1669.445886 | 170.76445
1668.622018 | 171.756073
1667.798151 | 171.285294
1666.974284 | 197.576157
1666.150417 | 191.997986
1665.326549 | 153.505447
1664.502682 | 142.929352
1663.678815 | 129.365585
1662.854947 | 107.396973
1662.03108 | 103.889832
1661.207213 | 93.044022
1660.383346 | 89.862244
1659.559478 | 107.933868
1658.735611 | 145.826736
1657.911744 | 174.05304
1657.087877 | 232.565964
1656.264009 | 241.137985
1655.440142 | 266.046631
1654.616275 | 272.02948
1653.792407 | 247.705124
1652.96854 | 241.928741
1652.144673 | 243.449142
1651.320806 | 216.488129
1650.496938 | 198.363434
1649.673071 | 228.441803
1648.849204 | 216.359665
1648.025336 | 209.222336
1647.201469 | 215.671661
1646.377602 | 220.589676
1645.553735 | 242.543808
1644.729867 | 262.364624
1643.906 | 273.081451
1643.082133 | 273.998535
1642.258265 | 268.346619
1641.434398 | 250.807526
1640.610531 | 251.806915
1639.786664 | 271.17807
1638.962796 | 287.374969
1638.138929 | 309.996979
1637.315062 | 310.40033
1636.491194 | 306.260742
1635.667327 | 327.826172
1634.84346 | 338.535217
1634.019593 | 355.623383
1633.195725 | 364.983032
1632.371858 | 383.01059
1631.547991 | 383.157349
1630.724123 | 379.141235
1629.900256 | 374.362793
1629.076389 | 400.494324
1628.252522 | 431.622253
1627.428654 | 487.006653
1626.604787 | 545.907471
1625.78092 | 611.944336
1624.957052 | 676.915222
1624.133185 | 725.184265
1623.309318 | 807.677551
1622.485451 | 871.776978
1621.661583 | 972.95166
1620.837716 | 1088.37439
1620.013849 | 1216.781494
1619.189981 | 1337.758545
1618.366114 | 1531.901489
1617.542247 | 1732.489868
1616.71838 | 1906.977051
1615.894512 | 2122.871582
1615.070645 | 2392.802734
1614.246778 | 2688.262207
1613.422911 | 3011.572998
1612.599043 | 3426.310059
1611.775176 | 3848.518311
1610.951309 | 4180.900391
1610.127441 | 4404.400879
1609.303574 | 4538.015625
1608.479707 | 4516.8125
1607.65584 | 4371.142578
1606.831972 | 4141.797363
1606.008105 | 3799.720215
1605.184238 | 3370.837891
1604.36037 | 2961.021973
1603.536503 | 2559.282715
1602.712636 | 2169.004639
1601.888769 | 1930.856689
1601.064901 | 1695.383423
1600.241034 | 1511.560303
1599.417167 | 1336.116211
1598.593299 | 1234.723999
1597.769432 | 1125.230835
1596.945565 | 1047.671631
1596.121698 | 937.08374
1595.29783 | 844.627869
1594.473963 | 734.401123
1593.650096 | 625.98822
1592.826228 | 559.383118
1592.002361 | 489.120728
1591.178494 | 430.009827
1590.354627 | 406.898895
1589.530759 | 413.786133
1588.706892 | 399.806488
1587.883025 | 406.937469
1587.059157 | 432.284302
1586.23529 | 401.082642
1585.411423 | 357.394043
1584.587556 | 328.960541
1583.763688 | 372.040527
1582.939821 | 374.853271
1582.115954 | 375.883911
1581.292086 | 401.360168
1580.468219 | 412.474945
1579.644352 | 394.022491
1578.820485 | 436.534668
1577.996617 | 529.536865
1577.17275 | 582.637756
1576.348883 | 682.277893
1575.525016 | 772.401611
1574.701148 | 866.748596
1573.877281 | 935.329346
1573.053414 | 1020.655151
1572.229546 | 1087.435425
1571.405679 | 1163.944824
1570.581812 | 1236.468384
1569.757945 | 1253.092896
1568.934077 | 1252.119507
1568.11021 | 1282.067261
1567.286343 | 1226.9823
1566.462475 | 1088.662231
1565.638608 | 1008.799744
1564.814741 | 913.698669
1563.990874 | 783.009094
1563.167006 | 670.619812
1562.343139 | 655.879211
1561.519272 | 629.056641
1560.695404 | 549.601501
1559.871537 | 491.910553
1559.04767 | 466.122406
1558.223803 | 395.723145
1557.399935 | 342.062012
1556.576068 | 379.040588
1555.752201 | 399.332886
1554.928333 | 388.486938
1554.104466 | 383.416199
1553.280599 | 384.335266
1552.456732 | 354.91748
1551.632864 | 326.70755
1550.808997 | 333.364746
1549.98513 | 319.743073
1549.161262 | 301.347778
1548.337395 | 312.255859
1547.513528 | 324.867676
1546.689661 | 288.279724
1545.865793 | 303.726135
1545.041926 | 300.947296
1544.218059 | 267.842896
1543.394191 | 228.081741
1542.570324 | 270.94928
1541.746457 | 260.130249
1540.92259 | 254.783905
1540.098722 | 252.475052
1539.274855 | 296.827393
1538.450988 | 292.444214
1537.62712 | 303.274536
1536.803253 | 311.391907
1535.979386 | 326.860229
1535.155519 | 272.05249
1534.331651 | 216.376648
1533.507784 | 189.92247
1532.683917 | 139.721878
1531.86005 | 106.611511
1531.036182 | 136.704575
1530.212315 | 209.86644
1529.388448 | 228.141922
1528.56458 | 278.823792
1527.740713 | 346.026184
1526.916846 | 343.630676
1526.092979 | 320.432678
1525.269111 | 321.64624
1524.445244 | 304.036682
1523.621377 | 268.333954
1522.797509 | 262.072693
1521.973642 | 239.538467
1521.149775 | 221.537796
1520.325908 | 213.98053
1519.50204 | 179.129974
1518.678173 | 151.115799
1517.854306 | 145.038986
1517.030438 | 141.351746
1516.206571 | 137.159393
1515.382704 | 168.610031
1514.558837 | 202.676575
1513.734969 | 212.019196
1512.911102 | 241.306595
1512.087235 | 278.068848
1511.263367 | 262.227112
1510.4395 | 217.88028
1509.615633 | 201.734894
1508.791766 | 175.994705
1507.967898 | 167.901764
1507.144031 | 176.475677
1506.320164 | 212.197098
1505.496296 | 253.120758
1504.672429 | 287.189911
1503.848562 | 281.870087
1503.024695 | 289.717224
1502.200827 | 300.346375
1501.37696 | 295.409851
1500.553093 | 316.189819
1499.729225 | 354.595764
1498.905358 | 396.247986
1498.081491 | 424.690308
1497.257624 | 479.507019
1496.433756 | 498.323975
1495.609889 | 553.09613
1494.786022 | 631.62854
1493.962155 | 723.554016
1493.138287 | 754.031067
1492.31442 | 789.328186
1491.490553 | 798.42041
1490.666685 | 764.694275
1489.842818 | 700.566528
1489.018951 | 657.274292
1488.195084 | 613.75647
1487.371216 | 551.808655
1486.547349 | 552.843994
1485.723482 | 604.90741
1484.899614 | 649.059143
1484.075747 | 745.612183
1483.25188 | 890.801819
1482.428013 | 1007.085449
1481.604145 | 1066.369995
1480.780278 | 1115.352173
1479.956411 | 1120.579102
1479.132543 | 1084.883545
1478.308676 | 1005.778931
1477.484809 | 947.815857
1476.660942 | 886.412964
1475.837074 | 794.167847
1475.013207 | 710.442139
1474.18934 | 659.615662
1473.365472 | 583.544739
1472.541605 | 516.570129
1471.717738 | 492.559753
1470.893871 | 447.825439
1470.070003 | 421.007874
1469.246136 | 411.603119
1468.422269 | 416.159485
1467.598401 | 451.751678
1466.774534 | 540.157166
1465.950667 | 601.814575
1465.1268 | 631.650635
1464.302932 | 674.780396
1463.479065 | 671.062805
1462.655198 | 618.096069
1461.83133 | 573.909607
1461.007463 | 554.756836
1460.183596 | 474.896393
1459.359729 | 398.709076
1458.535861 | 370.879822
1457.711994 | 332.164673
1456.888127 | 341.036804
1456.064259 | 314.467346
1455.240392 | 332.531677
1454.416525 | 343.009827
1453.592658 | 311.352295
1452.76879 | 231.033051
1451.944923 | 262.95166
1451.121056 | 262.593079
1450.297189 | 230.642059
1449.473321 | 241.129181
1448.649454 | 271.653107
1447.825587 | 280.365753
1447.001719 | 290.997864
1446.177852 | 299.650665
1445.353985 | 341.665222
1444.530118 | 419.513611
1443.70625 | 460.102661
1442.882383 | 443.361938
1442.058516 | 417.493469
1441.234648 | 367.600525
1440.410781 | 318.952789
1439.586914 | 273.78241
1438.763047 | 272.815674
1437.939179 | 285.054932
1437.115312 | 304.741547
1436.291445 | 320.551819
1435.467577 | 368.50119
1434.64371 | 424.638489
1433.819843 | 473.090027
1432.995976 | 520.142639
1432.172108 | 515.914795
1431.348241 | 507.875427
1430.524374 | 492.866028
1429.700506 | 508.750671
1428.876639 | 544.203491
1428.052772 | 581.371216
1427.228905 | 604.762817
1426.405037 | 616.058716
1425.58117 | 593.144531
1424.757303 | 543.176697
1423.933435 | 528.765503
1423.109568 | 521.814514
1422.285701 | 501.906586
1421.461834 | 484.742554
1420.637966 | 442.466858
1419.814099 | 392.358612
1418.990232 | 369.501343
1418.166364 | 367.700623
1417.342497 | 362.905182
1416.51863 | 367.186218
1415.694763 | 394.654846
1414.870895 | 414.7276
1414.047028 | 425.02063
1413.223161 | 437.991882
1412.399294 | 458.593781
1411.575426 | 447.718903
1410.751559 | 444.86676
1409.927692 | 465.431091
1409.103824 | 429.250244
1408.279957 | 375.691589
1407.45609 | 383.196777
1406.632223 | 342.120453
1405.808355 | 269.969177
1404.984488 | 264.732544
1404.160621 | 322.645264
1403.336753 | 321.677612
1402.512886 | 347.248566
1401.689019 | 410.877808
1400.865152 | 462.210449
1400.041284 | 457.827393
1399.217417 | 450.078766
1398.39355 | 456.141144
1397.569682 | 492.910706
1396.745815 | 509.176636
1395.921948 | 526.594482
1395.098081 | 530.35791
1394.274213 | 557.350708
1393.450346 | 531.174683
1392.626479 | 510.367188
1391.802611 | 490.18219
1390.978744 | 485.515869
1390.154877 | 456.73053
1389.33101 | 449.405975
1388.507142 | 439.486298
1387.683275 | 466.478394
1386.859408 | 492.347046
1386.03554 | 557.429077
1385.211673 | 588.78772
1384.387806 | 603.174072
1383.563939 | 618.233948
1382.740071 | 627.927246
1381.916204 | 600.814331
1381.092337 | 602.709839
1380.268469 | 631.387085
1379.444602 | 637.385132
1378.620735 | 674.876831
1377.796868 | 664.887329
1376.973 | 653.992676
1376.149133 | 612.033875
1375.325266 | 575.570129
1374.501398 | 514.872498
1373.677531 | 465.357727
1372.853664 | 458.508057
1372.029797 | 516.239563
1371.205929 | 538.811096
1370.382062 | 562.723816
1369.558195 | 615.22699
1368.734328 | 617.010132
1367.91046 | 637.033752
1367.086593 | 651.338623
1366.262726 | 676.757324
1365.438858 | 675.002625
1364.614991 | 695.303162
1363.791124 | 652.38269
1362.967257 | 659.877075
1362.143389 | 655.630981
1361.319522 | 682.643188
1360.495655 | 689.128235
1359.671787 | 713.822144
1358.84792 | 704.937012
1358.024053 | 686.678223
1357.200186 | 676.244263
1356.376318 | 661.999634
1355.552451 | 668.410278
1354.728584 | 656.93457
1353.904716 | 684.231201
1353.080849 | 705.068665
1352.256982 | 727.432068
1351.433115 | 738.197388
1350.609247 | 799.539551
1349.78538 | 857.67395
1348.961513 | 892.454834
1348.137645 | 894.396973
1347.313778 | 934.842651
1346.489911 | 1047.262329
1345.666044 | 1055.805176
1344.842176 | 1090.809082
1344.018309 | 1177.671143
1343.194442 | 1284.633057
1342.370574 | 1342.575073
1341.546707 | 1525.864258
1340.72284 | 1685.17334
1339.898973 | 1795.659546
1339.075105 | 1859.406372
1338.251238 | 1877.358032
1337.427371 | 1831.792603
1336.603503 | 1793.548462
1335.779636 | 1744.772583
1334.955769 | 1726.678345
1334.131902 | 1691.2146
1333.308034 | 1659.314575
1332.484167 | 1660.848755
1331.6603 | 1692.307495
1330.836433 | 1680.445923
1330.012565 | 1712.947998
1329.188698 | 1741.870361
1328.364831 | 1697.37085
1327.540963 | 1637.993774
1326.717096 | 1594.593628
1325.893229 | 1497.314453
1325.069362 | 1443.836426
1324.245494 | 1427.747192
1323.421627 | 1369.689819
1322.59776 | 1258.739624
1321.773892 | 1193.61145
1320.950025 | 1138.638672
1320.126158 | 1080.63501
1319.302291 | 1040.065186
1318.478423 | 1096.245117
1317.654556 | 1156.029785
1316.830689 | 1195.567871
1316.006821 | 1273.925049
1315.182954 | 1374.903076
1314.359087 | 1457.085449
1313.53522 | 1576.167969
1312.711352 | 1677.580811
1311.887485 | 1771.939819
1311.063618 | 1952.625732
1310.23975 | 2088.680664
1309.415883 | 2191.137939
1308.592016 | 2315.817139
1307.768149 | 2381.594238
1306.944281 | 2392.220947
1306.120414 | 2424.154053
1305.296547 | 2422.401123
1304.472679 | 2387.958496
1303.648812 | 2387.395996
1302.824945 | 2414.334961
1302.001078 | 2476.254395
1301.17721 | 2581.053223
1300.353343 | 2765.523438
1299.529476 | 3010.407715
1298.705608 | 3316.789063
1297.881741 | 3632.926025
1297.057874 | 4005.503662
1296.234007 | 4358.078613
1295.410139 | 4653.224121
1294.586272 | 4820.397461
1293.762405 | 4863.297363
1292.938537 | 4727.422363
1292.11467 | 4440.01123
1291.290803 | 4057.716797
1290.466936 | 3645.249023
1289.643068 | 3209.942627
1288.819201 | 2838.480957
1287.995334 | 2530.389893
1287.171467 | 2266.390625
1286.347599 | 1997.548584
1285.523732 | 1788.341919
1284.699865 | 1611.281738
1283.875997 | 1441.536865
1283.05213 | 1274.332275
1282.228263 | 1125.361084
1281.404396 | 1002.92749
1280.580528 | 873.369019
1279.756661 | 795.589417
1278.932794 | 716.151367
1278.108926 | 662.825867
1277.285059 | 641.406006
1276.461192 | 639.17688
1275.637325 | 593.002563
1274.813457 | 589.516602
1273.98959 | 611.739746
1273.165723 | 603.383118
1272.341855 | 556.969727
1271.517988 | 562.874512
1270.694121 | 548.360291
1269.870254 | 566.282593
1269.046386 | 601.011719
1268.222519 | 643.090576
1267.398652 | 631.611694
1266.574784 | 614.041504
1265.750917 | 615.269714
1264.92705 | 573.942505
1264.103183 | 578.559937
1263.279315 | 597.647461
1262.455448 | 620.768127
1261.631581 | 647.862976
1260.807713 | 726.181091
1259.983846 | 782.883667
1259.159979 | 865.946289
1258.336112 | 949.705627
1257.512244 | 988.658569
1256.688377 | 1050.731079
1255.86451 | 1056.177734
1255.040642 | 1071.902344
1254.216775 | 1093.161011
1253.392908 | 1074.29126
1252.569041 | 1003.667053
1251.745173 | 969.033203
1250.921306 | 894.692871
1250.097439 | 845.348389
1249.273572 | 782.816406
1248.449704 | 730.139954
1247.625837 | 755.265442
1246.80197 | 745.662598
1245.978102 | 741.571838
1245.154235 | 742.427246
1244.330368 | 728.825745
1243.506501 | 666.619263
1242.682633 | 641.222168
1241.858766 | 576.806091
1241.034899 | 545.906738
1240.211031 | 548.096313
1239.387164 | 472.236389
1238.563297 | 431.142456
1237.73943 | 410.267395
1236.915562 | 376.518677
1236.091695 | 302.325745
1235.267828 | 277.962036
1234.44396 | 246.254333
1233.620093 | 253.002426
1232.796226 | 240.314758
1231.972359 | 225.353439
1231.148491 | 265.352814
1230.324624 | 272.245178
1229.500757 | 253.471741
1228.676889 | 291.137207
1227.853022 | 325.562683
1227.029155 | 287.474487
1226.205288 | 297.126556
1225.38142 | 303.647888
1224.557553 | 294.181885
1223.733686 | 328.27356
1222.909818 | 353.789307
1222.085951 | 326.024231
1221.262084 | 325.504639
1220.438217 | 346.121246
1219.614349 | 338.632507
1218.790482 | 355.261261
1217.966615 | 402.786255
1217.142747 | 415.350586
1216.31888 | 360.431641
1215.495013 | 331.037476
1214.671146 | 342.054749
1213.847278 | 344.120911
1213.023411 | 338.971283
1212.199544 | 379.843506
1211.375676 | 409.075287
1210.551809 | 390.161346
1209.727942 | 373.785858
1208.904075 | 363.34967
1208.080207 | 344.550323
1207.25634 | 327.91272
1206.432473 | 338.26709
1205.608606 | 323.69223
1204.784738 | 299.873596
1203.960871 | 277.671753
1203.137004 | 239.302795
1202.313136 | 215.57605
1201.489269 | 195.726151
1200.665402 | 212.544418
1199.841535 | 233.774918
1199.017667 | 258.633545
1198.1938 | 288.786072
1197.369933 | 344.551147
1196.546065 | 357.010071
1195.722198 | 360.53186
1194.898331 | 373.168121
1194.074464 | 353.431702
1193.250596 | 316.926239
1192.426729 | 372.663452
1191.602862 | 404.291931
1190.778994 | 400.759552
1189.955127 | 404.596497
1189.13126 | 436.939423
1188.307393 | 403.957977
1187.483525 | 357.218018
1186.659658 | 370.296997
1185.835791 | 412.450134
1185.011923 | 433.379822
1184.188056 | 457.116333
1183.364189 | 536.727173
1182.540322 | 577.090027
1181.716454 | 558.355957
1180.892587 | 537.272339
1180.06872 | 558.625244
1179.244852 | 554.879883
1178.420985 | 544.503906
1177.597118 | 571.181641
1176.773251 | 613.37207
1175.949383 | 605.527832
1175.125516 | 603.657532
1174.301649 | 606.954956
1173.477781 | 591.141541
1172.653914 | 566.135376
1171.830047 | 489.222229
1171.00618 | 402.256287
1170.182312 | 305.851135
1169.358445 | 242.451614
1168.534578 | 218.504837
1167.71071 | 249.243744
1166.886843 | 266.170776
1166.062976 | 300.611572
1165.239109 | 313.137024
1164.415241 | 304.444214
1163.591374 | 288.966492
1162.767507 | 290.997253
1161.94364 | 347.469604
1161.119772 | 413.050018
1160.295905 | 416.294647
1159.472038 | 427.382324
1158.64817 | 504.416656
1157.824303 | 471.544983
1157.000436 | 507.484222
1156.176569 | 567.022095
1155.352701 | 615.262756
1154.528834 | 639.377075
1153.704967 | 739.927246
1152.881099 | 748.047729
1152.057232 | 771.521851
1151.233365 | 849.35376
1150.409498 | 915.992188
1149.58563 | 997.864624
1148.761763 | 1153.156494
1147.937896 | 1332.385498
1147.114028 | 1470.653198
1146.290161 | 1607.712158
1145.466294 | 1739.075439
1144.642427 | 1853.027588
1143.818559 | 1927.582886
1142.994692 | 1998.208984
1142.170825 | 2014.307495
1141.346957 | 1940.064575
1140.52309 | 1790.988892
1139.699223 | 1637.055542
1138.875356 | 1430.63916
1138.051488 | 1211.43335
1137.227621 | 1048.253906
1136.403754 | 900.852173
1135.579886 | 790.459961
1134.756019 | 732.990845
1133.932152 | 685.20575
1133.108285 | 606.901123
1132.284417 | 562.309509
1131.46055 | 531.120789
1130.636683 | 410.097168
1129.812815 | 394.548248
1128.988948 | 420.613037
1128.165081 | 427.894928
1127.341214 | 423.258301
1126.517346 | 507.175659
1125.693479 | 520.703613
1124.869612 | 530.760498
1124.045745 | 509.961243
1123.221877 | 479.040283
1122.39801 | 432.943237
1121.574143 | 392.461639
1120.750275 | 360.11145
1119.926408 | 341.134583
1119.102541 | 305.702332
1118.278674 | 305.956848
1117.454806 | 285.87323
1116.630939 | 287.824951
1115.807072 | 319.050598
1114.983204 | 332.269379
1114.159337 | 309.447815
1113.33547 | 340.413666
1112.511603 | 358.936829
1111.687735 | 332.245728
1110.863868 | 323.484375
1110.040001 | 335.852783
1109.216133 | 308.10968
1108.392266 | 263.500488
1107.568399 | 265.249084
1106.744532 | 295.269836
1105.920664 | 308.39801
1105.096797 | 302.500885
1104.27293 | 325.369507
1103.449062 | 334.87738
1102.625195 | 327.457092
1101.801328 | 355.352509
1100.977461 | 398.404846
1100.153593 | 392.143555
1099.329726 | 359.790741
1098.505859 | 301.419006
1097.681991 | 277.368103
1096.858124 | 262.504089
1096.034257 | 272.37207
1095.21039 | 319.109253
1094.386522 | 425.294006
1093.562655 | 483.626587
1092.738788 | 539.132019
1091.91492 | 606.605957
1091.091053 | 696.500305
1090.267186 | 805.521118
1089.443319 | 915.144897
1088.619451 | 1095.705933
1087.795584 | 1351.497925
1086.971717 | 1711.752197
1086.147849 | 2173.51123
1085.323982 | 2755.35791
1084.500115 | 3447.999756
1083.676248 | 4224.689941
1082.85238 | 5049.422852
1082.028513 | 5889.273438
1081.204646 | 6608.07959
1080.380779 | 7064.160645
1079.556911 | 7231.027832
1078.733044 | 7031.170898
1077.909177 | 6419.12793
1077.085309 | 5603.005371
1076.261442 | 4668.04541
1075.437575 | 3766.359619
1074.613708 | 3044.2229
1073.78984 | 2538.077637
1072.965973 | 2135.769043
1072.142106 | 1851.885376
1071.318238 | 1600.143677
1070.494371 | 1373.788818
1069.670504 | 1130.561523
1068.846637 | 974.180054
1068.022769 | 887.370605
1067.198902 | 814.332275
1066.375035 | 734.237854
1065.551167 | 673.578613
1064.7273 | 584.498413
1063.903433 | 545.846924
1063.079566 | 554.64325
1062.255698 | 534.476807
1061.431831 | 530.560486
1060.607964 | 569.471252
1059.784096 | 573.376526
1058.960229 | 529.915894
1058.136362 | 478.651642
1057.312495 | 454.240845
1056.488627 | 429.607178
1055.66476 | 386.265137
1054.840893 | 355.323853
1054.017025 | 361.145844
1053.193158 | 329.268982
1052.369291 | 304.447632
1051.545424 | 296.705688
1050.721556 | 318.262604
1049.897689 | 333.68103
1049.073822 | 361.904327
1048.249954 | 364.756714
1047.426087 | 394.760681
1046.60222 | 329.1698
1045.778353 | 282.871887
1044.954485 | 230.541443
1044.130618 | 182.260239
1043.306751 | 109.201172
1042.482884 | 119.902115
1041.659016 | 117.672256
1040.835149 | 126.615005
1040.011282 | 129.589294
1039.187414 | 140.92482
1038.363547 | 135.142273
1037.53968 | 115.197937
1036.715813 | 127.80545
1035.891945 | 163.307449
1035.068078 | 146.229645
1034.244211 | 159.50412
1033.420343 | 154.134796
1032.596476 | 131.258942
1031.772609 | 99.05867
1030.948742 | 111.789063
1030.124874 | 113.227875
1029.301007 | 100.947495
1028.47714 | 68.684692
1027.653272 | 38.502563
1026.829405 | 67.78862
1026.005538 | 102.855042
1025.181671 | 152.403748
1024.357803 | 210.182602
1023.533936 | 256.108765
1022.710069 | 251.865311
1021.886201 | 220.969925
1021.062334 | 234.574448
1020.238467 | 221.030518
1019.4146 | 185.158569
1018.590732 | 159.232666
1017.766865 | 179.088348
1016.942998 | 113.700027
1016.11913 | 113.861511
1015.295263 | 133.513351
1014.471396 | 115.346512
1013.647529 | 79.689835
1012.823661 | 120.996124
1011.999794 | 115.077393
1011.175927 | 107.511093
1010.352059 | 75.792877
1009.528192 | 84.480392
1008.704325 | 82.670349
1007.880458 | 95.522537
1007.05659 | 124.593048
1006.232723 | 173.717194
1005.408856 | 172.300186
1004.584988 | 193.805649
1003.761121 | 222.348221
1002.937254 | 284.514374
1002.113387 | 373.220886
1001.289519 | 442.732269
1000.465652 | 493.171448
999.641785 | 558.440552
998.817918 | 580.266846
997.99405 | 589.677979
997.170183 | 631.157898
996.346316 | 651.535156
995.522448 | 624.901184
994.698581 | 602.250122
993.874714 | 568.5755
993.050847 | 531.642212
992.226979 | 518.185852
991.403112 | 498.063171
990.579245 | 473.160767
989.755377 | 491.983429
988.93151 | 502.338196
988.107643 | 452.691711
987.283776 | 430.924866
986.459908 | 407.449646
985.636041 | 351.631531
984.812174 | 316.602417
983.988306 | 350.829987
983.164439 | 361.174927
982.340572 | 351.820007
981.516705 | 361.247314
980.692837 | 368.249359
979.86897 | 341.633423
979.045103 | 339.288574
978.221235 | 382.294739
977.397368 | 407.762451
976.573501 | 392.265381
975.749634 | 425.619843
974.925766 | 459.313416
974.101899 | 444.843689
973.278032 | 407.094543
972.454164 | 390.076294
971.630297 | 362.975891
970.80643 | 343.873779
969.982563 | 361.194275
969.158695 | 360.37323
968.334828 | 335.400574
967.510961 | 292.323151
966.687093 | 251.983185
965.863226 | 182.356308
965.039359 | 216.520401
964.215492 | 310.302307
963.391624 | 432.762695
962.567757 | 581.389587
961.74389 | 795.31958
960.920023 | 1002.233032
960.096155 | 1186.414185
959.272288 | 1415.984131
958.448421 | 1627.047485
957.624553 | 1811.099487
956.800686 | 1922.652954
955.976819 | 1976.824463
955.152952 | 1930.153076
954.329084 | 1740.964844
953.505217 | 1508.47876
952.68135 | 1289.123413
951.857482 | 1076.922729
951.033615 | 846.287598
950.209748 | 741.72168
949.385881 | 675.280457
948.562013 | 605.664185
947.738146 | 562.26239
946.914279 | 552.825439
946.090411 | 537.417053
945.266544 | 492.188416
944.442677 | 438.768311
943.61881 | 440.671295
942.794942 | 413.407715
941.971075 | 399.215088
941.147208 | 422.452209
940.32334 | 450.9599
939.499473 | 390.702759
938.675606 | 342.694702
937.851739 | 319.919495
937.027871 | 304.316284
936.204004 | 342.512085
935.380137 | 418.308594
934.556269 | 472.644531
933.732402 | 475.750885
932.908535 | 469.98761
932.084668 | 412.466736
931.2608 | 363.542816
930.436933 | 357.622528
929.613066 | 384.549988
928.789198 | 405.298004
927.965331 | 409.600891
927.141464 | 426.565918
926.317597 | 461.998718
925.493729 | 454.443848
924.669862 | 416.283356
923.845995 | 421.794495
923.022127 | 439.242065
922.19826 | 404.182617
921.374393 | 397.265076
920.550526 | 426.017822
919.726658 | 457.082123
918.902791 | 450.902618
918.078924 | 443.368958
917.255057 | 438.571594
916.431189 | 440.176117
915.607322 | 410.128174
914.783455 | 405.527771
913.959587 | 460.61026
913.13572 | 517.365784
912.311853 | 523.998901
911.487986 | 569.39563
910.664118 | 595.250427
909.840251 | 638.966858
909.016384 | 716.8125
908.192516 | 837.597534
907.368649 | 934.355225
906.544782 | 1041.755737
905.720915 | 1134.088135
904.897047 | 1161.600708
904.07318 | 1174.317261
903.249313 | 1186.573242
902.425445 | 1191.074707
901.601578 | 1196.157471
900.777711 | 1222.194214
899.953844 | 1240.176758
899.129976 | 1252.495117
898.306109 | 1267.642578
897.482242 | 1237.165405
896.658374 | 1183.69165
895.834507 | 1209.252197
895.01064 | 1229.075806
894.186773 | 1294.462158
893.362905 | 1360.477173
892.539038 | 1431.857178
891.715171 | 1452.334229
890.891303 | 1430.978394
890.067436 | 1397.884888
889.243569 | 1324.562134
888.419702 | 1245.65625
887.595834 | 1144.456543
886.771967 | 1088.359497
885.9481 | 968.509827
885.124232 | 910.75061
884.300365 | 890.51001
883.476498 | 858.559387
882.652631 | 862.205872
881.828763 | 950.192688
881.004896 | 1025.83252
880.181029 | 1092.609985
879.357162 | 1242.177612
878.533294 | 1403.264404
877.709427 | 1552.5896
876.88556 | 1775.434082
876.061692 | 2120.166504
875.237825 | 2705.07666
874.413958 | 3537.45752
873.590091 | 4844.46582
872.766223 | 6665.849121
871.942356 | 8864.387695
871.118489 | 11095.21
870.294621 | 13250.8125
869.470754 | 14635.9
868.646887 | 15149.69
867.82302 | 14765.53
866.999152 | 13573.79
866.175285 | 11734.08
865.351418 | 9794.000977
864.52755 | 7908.103027
863.703683 | 6247.20752
862.879816 | 4885.553223
862.055949 | 3833.913818
861.232081 | 3074.509033
860.408214 | 2487.640625
859.584347 | 1995.807373
858.760479 | 1672.744873
857.936612 | 1460.591675
857.112745 | 1278.095215
856.288878 | 1135.646729
855.46501 | 1059.604614
854.641143 | 1021.437134
853.817276 | 977.634644
852.993408 | 940.58429
852.169541 | 922.368469
851.345674 | 922.015991
850.521807 | 837.70874
849.697939 | 750.359314
848.874072 | 698.495972
848.050205 | 662.065796
847.226337 | 609.721375
846.40247 | 583.374695
845.578603 | 620.185059
844.754736 | 598.705811
843.930868 | 557.866821
843.107001 | 539.957886
842.283134 | 556.422241
841.459266 | 535.543579
840.635399 | 527.995789
839.811532 | 574.452881
838.987665 | 620.073914
838.163797 | 621.416016
837.33993 | 595.325134
836.516063 | 606.811096
835.692196 | 573.391113
834.868328 | 535.224365
834.044461 | 522.201721
833.220594 | 509.059265
832.396726 | 488.493347
831.572859 | 497.762115
830.748992 | 469.72113
829.925125 | 473.525635
829.101257 | 518.428101
828.27739 | 557.44397
827.453523 | 549.468384
826.629655 | 573.794067
825.805788 | 562.828674
824.981921 | 531.854858
824.158054 | 506.017029
823.334186 | 500.054688
822.510319 | 502.44632
821.686452 | 518.489441
820.862584 | 551.572815
820.038717 | 522.693176
819.21485 | 489.753784
818.390983 | 458.563171
817.567115 | 413.598022
816.743248 | 345.434601
815.919381 | 400.14566
815.095513 | 426.691315
814.271646 | 439.013855
813.447779 | 461.452271
812.623912 | 495.951782
811.800044 | 484.074249
810.976177 | 472.345703
810.15231 | 447.143768
809.328442 | 416.974976
808.504575 | 398.755066
807.680708 | 387.392761
806.856841 | 404.000732
806.032973 | 417.619873
805.209106 | 447.944977
804.385239 | 497.247375
803.561371 | 545.497375
802.737504 | 586.853271
801.913637 | 687.869873
801.08977 | 749.071045
800.265902 | 744.373291
799.442035 | 757.144043
798.618168 | 812.30957
797.794301 | 789.705322
796.970433 | 825.995605
796.146566 | 880.759888
795.322699 | 903.064941
794.498831 | 892.705811
793.674964 | 901.796997
792.851097 | 822.898621
792.02723 | 747.816223
791.203362 | 706.825134
790.379495 | 661.400513
789.555628 | 632.813965
788.73176 | 667.908875
787.907893 | 673.851013
787.084026 | 691.856506
786.260159 | 702.295593
785.436291 | 702.235229
784.612424 | 679.907288
783.788557 | 680.044067
782.964689 | 650.053711
782.140822 | 660.937927
781.316955 | 655.112305
780.493088 | 653.486328
779.66922 | 685.409912
778.845353 | 687.952515
778.021486 | 691.308533
777.197618 | 699.15564
776.373751 | 712.90271
775.549884 | 709.32428
774.726017 | 699.709106
773.902149 | 646.668823
773.078282 | 662.112
772.254415 | 663.599915
771.430547 | 644.689941
770.60668 | 643.196411
769.782813 | 668.420471
768.958946 | 626.411682
768.135078 | 628.978699
767.311211 | 641.856995
766.487344 | 650.843018
765.663476 | 653.564026
764.839609 | 669.610718
764.015742 | 666.368835
763.191875 | 661.652954
762.368007 | 657.393494
761.54414 | 648.324463
760.720273 | 653.275452
759.896405 | 627.991089
759.072538 | 635.920532
758.248671 | 645.841125
757.424804 | 657.676819
756.600936 | 669.841431
755.777069 | 672.666931
754.953202 | 704.947632
754.129335 | 762.029907
753.305467 | 829.081177
752.4816 | 882.097595
751.657733 | 928.017639
750.833865 | 907.949585
750.009998 | 914.097229
749.186131 | 902.980469
748.362264 | 890.721863
747.538396 | 922.891113
746.714529 | 996.730408
745.890662 | 997.575867
745.066794 | 1016.645264
744.242927 | 1004.15979
743.41906 | 970.957642
742.595193 | 966.053528
741.771325 | 955.898254
740.947458 | 940.202026
740.123591 | 964.122437
739.299723 | 1012.364502
738.475856 | 1027.319824
737.651989 | 1075.435547
736.828122 | 1114.953979
736.004254 | 1194.78064
735.180387 | 1265.091553
734.35652 | 1343.3302
733.532652 | 1503.733521
732.708785 | 1664.890625
731.884918 | 1863.005615
731.061051 | 2097.169678
730.237183 | 2362.11377
729.413316 | 2613.093018
728.589449 | 2874.349609
727.765581 | 3170.838135
726.941714 | 3589.957275
726.117847 | 4087.093262
725.29398 | 4610.327637
724.470112 | 5169.714355
723.646245 | 5563.72168
722.822378 | 5685.05957
721.99851 | 5516.320313
721.174643 | 5097.284668
720.350776 | 4497.952637
719.526909 | 3844.080322
718.703041 | 3192.487061
717.879174 | 2614.179443
717.055307 | 2137.577637
716.231439 | 1764.582886
715.407572 | 1497.334351
714.583705 | 1320.966309
713.759838 | 1166.867554
712.93597 | 1063.294678
712.112103 | 991.336914
711.288236 | 890.18689
710.464369 | 807.894592
709.640501 | 778.13678
708.816634 | 750.817322
707.992767 | 723.160645
707.168899 | 732.436523
706.345032 | 735.717102
705.521165 | 708.842224
704.697298 | 709.828796
703.87343 | 724.638855
703.049563 | 729.557739
702.225696 | 732.534668
701.401828 | 766.701538
700.577961 | 761.693054
699.754094 | 717.604065
698.930227 | 663.233704
698.106359 | 620.279297
697.282492 | 598.460266
696.458625 | 626.964722
695.634757 | 664.852844
694.81089 | 699.972046
693.987023 | 726.167969
693.163156 | 698.949341
692.339288 | 693.876465
691.515421 | 672.752075
690.691554 | 674.166931
689.867686 | 720.502686
689.043819 | 779.938721
688.219952 | 752.714233
687.396085 | 763.891357
686.572217 | 797.115906
685.74835 | 806.871094
684.924483 | 827.384033
684.100615 | 884.432556
683.276748 | 921.349854
682.452881 | 932.443481
681.629014 | 937.690491
680.805146 | 970.719421
679.981279 | 1019.962402
679.157412 | 1006.337891
678.333544 | 982.364746
677.509677 | 968.963379
676.68581 | 959.76886
675.861943 | 952.103333
675.038075 | 1045.953125
674.214208 | 1175.891846
673.390341 | 1340.904663
672.566474 | 1591.479858
671.742606 | 1966.173462
670.918739 | 2433.713379
670.094872 | 3021.463623
669.271004 | 3630.265381
668.447137 | 4125.342285
667.62327 | 4410.57959
666.799403 | 4479.791016
665.975535 | 4271.044434
665.151668 | 3826.458496
664.327801 | 3247.915527
663.503933 | 2638.94165
662.680066 | 2004.177979
661.856199 | 1486.846558
661.032332 | 1153.238281
660.208464 | 966.805054
659.384597 | 820.854492
658.56073 | 815.893311
657.736862 | 799.679688
656.912995 | 763.110352
656.089128 | 722.498596
655.265261 | 700.065613
654.441393 | 688.578247
653.617526 | 684.065674
652.793659 | 671.236328
651.969791 | 655.360413
651.145924 | 656.520386
650.322057 | 637.223389
649.49819 | 566.791748
648.674322 | 517.922791
647.850455 | 497.230774
647.026588 | 473.890747
646.20272 | 439.946533
645.378853 | 491.857605
644.554986 | 512.097595
643.731119 | 488.937927
642.907251 | 471.624512
642.083384 | 451.167542
641.259517 | 451.12616
640.435649 | 491.53833
639.611782 | 565.332642
638.787915 | 662.206055
637.964048 | 802.781799
637.14018 | 899.762207
636.316313 | 986.975952
635.492446 | 1066.369751
634.668578 | 1108.487549
633.844711 | 1053.44104
633.020844 | 948.082886
632.196977 | 819.875
631.373109 | 679.262817
630.549242 | 556.451843
629.725375 | 530.900818
628.901508 | 507.368774
628.07764 | 490.34021
627.253773 | 482.701599
626.429906 | 471.51944
625.606038 | 413.78949
624.782171 | 407.808777
623.958304 | 393.175873
623.134437 | 377.425568
622.310569 | 388.62207
621.486702 | 433.949829
620.662835 | 454.040649
619.838967 | 496.836365
619.0151 | 524.803162
618.191233 | 495.007507
617.367366 | 428.908142
616.543498 | 444.585205
615.719631 | 462.446259
614.895764 | 478.884827
614.071896 | 508.330963
613.248029 | 534.865356
612.424162 | 496.703644
611.600295 | 460.727295
610.776427 | 439.874603
609.95256 | 430.143768
609.128693 | 450.170471
608.304825 | 475.072357
607.480958 | 448.578064
606.657091 | 416.611938
605.833224 | 432.549835
605.009356 | 450.371979
604.185489 | 452.436279
603.361622 | 463.313934
602.537754 | 478.946503
601.713887 | 480.014526
600.89002 | 439.043884
600.066153 | 407.099213
599.242285 | 428.084473
598.418418 | 475.856384
597.594551 | 512.826843
596.770683 | 595.974854
595.946816 | 681.216553
595.122949 | 732.44812
594.299082 | 753.62677
593.475214 | 761.583801
592.651347 | 736.453308
591.82748 | 748.101868
591.003613 | 757.025635
590.179745 | 735.845093
589.355878 | 688.711426
588.532011 | 679.554504
587.708143 | 672.834229
586.884276 | 690.107727
586.060409 | 740.845459
585.236542 | 810.068176
584.412674 | 849.737061
583.588807 | 883.278198
582.76494 | 899.861877
581.941072 | 899.41687
581.117205 | 899.213013
580.293338 | 855.39917
579.469471 | 805.079407
578.645603 | 754.35498
577.821736 | 700.34436
576.997869 | 654.906311
576.174001 | 648.479553
575.350134 | 616.752563
574.526267 | 581.836304
573.7024 | 566.596191
572.878532 | 547.044495
572.054665 | 537.87854
571.230798 | 522.105469
570.40693 | 526.560974
569.583063 | 576.101501
568.759196 | 604.316833
567.935329 | 576.738159
567.111461 | 577.127136
566.287594 | 590.755066
565.463727 | 569.593201
564.639859 | 583.461487
563.815992 | 675.669495
562.992125 | 764.532593
562.168258 | 831.495728
561.34439 | 916.686096
560.520523 | 1002.234985
559.696656 | 1063.359741
558.872788 | 1100.412476
558.048921 | 1126.452759
557.225054 | 1180.352661
556.401187 | 1198.590698
555.577319 | 1146.432617
554.753452 | 1080.763916
553.929585 | 1030.72168
553.105717 | 923.374512
552.28185 | 817.539551
551.457983 | 721.325867
550.634116 | 648.239746
549.810248 | 614.238342
548.986381 | 548.094971
548.162514 | 481.351807
547.338647 | 480.471924
546.514779 | 491.473389
545.690912 | 421.056335
544.867045 | 422.447449
544.043177 | 406.717987
543.21931 | 362.956665
542.395443 | 341.528931
541.571576 | 399.10553
540.747708 | 343.875732
539.923841 | 376.073547
539.099974 | 444.96051
538.276106 | 464.773071
537.452239 | 462.564056
536.628372 | 544.760193
535.804505 | 583.37915
534.980637 | 578.80542
534.15677 | 564.159119
533.332903 | 555.870789
532.509035 | 515.628784
531.685168 | 488.249329
530.861301 | 501.626648
530.037434 | 534.224609
529.213566 | 547.991272
528.389699 | 545.904175
527.565832 | 542.59198
526.741964 | 567.056335
525.918097 | 603.574341
525.09423 | 658.316772
524.270363 | 748.298645
523.446495 | 805.413452
522.622628 | 792.275757
521.798761 | 802.361938
520.974893 | 781.936462
520.151026 | 748.06311
519.327159 | 744.962402
518.503292 | 823.662231
517.679424 | 827.51532
516.855557 | 840.405151
516.03169 | 883.101624
515.207822 | 926.404663
514.383955 | 933.72821
513.560088 | 1082.908569
512.736221 | 1253.34729
511.912353 | 1459.490479
511.088486 | 1772.968506
510.264619 | 2225.132324
509.440752 | 2665.258789
508.616884 | 3127.860107
507.793017 | 3559.915283
506.96915 | 3841.09082
506.145282 | 3948.053955
505.321415 | 4065.230225
504.497548 | 4282.921875
503.673681 | 4648.763672
502.849813 | 5133.190918
502.025946 | 5684.731934
501.202079 | 6187.246582
500.378211 | 6513.540527
499.554344 | 6555.237305
498.730477 | 6338.996094
497.90661 | 5842.329102
497.082742 | 5132.272949
496.258875 | 4313.964844
495.435008 | 3458.641357
494.61114 | 2693.60791
493.787273 | 2089.406006
492.963406 | 1616.431274
492.139539 | 1252.598511
491.315671 | 1012.076782
490.491804 | 808.789246
489.667937 | 653.23877
488.844069 | 546.200562
488.020202 | 477.996887
487.196335 | 494.208801
486.372468 | 552.651245
485.5486 | 596.104126
484.724733 | 597.6521
483.900866 | 579.739319
483.076998 | 534.598877
482.253131 | 460.989655
481.429264 | 372.20816
480.605397 | 313.615265
479.781529 | 280.131714
478.957662 | 219.40155
478.133795 | 200.804398
477.309927 | 240.357864
476.48606 | 246.491791
475.662193 | 260.14212
474.838326 | 260.056396
474.014458 | 230.394028
473.190591 | 205.830566
472.366724 | 256.416443
471.542856 | 233.492081
470.718989 | 161.592361
469.895122 | 77.653717
469.071255 | 53.970779
468.247387 | 0
467.42352 | 28.474945
466.599653 | 130.823547
465.775786 | 202.971298
464.951918 | 219.580124
464.128051 | 254.789444
463.304184 | 259.311615
462.480316 | 256.266541
461.656449 | 342.893524
460.832582 | 365.733215
460.008715 | 334.656128
459.184847 | 290.244324
458.36098 | 262.760864
457.537113 | 204.867889
456.713245 | 180.852875
455.889378 | 195.059174
455.065511 | 234.252365
454.241644 | 243.611237
453.417776 | 250.592438
452.593909 | 304.762512
451.770042 | 367.494598
450.946174 | 356.532227
450.122307 | 336.838684
449.29844 | 356.195496
448.474573 | 360.34436
447.650705 | 347.989075
446.826838 | 412.436646
446.002971 | 491.465088
445.179103 | 523.817627
444.355236 | 542.507141
443.531369 | 619.273315
442.707502 | 677.429749
441.883634 | 723.268555
441.059767 | 794.432983
440.2359 | 890.405884
439.412032 | 868.677612
438.588165 | 869.277832
437.764298 | 920.547424
436.940431 | 981.938354
436.116563 | 1012.250854
435.292696 | 1127.65979
434.468829 | 1264.601807
433.644961 | 1432.803955
432.821094 | 1656.571411
431.997227 | 1987.285278
431.17336 | 2377.579834
430.349492 | 2811.177734
429.525625 | 3284.208008
428.701758 | 3788.625488
427.877891 | 4195.302246
427.054023 | 4517.647949
426.230156 | 4702.541016
425.406289 | 4663.161133
424.582421 | 4449.938477
423.758554 | 4174.670898
422.934687 | 3855.358643
422.11082 | 3560.189453
421.286952 | 3430.956299
420.463085 | 3454.585449
419.639218 | 3613.939941
418.81535 | 3904.707764
417.991483 | 4332.396484
417.167616 | 4760.129883
416.343749 | 5058.089844
415.519881 | 5174.099121
414.696014 | 5076.433594
413.872147 | 4719.759277
413.048279 | 4226.452148
412.224412 | 3671.963135
411.400545 | 3103.941406
410.576678 | 2615.506348
409.75281 | 2326.588623
408.928943 | 2093.759766
408.105076 | 1897.431152
407.281208 | 1805.900269
406.457341 | 1722.017456
405.633474 | 1575.100708
404.809607 | 1451.413574
403.985739 | 1362.828857
403.161872 | 1273.832153
402.338005 | 1205.071045
401.514137 | 1138.352905
400.69027 | 1088.681396
399.866403 | 1060.803467
399.042536 | 993.196106
398.218668 | 951.951538
397.394801 | 932.728516
396.570934 | 867.67157
395.747066 | 817.708191
394.923199 | 813.97229
394.099332 | 806.772339
393.275465 | 798.702026
392.451597 | 832.059509
391.62773 | 821.372498
390.803863 | 831.213501
389.979995 | 893.288635
389.156128 | 888.616089
388.332261 | 861.792236
387.508394 | 871.422485
386.684526 | 867.749146
385.860659 | 815.497131
385.036792 | 759.098083
384.212925 | 688.251953
383.389057 | 625.310547
382.56519 | 606.192505
381.741323 | 589.933105
380.917455 | 667.507324
380.093588 | 798.909485
379.269721 | 913.845459
378.445854 | 983.884033
377.621986 | 1026.104858
376.798119 | 1039.891357
375.974252 | 1057.798096
375.150384 | 1067.740967
374.326517 | 1058.409912
373.50265 | 1029.944702
372.678783 | 975.991455
371.854915 | 949.028992
371.031048 | 915.729675
370.207181 | 861.590881
369.383313 | 827.988708
368.559446 | 828.939331
367.735579 | 789.477417
366.911712 | 793.784363
366.087844 | 820.878906
365.263977 | 824.953247
364.44011 | 808.878967
363.616242 | 802.658325
362.792375 | 779.548096
361.968508 | 765.197205
361.144641 | 826.482056
360.320773 | 901.692627
359.496906 | 982.201965
358.673039 | 1103.983154
357.849171 | 1293.044434
357.025304 | 1474.61853
356.201437 | 1740.299805
355.37757 | 2131.206299
354.553702 | 2660.837891
353.729835 | 3282.486328
352.905968 | 3984.456543
352.0821 | 4648.145996
351.258233 | 5167.363281
350.434366 | 5447.081055
349.610499 | 5457.812988
348.786631 | 5197.497559
347.962764 | 4696.789063
347.138897 | 4053.982178
346.31503 | 3357.2771
345.491162 | 2686.749023
344.667295 | 2108.974121
343.843428 | 1654.227539
343.01956 | 1340.019531
342.195693 | 1151.689941
341.371826 | 1049.574097
340.547959 | 980.805725
339.724091 | 942.368042
338.900224 | 876.969116
338.076357 | 776.771851
337.252489 | 659.33844
336.428622 | 612.763794
335.604755 | 619.890015
334.780888 | 672.387024
333.95702 | 764.162598
333.133153 | 883.753113
332.309286 | 954.426086
331.485418 | 985.673706
330.661551 | 1000.853333
329.837684 | 1065.939209
329.013817 | 1126.897583
328.189949 | 1188.577026
327.366082 | 1255.28772
326.542215 | 1336.941162
325.718347 | 1308.900513
324.89448 | 1253.70752
324.070613 | 1197.707642
323.246746 | 1115.297119
322.422878 | 970.441895
321.599011 | 876.322266
320.775144 | 808.511963
319.951276 | 693.138306
319.127409 | 615.522827
318.303542 | 597.667297
317.479675 | 580.793579
316.655807 | 542.310242
315.83194 | 571.659424
315.008073 | 608.014099
314.184205 | 636.282104
313.360338 | 656.654236
312.536471 | 647.626343
311.712604 | 641.772339
310.888736 | 642.082581
310.064869 | 643.091309
309.241002 | 715.525879
308.417134 | 856.707947
307.593267 | 971.04425
306.7694 | 1044.253296
305.945533 | 1175.074951
305.121665 | 1274.322021
304.297798 | 1421.189819
303.473931 | 1667.341431
302.650064 | 1943.537354
301.826196 | 2240.929932
301.002329 | 2552.359131
300.178462 | 2824.756592
299.354594 | 3099.437988
298.530727 | 3378.480469
297.70686 | 3574.54541
296.882993 | 3728.749268
296.059125 | 3876.458252
295.235258 | 3930.942627
294.411391 | 3947.536621
293.587523 | 3955.985352
292.763656 | 4045.192139
291.939789 | 4089.444336
291.115922 | 4141.065918
290.292054 | 4236.649902
289.468187 | 4349.634766
288.64432 | 4439.105469
287.820452 | 4637.769531
286.996585 | 4935.32666
286.172718 | 5319.986816
285.348851 | 5916.699707
284.524983 | 6734.609375
283.701116 | 7880.812012
282.877249 | 9528.826172
282.053381 | 11843.76
281.229514 | 14809.07
280.405647 | 18339.46
279.58178 | 22171.34
278.757912 | 25709.25
277.934045 | 28452.19
277.110178 | 29981.85
276.28631 | 30022.68
275.462443 | 28499.24
274.638576 | 25865.82
273.814709 | 22529.11
272.990841 | 18897.27
272.166974 | 15369.62
271.343107 | 12337.55
270.519239 | 9873.740234
269.695372 | 7980.225586
268.871505 | 6571.211914
268.047638 | 5627.925781
267.22377 | 4971.296875
266.399903 | 4454.440918
265.576036 | 4142.213379
264.752168 | 3946.12793
263.928301 | 3792.989746
263.104434 | 3730.16333
262.280567 | 3739.7229
261.456699 | 3667.929443
260.632832 | 3584.683105
259.808965 | 3479.741943
258.985098 | 3366.52832
258.16123 | 3303.877441
257.337363 | 3263.315186
256.513496 | 3196.337402
255.689628 | 3150.317383
254.865761 | 3045.105713
254.041894 | 2865.588867
253.218027 | 2653.484863
252.394159 | 2447.238281
251.570292 | 2242.75415
250.746425 | 2040.41626
249.922557 | 1803.845215
249.09869 | 1594.297119
248.274823 | 1430.141968
247.450956 | 1283.217896
246.627088 | 1188.100464
245.803221 | 1113.457031
244.979354 | 1004.681763
244.155486 | 890.287048
243.331619 | 789.292053
242.507752 | 628.672729
241.683885 | 532.101563
240.860017 | 507.023468
240.03615 | 518.959717
239.212283 | 540.799072
238.388415 | 587.403442
237.564548 | 608.320251
236.740681 | 616.261963
235.916814 | 599.365479
235.092946 | 626.164063
234.269079 | 735.743835
233.445212 | 868.534607
232.621344 | 1043.077026
231.797477 | 1316.391602
230.97361 | 1640.474365
230.149743 | 2038.472412
229.325875 | 2687.265625
228.502008 | 3695.561523
227.678141 | 5099.466309
226.854273 | 6870.777344
226.030406 | 9129.770508
225.206539 | 11548.79
224.382672 | 13806.17
223.558804 | 15706.43
222.734937 | 17243.26
221.91107 | 18115.99
221.087203 | 18355.39
220.263335 | 17920.3125
219.439468 | 16974.16
218.615601 | 15478.76
217.791733 | 13578.98
216.967866 | 11497.42
216.143999 | 9494.307617
215.320132 | 7600.911133
214.496264 | 5928.462891
213.672397 | 4541.095215
212.84853 | 3564.457764
212.024662 | 3007.826172
211.200795 | 2846.233398
210.376928 | 3076.467285
209.553061 | 3868.259277
208.729193 | 5125.468262
207.905326 | 6813.079102
207.081459 | 8837.306641
206.257591 | 11276.92
205.433724 | 14011.65332
204.609857 | 16977.32
203.78599 | 19734.62
202.962122 | 21864.15
202.138255 | 22989.95
201.314388 | 22866.18
200.49052 | 21394.96
199.666653 | 18893.74
198.842786 | 15870.78
198.018919 | 12682.05
197.195051 | 9626.857422
196.371184 | 6941.132813
195.547317 | 4805.828125
194.723449 | 3222.307129
193.899582 | 2158.101074
193.075715 | 1516.294922
192.251848 | 1124.536133
191.42798 | 786.206909
190.604113 | 617.057251
189.780246 | 482.073853
188.956378 | 318.278381
188.132511 | 209.556747
187.308644 | 251.903748
186.484777 | 290.797424
185.660909 | 369.563416
184.837042 | 466.849426
184.013175 | 522.030151
183.189307 | 576.349243
182.36544 | 639.803833
181.541573 | 683.279114
180.717706 | 724.93573
179.893838 | 739.479492
179.069971 | 681.191406
178.246104 | 588.647278
177.422237 | 498.295654
176.598369 | 387.509888
175.774502 | 242.671021
174.950635 | 211.318024
174.126767 | 151.409683
173.3029 | 64.771179
172.479033 | 58.297348
171.655166 | 63.133041
170.831298 | 31.795532
170.007431 | 61.783829
169.183564 | 193.73674
168.359696 | 309.546387
167.535829 | 444.769104
166.711962 | 635.911011
165.888095 | 873.229309
165.064227 | 1020.454956
164.24036 | 1150.82373
163.416493 | 1254.014282
162.592625 | 1218.425659
161.768758 | 1062.723999
160.944891 | 876.341309
160.121024 | 635.026917
159.297156 | 386.325867
158.473289 | 181.758682
157.649422 | 58.64061
156.825554 | 84.481659
156.001687 | 314.572205
155.17782 | 673.451355
154.353953 | 1246.50354
153.530085 | 2078.421631
152.706218 | 2886.623779
151.882351 | 3685.375488
151.058483 | 4548.719238
150.234616 | 5536.416992
149.410749 | 6853.36084
148.586882 | 8816.499023
147.763014 | 11464.99
146.939147 | 14658.53125
146.11528 | 17815.49
145.291412 | 20354.55
144.467545 | 21900.87
143.643678 | 22085.27
142.819811 | 20932.71
141.995943 | 18930.59
141.172076 | 16405.63
140.348209 | 13873.83
139.524342 | 11789.99
138.700474 | 10376.09
137.876607 | 9821.157227
137.05274 | 10078.73
136.228872 | 10892.38
135.405005 | 12090.47
134.581138 | 13396.15
133.757271 | 14590.23
132.933403 | 15671.33
132.109536 | 16591.43
131.285669 | 17177.15
130.461801 | 17603.63
129.637934 | 17876.33
128.814067 | 17938.29
127.9902 | 17739.26
127.166332 | 17229.82
126.342465 | 16184.6
125.518598 | 14508.74
124.69473 | 12164.48
123.870863 | 9149.5625
123.046996 | 5682.907227
122.223129 | 2027.374512
121.399261 | 59.479706
120.575394 | 59.498764