## TCPP_785nm
105.000166 | 0
105.823867 | 0
106.647568 | 199.295013
107.47127 | 376.17981
108.294971 | 526.316467
109.118672 | 637.871643
109.942373 | 721.793701
110.766074 | 757.467651
111.589775 | 736.414978
112.413476 | 668.355835
113.237177 | 618.774231
114.060879 | 586.685425
114.88458 | 551.777466
115.708281 | 533.76062
116.531982 | 518.351929
117.355683 | 499.541168
118.179384 | 463.701843
119.003085 | 376.568359
119.826787 | 264.719879
120.650488 | 154.442596
121.474189 | 80.486084
122.29789 | 31.382813
123.121591 | 3.202347
123.945292 | -12.541733
124.768993 | -31.156952
125.592694 | -41.883713
126.416396 | -26.207535
127.240097 | -6.65947
128.063798 | 0
128.887499 | -14.098495
129.7112 | -29.214157
130.534901 | -30.786636
131.358602 | -23.609009
132.182304 | -15.108917
133.006005 | -23.103317
133.829706 | -18.33345
134.653407 | -8.64801
135.477108 | 12.817062
136.300809 | 30.863525
137.12451 | 44.762543
137.948211 | 61.501724
138.771913 | 98.259842
139.595614 | 131.557388
140.419315 | 145.592911
141.243016 | 183.071426
142.066717 | 214.029129
142.890418 | 234.161682
143.714119 | 249.071793
144.537821 | 280.627441
145.361522 | 320.874725
146.185223 | 341.674316
147.008924 | 353.061737
147.832625 | 376.782043
148.656326 | 375.438049
149.480027 | 364.043152
150.303728 | 340.3862
151.12743 | 327.361877
151.951131 | 314.575195
152.774832 | 317.839722
153.598533 | 314.118286
154.422234 | 318.14502
155.245935 | 334.707001
156.069636 | 356.40213
156.893337 | 365.830292
157.717039 | 379.339996
158.54074 | 412.751831
159.364441 | 450.087219
160.188142 | 466.346283
161.011843 | 476.998718
161.835544 | 482.855927
162.659245 | 488.541016
163.482947 | 519.091064
164.306648 | 534.825623
165.130349 | 552.684143
165.95405 | 606.060242
166.777751 | 669.322754
167.601452 | 731.438171
168.425153 | 789.405273
169.248854 | 849.219299
170.072556 | 914.231445
170.896257 | 953.644104
171.719958 | 990.122681
172.543659 | 1027.317627
173.36736 | 1069.054932
174.191061 | 1118.2677
175.014762 | 1161.007446
175.838464 | 1204.700928
176.662165 | 1227.228638
177.485866 | 1257.002319
178.309567 | 1304.645386
179.133268 | 1360.680054
179.956969 | 1405.566162
180.78067 | 1435.4021
181.604371 | 1464.834839
182.428073 | 1495.267334
183.251774 | 1518.288208
184.075475 | 1549.037109
184.899176 | 1598.679321
185.722877 | 1634.342896
186.546578 | 1663.414185
187.370279 | 1702.290771
188.193981 | 1756.546387
189.017682 | 1798.111694
189.841383 | 1858.600708
190.665084 | 1938.110107
191.488785 | 1997.385986
192.312486 | 2045.4552
193.136187 | 2114.207031
193.959888 | 2188.947998
194.78359 | 2250.962158
195.607291 | 2294.770752
196.430992 | 2347.394775
197.254693 | 2388.794189
198.078394 | 2388.06543
198.902095 | 2410.561035
199.725796 | 2428.828125
200.549498 | 2420.574463
201.373199 | 2383.766357
202.1969 | 2331.694336
203.020601 | 2258.526123
203.844302 | 2152.950684
204.668003 | 2007.224121
205.491704 | 1890.635864
206.315405 | 1774.490601
207.139107 | 1653.681274
207.962808 | 1539.843506
208.786509 | 1440.495239
209.61021 | 1342.940674
210.433911 | 1236.017822
211.257612 | 1122.364258
212.081313 | 1021.088623
212.905015 | 908.060242
213.728716 | 798.3078
214.552417 | 718.611694
215.376118 | 658.247803
216.199819 | 600.363953
217.02352 | 557.419922
217.847221 | 517.887024
218.670922 | 474.007935
219.494624 | 430.721008
220.318325 | 393.792877
221.142026 | 373.175476
221.965727 | 354.511261
222.789428 | 333.599335
223.613129 | 296.855591
224.43683 | 263.066345
225.260532 | 234.514771
226.084233 | 207.261383
226.907934 | 193.421677
227.731635 | 176.057434
228.555336 | 145.969894
229.379037 | 108.646423
230.202738 | 73.655792
231.026439 | 55.219574
231.850141 | 35.509155
232.673842 | 16.420563
233.497543 | 1.732239
234.321244 | -8.817856
235.144945 | -7.00972
235.968646 | 2.022552
236.792347 | 19.889267
237.616049 | 29.859558
238.43975 | 30.070419
239.263451 | 33.276047
240.087152 | 42.411057
240.910853 | 67.271164
241.734554 | 94.22406
242.558255 | 113.577576
243.381956 | 137.375122
244.205658 | 152.91745
245.029359 | 159.696075
245.85306 | 158.775299
246.676761 | 151.525391
247.500462 | 163.281693
248.324163 | 170.731552
249.147864 | 173.872452
249.971566 | 172.558197
250.795267 | 171.43988
251.618968 | 183.262833
252.442669 | 178.413177
253.26637 | 156.894852
254.090071 | 152.006165
254.913772 | 149.109451
255.737473 | 138.762115
256.561175 | 129.888123
257.384876 | 130.171127
258.208577 | 137.640839
259.032278 | 142.254898
259.855979 | 139.714554
260.67968 | 127.495956
261.503381 | 122.165695
262.327083 | 117.84671
263.150784 | 101.042206
263.974485 | 97.782944
264.798186 | 103.754822
265.621887 | 122.221664
266.445588 | 135.833054
267.269289 | 139.913391
268.09299 | 142.604965
268.916692 | 137.022568
269.740393 | 123.991104
270.564094 | 143.087814
271.387795 | 141.401901
272.211496 | 125.921341
273.035197 | 137.541519
273.858898 | 154.918152
274.682599 | 155.674667
275.506301 | 157.647125
276.330002 | 159.761337
277.153703 | 158.14476
277.977404 | 128.832245
278.801105 | 100.87735
279.624806 | 87.363373
280.448507 | 45.124619
281.272209 | 12.244858
282.09591 | 5.407272
282.919611 | 9.239914
283.743312 | 19.780853
284.567013 | 34.961365
285.390714 | 40.334137
286.214415 | 43.764221
287.038116 | 38.604645
287.861818 | 32.448471
288.685519 | 19.736221
289.50922 | 15.962448
290.332921 | 19.09053
291.156622 | 24.269821
291.980323 | 25.126663
292.804024 | 29.925064
293.627726 | 21.505432
294.451427 | 9.217911
295.275128 | -16.947769
296.098829 | -34.760468
296.92253 | -38.389053
297.746231 | -25.605865
298.569932 | -4.412048
299.393633 | 8.51358
300.217335 | 31.262375
301.041036 | 79.898071
301.864737 | 117.934128
302.688438 | 149.919495
303.512139 | 183.726852
304.33584 | 204.583145
305.159541 | 223.42598
305.983243 | 249.371155
306.806944 | 272.623169
307.630645 | 277.005432
308.454346 | 294.274017
309.278047 | 341.832336
310.101748 | 370.232819
310.925449 | 379.874573
311.74915 | 385.110168
312.572852 | 381.560913
313.396553 | 367.972992
314.220254 | 362.058624
315.043955 | 345.820068
315.867656 | 319.580505
316.691357 | 306.115997
317.515058 | 304.18689
318.33876 | 287.669006
319.162461 | 277.70282
319.986162 | 266.773834
320.809863 | 274.483307
321.633564 | 266.072144
322.457265 | 244.264526
323.280966 | 214.847321
324.104667 | 171.104752
324.928369 | 145.108154
325.75207 | 135.707382
326.575771 | 145.816422
327.399472 | 175.376129
328.223173 | 191.84903
329.046874 | 213.033203
329.870575 | 241.680603
330.694277 | 259.191406
331.517978 | 277.000397
332.341679 | 287.970886
333.16538 | 300.725159
333.989081 | 332.078003
334.812782 | 362.167725
335.636483 | 399.147949
336.460184 | 448.108337
337.283886 | 484.639465
338.107587 | 511.013672
338.931288 | 534.282104
339.754989 | 561.148499
340.57869 | 588.639038
341.402391 | 613.740173
342.226092 | 630.969971
343.049794 | 647.138672
343.873495 | 669.200867
344.697196 | 702.597961
345.520897 | 737.420288
346.344598 | 770.306091
347.168299 | 799.319397
347.992 | 824.753906
348.815701 | 843.375732
349.639403 | 864.106567
350.463104 | 867.355042
351.286805 | 850.432983
352.110506 | 826.739502
352.934207 | 818.11438
353.757908 | 815.831604
354.581609 | 825.924133
355.405311 | 836.687744
356.229012 | 841.891541
357.052713 | 842.430603
357.876414 | 839.858337
358.700115 | 856.883545
359.523816 | 893.004578
360.347517 | 921.918518
361.171218 | 939.64801
361.99492 | 962.357361
362.818621 | 979.381531
363.642322 | 973.863464
364.466023 | 967.4198
365.289724 | 984.797424
366.113425 | 1005.585693
366.937126 | 1029.33606
367.760828 | 1059.166626
368.584529 | 1105.459229
369.40823 | 1155.741699
370.231931 | 1207.308716
371.055632 | 1254.649048
371.879333 | 1302.536133
372.703034 | 1325.21228
373.526735 | 1355.473877
374.350437 | 1402.271606
375.174138 | 1473.842407
375.997839 | 1550.903687
376.82154 | 1652.840088
377.645241 | 1757.820313
378.468942 | 1860.768921
379.292643 | 1951.75415
380.116345 | 2052.235107
380.940046 | 2155.041992
381.763747 | 2260.695313
382.587448 | 2361.727295
383.411149 | 2455.441895
384.23485 | 2522.825684
385.058551 | 2595.206055
385.882252 | 2661.65332
386.705954 | 2729.445068
387.529655 | 2773.39624
388.353356 | 2822.271729
389.177057 | 2892.604736
390.000758 | 2975.116455
390.824459 | 3051.865967
391.64816 | 3095.693359
392.471861 | 3110.407715
393.295563 | 3102.013672
394.119264 | 3078.336914
394.942965 | 3045.813232
395.766666 | 2966.662842
396.590367 | 2868.227539
397.414068 | 2784.391113
398.237769 | 2680.691895
399.061471 | 2569.609375
399.885172 | 2451.581543
400.708873 | 2333.863281
401.532574 | 2217.187256
402.356275 | 2120.134033
403.179976 | 2027.972534
404.003677 | 1940.032227
404.827378 | 1857.388672
405.65108 | 1794.38147
406.474781 | 1758.88208
407.298482 | 1736.304077
408.122183 | 1717.966309
408.945884 | 1729.079346
409.769585 | 1766.550659
410.593286 | 1811.748413
411.416988 | 1829.087769
412.240689 | 1832.444946
413.06439 | 1859.719849
413.888091 | 1895.813599
414.711792 | 1923.525879
415.535493 | 1947.553345
416.359194 | 1985.530762
417.182895 | 2028.36499
418.006597 | 2058.545654
418.830298 | 2085.613525
419.653999 | 2116.900146
420.4777 | 2153.586182
421.301401 | 2172.354248
422.125102 | 2193.505859
422.948803 | 2197.832275
423.772505 | 2198.140869
424.596206 | 2212.868408
425.419907 | 2238.514893
426.243608 | 2230.25
427.067309 | 2213.220215
427.89101 | 2209.060791
428.714711 | 2214.447021
429.538412 | 2205.297363
430.362114 | 2203.452881
431.185815 | 2194.481445
432.009516 | 2176.797852
432.833217 | 2144.261963
433.656918 | 2099.495361
434.480619 | 2045.245483
435.30432 | 1998.528931
436.128022 | 1964.311768
436.951723 | 1927.560059
437.775424 | 1892.041626
438.599125 | 1855.860474
439.422826 | 1820.946655
440.246527 | 1792.038452
441.070228 | 1762.554932
441.893929 | 1747.828247
442.717631 | 1739.656128
443.541332 | 1726.752441
444.365033 | 1707.043213
445.188734 | 1692.75415
446.012435 | 1680.10376
446.836136 | 1668.076538
447.659837 | 1651.836182
448.483539 | 1660.656616
449.30724 | 1673.579834
450.130941 | 1683.95105
450.954642 | 1695.135376
451.778343 | 1723.64502
452.602044 | 1718.885498
453.425745 | 1712.494751
454.249446 | 1716.693848
455.073148 | 1716.534058
455.896849 | 1719.776611
456.72055 | 1725.514771
457.544251 | 1742.173706
458.367952 | 1771.258789
459.191653 | 1809.430908
460.015354 | 1846.666016
460.839056 | 1860.045166
461.662757 | 1849.824341
462.486458 | 1842.380859
463.310159 | 1821.762207
464.13386 | 1813.515137
464.957561 | 1814.500488
465.781262 | 1821.977661
466.604963 | 1821.333984
467.428665 | 1828.401245
468.252366 | 1837.018433
469.076067 | 1849.674561
469.899768 | 1873.666016
470.723469 | 1893.497437
471.54717 | 1891.744995
472.370871 | 1891.055908
473.194573 | 1909.50415
474.018274 | 1920.329346
474.841975 | 1928.480835
475.665676 | 1937.245483
476.489377 | 1938.86499
477.313078 | 1922.893555
478.136779 | 1900.7771
478.96048 | 1881.097656
479.784182 | 1859.563477
480.607883 | 1840.178101
481.431584 | 1829.967896
482.255285 | 1805.753906
483.078986 | 1776.780273
483.902687 | 1743.739136
484.726388 | 1708.514648
485.55009 | 1686.648804
486.373791 | 1647.414307
487.197492 | 1596.020508
488.021193 | 1560.88916
488.844894 | 1550.149536
489.668595 | 1540.695313
490.492296 | 1537.175293
491.315997 | 1527.526123
492.139699 | 1502.362183
492.9634 | 1465.598145
493.787101 | 1425.543457
494.610802 | 1383.482178
495.434503 | 1349.050049
496.258204 | 1314.474243
497.081905 | 1282.673462
497.905607 | 1246.546997
498.729308 | 1201.625244
499.553009 | 1162.743286
500.37671 | 1122.504517
501.200411 | 1083.514526
502.024112 | 1044.110229
502.847813 | 1007.281982
503.671514 | 969.572205
504.495216 | 916.078796
505.318917 | 844.920532
506.142618 | 780.138428
506.966319 | 733.457214
507.79002 | 686.060425
508.613721 | 628.419739
509.437422 | 584.334839
510.261124 | 548.574341
511.084825 | 516.191895
511.908526 | 480.111267
512.732227 | 434.085388
513.555928 | 401.364044
514.379629 | 379.819702
515.20333 | 345.110291
516.027031 | 306.805054
516.850733 | 268.619873
517.674434 | 232.27565
518.498135 | 211.025421
519.321836 | 199.743774
520.145537 | 200.100845
520.969238 | 198.797729
521.792939 | 185.124832
522.61664 | 162.273621
523.440342 | 139.570923
524.264043 | 106.102509
525.087744 | 77.600739
525.911445 | 58.204453
526.735146 | 49.676804
527.558847 | 47.642075
528.382548 | 33.766296
529.20625 | 19.775726
530.029951 | 17.38298
530.853652 | 15.016251
531.677353 | 22.848206
532.501054 | 32.600266
533.324755 | 37.006302
534.148456 | 58.355484
534.972157 | 91.147003
535.795859 | 114.069885
536.61956 | 140.160919
537.443261 | 169.736649
538.266962 | 193.212189
539.090663 | 216.698715
539.914364 | 224.006775
540.738065 | 229.30127
541.561767 | 239.18364
542.385468 | 234.073853
543.209169 | 228.813004
544.03287 | 220.251389
544.856571 | 214.724686
545.680272 | 216.570877
546.503973 | 213.569458
547.327674 | 201.806564
548.151376 | 180.706802
548.975077 | 151.764786
549.798778 | 131.125687
550.622479 | 110.125931
551.44618 | 85.627914
552.269881 | 64.163223
553.093582 | 54.180283
553.917284 | 52.405777
554.740985 | 52.818726
555.564686 | 48.990875
556.388387 | 41.576965
557.212088 | 33.23819
558.035789 | 26.982498
558.85949 | 17.156525
559.683191 | 18.445587
560.506893 | 23.172134
561.330594 | 26.211914
562.154295 | 32.251678
562.977996 | 45.847427
563.801697 | 70.789551
564.625398 | 106.849045
565.449099 | 152.143127
566.272801 | 210.191437
567.096502 | 271.817566
567.920203 | 348.32077
568.743904 | 423.765747
569.567605 | 491.614136
570.391306 | 559.464844
571.215007 | 630.324158
572.038708 | 703.272583
572.86241 | 778.176758
573.686111 | 851.466431
574.509812 | 953.52417
575.333513 | 1053.225464
576.157214 | 1147.011597
576.980915 | 1244.538574
577.804616 | 1330.576904
578.628318 | 1392.424927
579.452019 | 1446.799072
580.27572 | 1499.761719
581.099421 | 1549.688721
581.923122 | 1581.95874
582.746823 | 1631.368042
583.570524 | 1682.304199
584.394225 | 1736.160889
585.217927 | 1774.679688
586.041628 | 1802.054932
586.865329 | 1828.532227
587.68903 | 1838.888306
588.512731 | 1824.185425
589.336432 | 1794.602295
590.160133 | 1745.997314
590.983835 | 1699.121216
591.807536 | 1625.270142
592.631237 | 1520.774902
593.454938 | 1401.37439
594.278639 | 1280.040771
595.10234 | 1148.905518
595.926041 | 1013.18042
596.749742 | 884.651733
597.573444 | 766.196533
598.397145 | 635.628784
599.220846 | 507.605347
600.044547 | 388.526184
600.868248 | 287.039337
601.691949 | 208.445694
602.51565 | 151.879395
603.339352 | 97.55777
604.163053 | 61.090134
604.986754 | 46.84552
605.810455 | 34.736618
606.634156 | 20.05719
607.457857 | 15.56337
608.281558 | 15.016571
609.105259 | 6.387817
609.928961 | 0
610.752662 | 0.043915
611.576363 | 1.439743
612.400064 | 15.888016
613.223765 | 45.453247
614.047466 | 71.645844
614.871167 | 94.581543
615.694869 | 126.880676
616.51857 | 152.359879
617.342271 | 177.408829
618.165972 | 223.894882
618.989673 | 284.047852
619.813374 | 340.160736
620.637075 | 404.390015
621.460776 | 470.904419
622.284478 | 534.491882
623.108179 | 603.020935
623.93188 | 701.030945
624.755581 | 787.700867
625.579282 | 864.516541
626.402983 | 927.395508
627.226684 | 977.86261
628.050386 | 1017.008667
628.874087 | 1056.381348
629.697788 | 1102.589233
630.521489 | 1159.511719
631.34519 | 1196.003052
632.168891 | 1208.112549
632.992592 | 1206.889282
633.816293 | 1194.693359
634.639995 | 1180.165527
635.463696 | 1155.846436
636.287397 | 1131.785889
637.111098 | 1102.254395
637.934799 | 1063.407959
638.7585 | 1021.981812
639.582201 | 986.093384
640.405902 | 923.28833
641.229604 | 854.737244
642.053305 | 791.636536
642.877006 | 732.467651
643.700707 | 672.115906
644.524408 | 616.147705
645.348109 | 551.150635
646.17181 | 490.479675
646.995512 | 427.095398
647.819213 | 355.869965
648.642914 | 280.826294
649.466615 | 221.837219
650.290316 | 171.986969
651.114017 | 128.458588
651.937718 | 97.464096
652.761419 | 93.704117
653.585121 | 106.647446
654.408822 | 117.793213
655.232523 | 115.046539
656.056224 | 102.424957
656.879925 | 90.848267
657.703626 | 94.812943
658.527327 | 118.741104
659.351029 | 150.190247
660.17473 | 178.351196
660.998431 | 205.915939
661.822132 | 231.298141
662.645833 | 259.003357
663.469534 | 284.709808
664.293235 | 326.649353
665.116936 | 399.414795
665.940638 | 476.452332
666.764339 | 563.986267
667.58804 | 666.881409
668.411741 | 781.523499
669.235442 | 923.0802
670.059143 | 1102.012695
670.882844 | 1302.975952
671.706546 | 1533.340942
672.530247 | 1796.432983
673.353948 | 2103.325928
674.177649 | 2452.654541
675.00135 | 2905.305908
675.825051 | 3460.974121
676.648752 | 4115.536621
677.472453 | 4852.726563
678.296155 | 5727.910156
679.119856 | 6705.895508
679.943557 | 7780.723633
680.767258 | 8945.0625
681.590959 | 10186.21582
682.41466 | 11446.87
683.238361 | 12664.15625
684.062063 | 13832.46582
684.885764 | 14934.45
685.709465 | 15932.34082
686.533166 | 16892.82
687.356867 | 17812.88
688.180568 | 18685.09375
689.004269 | 19503.73
689.82797 | 20242.53
690.651672 | 20861.99
691.475373 | 21349.49
692.299074 | 21650.6875
693.122775 | 21789.51
693.946476 | 21746.58
694.770177 | 21474.33
695.593878 | 21021.84
696.41758 | 20378.81
697.241281 | 19564.5
698.064982 | 18612.01
698.888683 | 17493.12
699.712384 | 16301.93
700.536085 | 14988.99
701.359786 | 13627.65
702.183487 | 12270.34
703.007189 | 10916.25
703.83089 | 9614.360352
704.654591 | 8351.775391
705.478292 | 7184.754883
706.301993 | 6154.313965
707.125694 | 5257.84668
707.949395 | 4531.687988
708.773097 | 3925.512939
709.596798 | 3465.396484
710.420499 | 3123.790527
711.2442 | 2846.898438
712.067901 | 2619.687988
712.891602 | 2455.275391
713.715303 | 2363.842041
714.539004 | 2319.438477
715.362706 | 2304.937744
716.186407 | 2322.714355
717.010108 | 2340.984131
717.833809 | 2389.527344
718.65751 | 2433.892578
719.481211 | 2475.145996
720.304912 | 2542.807129
721.128614 | 2636.817383
721.952315 | 2723.281006
722.776016 | 2826.380859
723.599717 | 2948.394531
724.423418 | 3096.637695
725.247119 | 3225.283936
726.07082 | 3364.956055
726.894521 | 3533.657715
727.718223 | 3733.290283
728.541924 | 3961.397705
729.365625 | 4234.532715
730.189326 | 4507.77002
731.013027 | 4812.15625
731.836728 | 5181.095215
732.660429 | 5611.333984
733.484131 | 6104.672852
734.307832 | 6658.333984
735.131533 | 7271.933594
735.955234 | 7934.050293
736.778935 | 8681.643555
737.602636 | 9488.542969
738.426337 | 10293.67
739.250038 | 11067.29
740.07374 | 11800.96
740.897441 | 12496.74
741.721142 | 13101.38
742.544843 | 13611.69
743.368544 | 14064.9
744.192245 | 14417.57
745.015946 | 14639.77
745.839648 | 14728.83
746.663349 | 14697.21
747.48705 | 14550.74
748.310751 | 14264.26
749.134452 | 13874.47
749.958153 | 13389.44
750.781854 | 12829.14
751.605555 | 12209.7
752.429257 | 11566.19
753.252958 | 10965.69
754.076659 | 10425.08
754.90036 | 9969.124023
755.724061 | 9577.060547
756.547762 | 9277.149414
757.371463 | 9096.041016
758.195164 | 8952.966797
759.018866 | 8861.950195
759.842567 | 8799.21875
760.666268 | 8739.625
761.489969 | 8704.19043
762.31367 | 8625.871094
763.137371 | 8512.791016
763.961072 | 8372.487305
764.784774 | 8190.008789
765.608475 | 7978.496582
766.432176 | 7707.998047
767.255877 | 7420.78418
768.079578 | 7099.068848
768.903279 | 6772.874023
769.72698 | 6468.728516
770.550681 | 6192.161133
771.374383 | 5937.637695
772.198084 | 5696.679199
773.021785 | 5480.19043
773.845486 | 5302.910156
774.669187 | 5140.567383
775.492888 | 4999.364746
776.316589 | 4870.918945
777.140291 | 4737.941895
777.963992 | 4600.551758
778.787693 | 4470.773926
779.611394 | 4347.898926
780.435095 | 4216.270508
781.258796 | 4077.31543
782.082497 | 3970.317871
782.906198 | 3897.416504
783.7299 | 3823.118896
784.553601 | 3772.368652
785.377302 | 3746.370361
786.201003 | 3727.672363
787.024704 | 3699.392334
787.848405 | 3667.063232
788.672106 | 3646.125488
789.495808 | 3652.349854
790.319509 | 3679.091064
791.14321 | 3717.258789
791.966911 | 3794.406006
792.790612 | 3868.703857
793.614313 | 3936.20752
794.438014 | 4022.053467
795.261715 | 4085.580322
796.085417 | 4153.138184
796.909118 | 4225.551758
797.732819 | 4290.672852
798.55652 | 4360.161133
799.380221 | 4404.499512
800.203922 | 4444.41748
801.027623 | 4478.033203
801.851325 | 4504.531738
802.675026 | 4524.75293
803.498727 | 4533.336426
804.322428 | 4561.341797
805.146129 | 4586.816406
805.96983 | 4607.855957
806.793531 | 4599.5625
807.617232 | 4552.24707
808.440934 | 4480.904785
809.264635 | 4376.504395
810.088336 | 4245.33252
810.912037 | 4085.597656
811.735738 | 3900.201172
812.559439 | 3680.72876
813.38314 | 3416.983154
814.206842 | 3138.763916
815.030543 | 2852.590088
815.854244 | 2572.670166
816.677945 | 2303.856445
817.501646 | 2032.262085
818.325347 | 1781.584595
819.149048 | 1564.690552
819.972749 | 1360.21875
820.796451 | 1168.942383
821.620152 | 1015.795227
822.443853 | 889.099426
823.267554 | 772.512878
824.091255 | 666.827393
824.914956 | 570.829163
825.738657 | 483.265961
826.562359 | 414.416443
827.38606 | 358.779968
828.209761 | 315.716217
829.033462 | 287.315186
829.857163 | 260.361389
830.680864 | 248.661606
831.504565 | 232.936707
832.328266 | 202.442123
833.151968 | 187.23642
833.975669 | 176.294006
834.79937 | 170.729095
835.623071 | 167.262329
836.446772 | 153.636658
837.270473 | 144.741074
838.094174 | 134.445602
838.917876 | 126.484634
839.741577 | 127.484558
840.565278 | 126.496506
841.388979 | 120.573898
842.21268 | 112.321915
843.036381 | 98.036942
843.860082 | 89.971542
844.683783 | 82.237228
845.507485 | 72.369949
846.331186 | 68.613541
847.154887 | 70.317963
847.978588 | 73.175507
848.802289 | 88.860626
849.62599 | 102.771515
850.449691 | 122.018951
851.273393 | 140.451157
852.097094 | 172.318451
852.920795 | 203.032379
853.744496 | 216.603912
854.568197 | 235.638168
855.391898 | 260.760132
856.215599 | 277.182678
857.0393 | 303.965973
857.863002 | 331.781067
858.686703 | 349.960327
859.510404 | 374.274048
860.334105 | 400.768188
861.157806 | 436.355011
861.981507 | 476.319427
862.805208 | 543.447388
863.62891 | 647.951599
864.452611 | 767.979309
865.276312 | 894.846069
866.100013 | 1033.739624
866.923714 | 1169.138672
867.747415 | 1302.483032
868.571116 | 1435.205811
869.394817 | 1556.756104
870.218519 | 1689.41272
871.04222 | 1830.180542
871.865921 | 1975.012573
872.689622 | 2102.653564
873.513323 | 2208.360352
874.337024 | 2313.054199
875.160725 | 2401.955322
875.984426 | 2460.953857
876.808128 | 2512.956055
877.631829 | 2538.588379
878.45553 | 2545.183105
879.279231 | 2533.93335
880.102932 | 2483.890381
880.926633 | 2411.830322
881.750334 | 2317.674072
882.574036 | 2203.935303
883.397737 | 2058.244873
884.221438 | 1923.605713
885.045139 | 1799.783813
885.86884 | 1685.519653
886.692541 | 1612.464478
887.516242 | 1577.263794
888.339943 | 1551.596069
889.163645 | 1549.550903
889.987346 | 1565.12146
890.811047 | 1585.505859
891.634748 | 1599.868164
892.458449 | 1608.166016
893.28215 | 1618.332031
894.105851 | 1614.367432
894.929553 | 1574.906006
895.753254 | 1518.345703
896.576955 | 1446.289795
897.400656 | 1375.645752
898.224357 | 1319.526978
899.048058 | 1287.974854
899.871759 | 1271.248047
900.69546 | 1258.516602
901.519162 | 1252.415039
902.342863 | 1256.741089
903.166564 | 1271.401733
903.990265 | 1306.376709
904.813966 | 1359.400391
905.637667 | 1419.914551
906.461368 | 1491.043945
907.28507 | 1551.714844
908.108771 | 1590.606445
908.932472 | 1611.929932
909.756173 | 1633.377197
910.579874 | 1635.385376
911.403575 | 1659.570923
912.227276 | 1673.463867
913.050977 | 1682.358154
913.874679 | 1683.591064
914.69838 | 1677.699219
915.522081 | 1661.352661
916.345782 | 1647.906982
917.169483 | 1616.602417
917.993184 | 1599.190918
918.816885 | 1566.113525
919.640587 | 1534.11731
920.464288 | 1478.239624
921.287989 | 1414.335205
922.11169 | 1350.810913
922.935391 | 1302.020752
923.759092 | 1240.569458
924.582793 | 1162.479492
925.406494 | 1072.176147
926.230196 | 975.603271
927.053897 | 869.664429
927.877598 | 767.938843
928.701299 | 655.392761
929.525 | 575.5979
930.348701 | 528.317139
931.172402 | 491.059509
931.996104 | 442.718323
932.819805 | 407.967682
933.643506 | 382.900238
934.467207 | 359.938049
935.290908 | 331.833008
936.114609 | 309.577209
936.93831 | 303.098206
937.762011 | 297.347351
938.585713 | 287.528687
939.409414 | 283.396637
940.233115 | 267.893738
941.056816 | 241.792709
941.880517 | 223.068619
942.704218 | 219.952286
943.527919 | 214.778076
944.351621 | 202.163513
945.175322 | 184.204636
945.999023 | 166.447189
946.822724 | 163.092148
947.646425 | 172.601547
948.470126 | 179.920364
949.293827 | 174.0867
950.117528 | 165.459488
950.94123 | 162.016388
951.764931 | 150.943634
952.588632 | 144.764389
953.412333 | 138.000305
954.236034 | 131.176636
955.059735 | 127.904465
955.883436 | 130.236908
956.707138 | 131.513855
957.530839 | 130.584625
958.35454 | 118.662277
959.178241 | 107.444046
960.001942 | 99.014236
960.825643 | 84.404648
961.649344 | 65.495163
962.473045 | 64.542542
963.296747 | 64.788727
964.120448 | 58.476639
964.944149 | 51.394547
965.76785 | 48.079269
966.591551 | 37.243393
967.415252 | 32.217087
968.238953 | 32.747574
969.062655 | 29.760406
969.886356 | 26.293991
970.710057 | 30.834015
971.533758 | 42.818985
972.357459 | 37.963898
973.18116 | 27.223083
974.004861 | 24.32692
974.828562 | 27.421875
975.652264 | 30.194489
976.475965 | 29.784103
977.299666 | 28.748871
978.123367 | 41.834473
978.947068 | 55.682632
979.770769 | 72.832321
980.59447 | 90.942108
981.418172 | 109.997803
982.241873 | 120.801453
983.065574 | 128.590454
983.889275 | 136.840866
984.712976 | 153.713989
985.536677 | 170.30394
986.360378 | 181.96257
987.184079 | 210.187332
988.007781 | 243.431
988.831482 | 286.138336
989.655183 | 330.186462
990.478884 | 362.80249
991.302585 | 407.069946
992.126286 | 463.692474
992.949987 | 514.239014
993.773688 | 543.125854
994.59739 | 567.036255
995.421091 | 594.918762
996.244792 | 623.688416
997.068493 | 682.116089
997.892194 | 752.158203
998.715895 | 814.595093
999.539596 | 872.978821
1000.363298 | 933.644287
1001.186999 | 979.487793
1002.0107 | 1009.080322
1002.834401 | 1047.355225
1003.658102 | 1079.368896
1004.481803 | 1108.802124
1005.305504 | 1124.20166
1006.129205 | 1132.073975
1006.952907 | 1125.576294
1007.776608 | 1115.292969
1008.600309 | 1110.219971
1009.42401 | 1096.479004
1010.247711 | 1064.204346
1011.071412 | 1046.625732
1011.895113 | 1024.323242
1012.718815 | 1007.61438
1013.542516 | 974.761108
1014.366217 | 943.312744
1015.189918 | 928.084229
1016.013619 | 932.197388
1016.83732 | 943.327271
1017.661021 | 962.674377
1018.484722 | 984.919067
1019.308424 | 1020.56311
1020.132125 | 1044.661011
1020.955826 | 1079.247314
1021.779527 | 1121.933228
1022.603228 | 1169.269165
1023.426929 | 1219.175659
1024.25063 | 1279.00415
1025.074332 | 1344.559082
1025.898033 | 1409.032349
1026.721734 | 1459.83313
1027.545435 | 1488.669067
1028.369136 | 1502.796387
1029.192837 | 1515.952637
1030.016538 | 1517.994141
1030.840239 | 1505.683716
1031.663941 | 1493.791382
1032.487642 | 1487.960205
1033.311343 | 1479.038818
1034.135044 | 1471.619873
1034.958745 | 1464.842041
1035.782446 | 1457.363159
1036.606147 | 1452.728638
1037.429849 | 1433.417236
1038.25355 | 1409.488647
1039.077251 | 1384.242676
1039.900952 | 1362.866943
1040.724653 | 1328.204102
1041.548354 | 1298.993652
1042.372055 | 1270.448975
1043.195756 | 1231.4729
1044.019458 | 1177.634399
1044.843159 | 1103.558594
1045.66686 | 1034.914063
1046.490561 | 980.318604
1047.314262 | 896.812317
1048.137963 | 814.298279
1048.961664 | 742.658997
1049.785366 | 678.056763
1050.609067 | 613.518433
1051.432768 | 564.74353
1052.256469 | 514.851624
1053.08017 | 457.696869
1053.903871 | 396.298492
1054.727572 | 372.036011
1055.551273 | 350.654053
1056.374975 | 331.838013
1057.198676 | 324.920776
1058.022377 | 306.466064
1058.846078 | 291.076233
1059.669779 | 270.662689
1060.49348 | 250.158875
1061.317181 | 253.636337
1062.140883 | 264.711853
1062.964584 | 273.213684
1063.788285 | 281.970093
1064.611986 | 312.122925
1065.435687 | 373.146606
1066.259388 | 393.373596
1067.083089 | 430.950592
1067.90679 | 476.282776
1068.730492 | 508.599243
1069.554193 | 535.130859
1070.377894 | 572.717896
1071.201595 | 602.21106
1072.025296 | 667.996948
1072.848997 | 747.343445
1073.672698 | 840.510071
1074.4964 | 942.811462
1075.320101 | 1039.825195
1076.143802 | 1118.614746
1076.967503 | 1185.616577
1077.791204 | 1219.506592
1078.614905 | 1254.958252
1079.438606 | 1253.256104
1080.262307 | 1235.212524
1081.086009 | 1200.186401
1081.90971 | 1151.819092
1082.733411 | 1096.262329
1083.557112 | 1040.821777
1084.380813 | 990.789429
1085.204514 | 956.061035
1086.028215 | 901.071472
1086.851917 | 849.681152
1087.675618 | 820.612305
1088.499319 | 826.61853
1089.32302 | 865.328491
1090.146721 | 967.272339
1090.970422 | 1092.000977
1091.794123 | 1219.664673
1092.617824 | 1340.287842
1093.441526 | 1463.099609
1094.265227 | 1613.069458
1095.088928 | 1782.532593
1095.912629 | 1953.725586
1096.73633 | 2141.173096
1097.560031 | 2318.208984
1098.383732 | 2447.702881
1099.207434 | 2526.22583
1100.031135 | 2553.605957
1100.854836 | 2525.868164
1101.678537 | 2448.869629
1102.502238 | 2323.770996
1103.325939 | 2169.931152
1104.14964 | 1957.658325
1104.973341 | 1728.223389
1105.797043 | 1518.220337
1106.620744 | 1301.796997
1107.444445 | 1105.803223
1108.268146 | 934.597351
1109.091847 | 794.378174
1109.915548 | 676.064636
1110.739249 | 549.564331
1111.562951 | 456.84848
1112.386652 | 368.499664
1113.210353 | 297.305817
1114.034054 | 249.233292
1114.857755 | 215.881485
1115.681456 | 176.059647
1116.505157 | 128.002777
1117.328858 | 110.503876
1118.15256 | 115.535049
1118.976261 | 118.074844
1119.799962 | 135.531998
1120.623663 | 163.295914
1121.447364 | 189.698654
1122.271065 | 213.695877
1123.094766 | 233.503387
1123.918467 | 260.930603
1124.742169 | 280.682739
1125.56587 | 337.228394
1126.389571 | 408.415924
1127.213272 | 487.941071
1128.036973 | 571.29718
1128.860674 | 655.443481
1129.684375 | 762.687073
1130.508077 | 882.958008
1131.331778 | 1016.343872
1132.155479 | 1185.574463
1132.97918 | 1357.452271
1133.802881 | 1537.932739
1134.626582 | 1733.142456
1135.450283 | 1935.015381
1136.273984 | 2140.949463
1137.097686 | 2339.765869
1137.921387 | 2526.420654
1138.745088 | 2684.431641
1139.568789 | 2786.868652
1140.39249 | 2856.631348
1141.216191 | 2885.933838
1142.039892 | 2862.222412
1142.863594 | 2789.488525
1143.687295 | 2686.083984
1144.510996 | 2540.18042
1145.334697 | 2388.959717
1146.158398 | 2209.030273
1146.982099 | 2030.970215
1147.8058 | 1846.852905
1148.629501 | 1650.45874
1149.453203 | 1458.556152
1150.276904 | 1273.380859
1151.100605 | 1104.718018
1151.924306 | 947.664246
1152.748007 | 807.214294
1153.571708 | 709.905701
1154.395409 | 627.090332
1155.219111 | 545.904419
1156.042812 | 468.158508
1156.866513 | 399.749573
1157.690214 | 341.914307
1158.513915 | 272.331451
1159.337616 | 214.615341
1160.161317 | 170.942291
1160.985018 | 127.063126
1161.80872 | 83.083755
1162.632421 | 57.713226
1163.456122 | 59.835541
1164.279823 | 76.799179
1165.103524 | 65.449295
1165.927225 | 48.715591
1166.750926 | 45.327515
1167.574628 | 42.148392
1168.398329 | 32.334671
1169.22203 | 32.998459
1170.045731 | 49.478485
1170.869432 | 64.497269
1171.693133 | 49.317032
1172.516834 | 33.795731
1173.340535 | -0.808624
1174.164237 | -14.38739
1174.987938 | -40.639755
1175.811639 | -57.039825
1176.63534 | -44.183868
1177.459041 | -15.375641
1178.282742 | 2.84874
1179.106443 | -0.374359
1179.930145 | -15.150024
1180.753846 | -20.944016
1181.577547 | -58.439789
1182.401248 | -79.311356
1183.224949 | -83.486374
1184.04865 | -85.186539
1184.872351 | -77.516357
1185.696052 | -55.477905
1186.519754 | -27.777664
1187.343455 | 2.340759
1188.167156 | 15.026215
1188.990857 | 13.366837
1189.814558 | 4.29657
1190.638259 | 8.32518
1191.46196 | 24.128174
1192.285662 | 38.674362
1193.109363 | 59.134308
1193.933064 | 79.71254
1194.756765 | 97.948807
1195.580466 | 121.978958
1196.404167 | 137.975845
1197.227868 | 171.833008
1198.051569 | 238.1483
1198.875271 | 336.799011
1199.698972 | 443.124329
1200.522673 | 546.687866
1201.346374 | 658.293213
1202.170075 | 790.192139
1202.993776 | 977.858521
1203.817477 | 1185.022705
1204.641179 | 1416.670288
1205.46488 | 1685.331421
1206.288581 | 1990.902588
1207.112282 | 2308.216064
1207.935983 | 2607.415771
1208.759684 | 2889.05542
1209.583385 | 3190.356201
1210.407086 | 3426.489502
1211.230788 | 3604.041016
1212.054489 | 3710.199219
1212.87819 | 3705.625488
1213.701891 | 3611.886475
1214.525592 | 3444.791016
1215.349293 | 3217.437988
1216.172994 | 2965.489014
1216.996696 | 2686.416992
1217.820397 | 2413.009521
1218.644098 | 2163.33252
1219.467799 | 1893.935547
1220.2915 | 1637.110229
1221.115201 | 1409.486572
1221.938902 | 1197.95813
1222.762603 | 1011.671631
1223.586305 | 866.93042
1224.410006 | 744.307312
1225.233707 | 637.824951
1226.057408 | 546.046143
1226.881109 | 480.8396
1227.70481 | 428.508057
1228.528511 | 381.532227
1229.352213 | 342.811829
1230.175914 | 306.856079
1230.999615 | 270.828735
1231.823316 | 260.720764
1232.647017 | 261.217346
1233.470718 | 253.28978
1234.294419 | 241.840729
1235.11812 | 233.077301
1235.941822 | 235.578125
1236.765523 | 244.172653
1237.589224 | 255.632019
1238.412925 | 273.059235
1239.236626 | 286.762695
1240.060327 | 296.375977
1240.884028 | 304.271454
1241.707729 | 298.451965
1242.531431 | 309.237579
1243.355132 | 325.892883
1244.178833 | 338.76123
1245.002534 | 371.439789
1245.826235 | 411.460999
1246.649936 | 443.055176
1247.473637 | 488.577087
1248.297339 | 531.807129
1249.12104 | 580.491699
1249.944741 | 587.085693
1250.768442 | 637.525269
1251.592143 | 676.212097
1252.415844 | 713.973938
1253.239545 | 765.554688
1254.063246 | 830.976807
1254.886948 | 920.261353
1255.710649 | 1039.045776
1256.53435 | 1120.08667
1257.358051 | 1215.812866
1258.181752 | 1289.140015
1259.005453 | 1411.075562
1259.829154 | 1557.949463
1260.652856 | 1717.019775
1261.476557 | 1883.651123
1262.300258 | 2036.236816
1263.123959 | 2172.768555
1263.94766 | 2317.240234
1264.771361 | 2442.960205
1265.595062 | 2567.467285
1266.418763 | 2705.807617
1267.242465 | 2823.821045
1268.066166 | 2926.438965
1268.889867 | 3038.723389
1269.713568 | 3138.557129
1270.537269 | 3186.147949
1271.36097 | 3210.353271
1272.184671 | 3257.745605
1273.008373 | 3299.046143
1273.832074 | 3323.642334
1274.655775 | 3321.321289
1275.479476 | 3347.390137
1276.303177 | 3368.504639
1277.126878 | 3391.63623
1277.950579 | 3444.200439
1278.77428 | 3482.951416
1279.597982 | 3479.423096
1280.421683 | 3470.531982
1281.245384 | 3450.481201
1282.069085 | 3411.021484
1282.892786 | 3376.837891
1283.716487 | 3404.72168
1284.540188 | 3410.603271
1285.36389 | 3416.310547
1286.187591 | 3420.161133
1287.011292 | 3439.132813
1287.834993 | 3466.151611
1288.658694 | 3482.378906
1289.482395 | 3514.426758
1290.306096 | 3564.653809
1291.129797 | 3601.774658
1291.953499 | 3671.750488
1292.7772 | 3695.398926
1293.600901 | 3691.083252
1294.424602 | 3708.64917
1295.248303 | 3728.821533
1296.072004 | 3750.442627
1296.895705 | 3760.574707
1297.719407 | 3779.213623
1298.543108 | 3814.690186
1299.366809 | 3830.694336
1300.19051 | 3861.418457
1301.014211 | 3898.150635
1301.837912 | 3961.560791
1302.661613 | 4056.57373
1303.485314 | 4133.430176
1304.309016 | 4193.425781
1305.132717 | 4259.898926
1305.956418 | 4335.986328
1306.780119 | 4416.294922
1307.60382 | 4476.667969
1308.427521 | 4524.22998
1309.251222 | 4604.198242
1310.074924 | 4691.173828
1310.898625 | 4715.731445
1311.722326 | 4787.637207
1312.546027 | 4803.773926
1313.369728 | 4872.485352
1314.193429 | 4944.192871
1315.01713 | 5008.811523
1315.840831 | 5104.07373
1316.664533 | 5222.588379
1317.488234 | 5322.854492
1318.311935 | 5426.174805
1319.135636 | 5470.184082
1319.959337 | 5541.186523
1320.783038 | 5576.678711
1321.606739 | 5635.475098
1322.430441 | 5749.587402
1323.254142 | 5857.885742
1324.077843 | 5964.870605
1324.901544 | 6102.277344
1325.725245 | 6250.785156
1326.548946 | 6359.428223
1327.372647 | 6502.820313
1328.196348 | 6700.395508
1329.02005 | 6917.52002
1329.843751 | 7141.535645
1330.667452 | 7361.561523
1331.491153 | 7609.019531
1332.314854 | 7834.394043
1333.138555 | 8040.270996
1333.962256 | 8255.364258
1334.785958 | 8456.732422
1335.609659 | 8631.630859
1336.43336 | 8800.631836
1337.257061 | 8942.161133
1338.080762 | 9045.94043
1338.904463 | 9168.358398
1339.728164 | 9256.956055
1340.551865 | 9331.299805
1341.375567 | 9403.298828
1342.199268 | 9456.523438
1343.022969 | 9488.469727
1343.84667 | 9497.232422
1344.670371 | 9469.456055
1345.494072 | 9479.763672
1346.317773 | 9445.716797
1347.141475 | 9391.092773
1347.965176 | 9335.086914
1348.788877 | 9316.648438
1349.612578 | 9300.256836
1350.436279 | 9283.530273
1351.25998 | 9275.594727
1352.083681 | 9293.363281
1352.907382 | 9301.511719
1353.731084 | 9302.666016
1354.554785 | 9299.875977
1355.378486 | 9268.417969
1356.202187 | 9210.748047
1357.025888 | 9166.110352
1357.849589 | 9128.517578
1358.67329 | 9137.132813
1359.496991 | 9146.398438
1360.320693 | 9139.459961
1361.144394 | 9144.625977
1361.968095 | 9102.923828
1362.791796 | 8986.249023
1363.615497 | 8832.5625
1364.439198 | 8690.52832
1365.262899 | 8564.464844
1366.086601 | 8404.041992
1366.910302 | 8226.739258
1367.734003 | 8105.202148
1368.557704 | 8005.104492
1369.381405 | 7964.287109
1370.205106 | 7942.446777
1371.028807 | 7882.134277
1371.852508 | 7771.112793
1372.67621 | 7594.281738
1373.499911 | 7416.693359
1374.323612 | 7255.571777
1375.147313 | 7114.400879
1375.971014 | 7033.419434
1376.794715 | 6945.884277
1377.618416 | 6858.869629
1378.442118 | 6796.120605
1379.265819 | 6740.187012
1380.08952 | 6716.577637
1380.913221 | 6695.959473
1381.736922 | 6700.741211
1382.560623 | 6718.358398
1383.384324 | 6688.256836
1384.208025 | 6648.563477
1385.031727 | 6644.726563
1385.855428 | 6623.469727
1386.679129 | 6565.603516
1387.50283 | 6509.145508
1388.326531 | 6425.285156
1389.150232 | 6313.593262
1389.973933 | 6181.568359
1390.797635 | 6066.628906
1391.621336 | 5891.162598
1392.445037 | 5720.175781
1393.268738 | 5562.094238
1394.092439 | 5440.043945
1394.91614 | 5338.562012
1395.739841 | 5262.231934
1396.563542 | 5197.710449
1397.387244 | 5163.302734
1398.210945 | 5105.46875
1399.034646 | 5023.82666
1399.858347 | 4924.271973
1400.682048 | 4802.629395
1401.505749 | 4735.92041
1402.32945 | 4700.787598
1403.153152 | 4662.062012
1403.976853 | 4616.469238
1404.800554 | 4549.634277
1405.624255 | 4482.949707
1406.447956 | 4415.617188
1407.271657 | 4348.990234
1408.095358 | 4313.174316
1408.919059 | 4253.583008
1409.742761 | 4233.027832
1410.566462 | 4208.524414
1411.390163 | 4157.645508
1412.213864 | 4104.626953
1413.037565 | 4085.917725
1413.861266 | 4079.12085
1414.684967 | 4078.495361
1415.508669 | 4055.495117
1416.33237 | 4017.739258
1417.156071 | 3982.736816
1417.979772 | 3938.61499
1418.803473 | 3921.440918
1419.627174 | 3942.302979
1420.450875 | 3967.17627
1421.274576 | 4011.272949
1422.098278 | 4033.36499
1422.921979 | 4084.649902
1423.74568 | 4157.175781
1424.569381 | 4302.123047
1425.393082 | 4541.599121
1426.216783 | 4807.489258
1427.040484 | 5100.086914
1427.864186 | 5356.082031
1428.687887 | 5547.611328
1429.511588 | 5692.558594
1430.335289 | 5800.620117
1431.15899 | 5874.861816
1431.982691 | 5893.92334
1432.806392 | 5904.301758
1433.630093 | 5870.619141
1434.453795 | 5770.811523
1435.277496 | 5634.484863
1436.101197 | 5451.234375
1436.924898 | 5259.169922
1437.748599 | 5084.744141
1438.5723 | 4970.570801
1439.396001 | 4929.849609
1440.219703 | 4895.162598
1441.043404 | 4907.947266
1441.867105 | 4935.40332
1442.690806 | 4944.17334
1443.514507 | 4968.220215
1444.338208 | 5011.153809
1445.161909 | 5085.17627
1445.98561 | 5189.930176
1446.809312 | 5318.655762
1447.633013 | 5471.625
1448.456714 | 5603.453613
1449.280415 | 5709.193848
1450.104116 | 5749.69043
1450.927817 | 5795.683105
1451.751518 | 5807.905273
1452.57522 | 5769.65332
1453.398921 | 5678.769043
1454.222622 | 5495.376465
1455.046323 | 5296.096191
1455.870024 | 5072.14209
1456.693725 | 4830.69873
1457.517426 | 4618.3125
1458.341127 | 4395.775879
1459.164829 | 4223.375
1459.98853 | 4044.23877
1460.812231 | 3821.888672
1461.635932 | 3640.209717
1462.459633 | 3414.911621
1463.283334 | 3190.352539
1464.107035 | 2954.137207
1464.930737 | 2711.312988
1465.754438 | 2465.436279
1466.578139 | 2192.237305
1467.40184 | 1958.233765
1468.225541 | 1736.356934
1469.049242 | 1481.560669
1469.872943 | 1281.460815
1470.696644 | 1115.282715
1471.520346 | 985.101318
1472.344047 | 811.666443
1473.167748 | 661.757874
1473.991449 | 529.559021
1474.81515 | 419.354736
1475.638851 | 321.508667
1476.462552 | 264.952454
1477.286253 | 232.353378
1478.109955 | 215.399963
1478.933656 | 201.247635
1479.757357 | 216.950241
1480.581058 | 189.305267
1481.404759 | 177.981033
1482.22846 | 111.916718
1483.052161 | 72.867706
1483.875863 | 47.563507
1484.699564 | 23.912872
1485.523265 | -10.656097
1486.346966 | -19.52179
1487.170667 | -8.716293
1487.994368 | 12.943253
1488.818069 | 31.50798
1489.64177 | 60.844727
1490.465472 | 64.828125
1491.289173 | 40.471497
1492.112874 | 65.322327
1492.936575 | 62.475525
1493.760276 | 72.185272
1494.583977 | 89.41449
1495.407678 | 119.047852
1496.23138 | 107.431641
1497.055081 | 91.284073
1497.878782 | 97.617706
1498.702483 | 127.611267
1499.526184 | 132.308441
1500.349885 | 141.060471
1501.173586 | 143.962524
1501.997287 | 119.428543
1502.820989 | 116.62326
1503.64469 | 119.559875
1504.468391 | 116.354507
1505.292092 | 113.847885
1506.115793 | 113.452988
1506.939494 | 118.657135
1507.763195 | 149.161606
1508.586897 | 131.120636
1509.410598 | 104.783752
1510.234299 | 82.021469
1511.058 | 51.412964
1511.881701 | 47.697891
1512.705402 | 53.563995
1513.529103 | 55.775879
1514.352804 | 99.976334
1515.176506 | 122.472992
1516.000207 | 136.806854
1516.823908 | 137.896393
1517.647609 | 128.425934
1518.47131 | 123.456818
1519.295011 | 123.123032
1520.118712 | 73.941116
1520.942414 | 18.679764
1521.766115 | 0.433716
1522.589816 | 1.613678
1523.413517 | -19.623672
1524.237218 | -23.157928
1525.060919 | -18.522141
1525.88462 | -2.720505
1526.708321 | 10.548386
1527.532023 | 32.253433
1528.355724 | 55.643677
1529.179425 | 95.987534
1530.003126 | 104.332001
1530.826827 | 85.856888
1531.650528 | 60.330872
1532.474229 | 48.537125
1533.297931 | 51.447601
1534.121632 | 55.368423
1534.945333 | 61.957458
1535.769034 | 57.717728
1536.592735 | 75.772003
1537.416436 | 81.590057
1538.240137 | 80.254562
1539.063838 | 105.338104
1539.88754 | 84.290665
1540.711241 | 64.09169
1541.534942 | 65.570175
1542.358643 | 70.26828
1543.182344 | 96.682831
1544.006045 | 91.860443
1544.829746 | 83.588684
1545.653448 | 81.828873
1546.477149 | 40.759415
1547.30085 | 16.726898
1548.124551 | 40.891678
1548.948252 | 95.753876
1549.771953 | 121.060989
1550.595654 | 94.73671
1551.419355 | 70.303726
1552.243057 | 37.216812
1553.066758 | -14.414154
1553.890459 | -17.777771
1554.71416 | 20.446457
1555.537861 | 59.806763
1556.361562 | 89.86618
1557.185263 | 98.085281
1558.008965 | 87.33609
1558.832666 | 87.844223
1559.656367 | 96.304443
1560.480068 | 81.510406
1561.303769 | 41.068237
1562.12747 | 15.476974
1562.951171 | -7.673859
1563.774872 | -19.062927
1564.598574 | 1.600525
1565.422275 | 36.053238
1566.245976 | 83.468292
1567.069677 | 92.824768
1567.893378 | 79.867065
1568.717079 | 59.630798
1569.54078 | 69.560349
1570.364482 | 68.012817
1571.188183 | 64.602829
1572.011884 | 75.523972
1572.835585 | 85.345123
1573.659286 | 71.428223
1574.482987 | 46.120361
1575.306688 | 38.578384
1576.130389 | 55.523041
1576.954091 | 49.168411
1577.777792 | 33.537186
1578.601493 | 18.136551
1579.425194 | 12.78389
1580.248895 | -16.961273
1581.072596 | -29.382599
1581.896297 | 3.812088
1582.719999 | 22.072891
1583.5437 | 21.98262
1584.367401 | 23.833572
1585.191102 | 10.080414
1586.014803 | 10.063293
1586.838504 | 22.23851
1587.662205 | 41.285995
1588.485906 | 66.364334
1589.309608 | 88.593857
1590.133309 | 98.959274
1590.95701 | 67.69194
1591.780711 | 38.447586
1592.604412 | 18.73941
1593.428113 | -2.418182
1594.251814 | -8.631775
1595.075515 | 44.51059
1595.899217 | 51.387589
1596.722918 | 64.093491
1597.546619 | 93.468964
1598.37032 | 68.063232
1599.194021 | 64.931992
1600.017722 | 49.248047
1600.841423 | 47.858795
1601.665125 | 82.11824
1602.488826 | 64.322906
1603.312527 | 80.605225
1604.136228 | 66.625366
1604.959929 | 54.748932
1605.78363 | 79.991867
1606.607331 | 58.515213
1607.431032 | 75.098114
1608.254734 | 100.674057
1609.078435 | 107.246841
1609.902136 | 79.270142
1610.725837 | 59.276825
1611.549538 | 59.036392
1612.373239 | 49.354462
1613.19694 | 31.151962
1614.020642 | 17.311295
1614.844343 | 37.066132
1615.668044 | 47.26622
1616.491745 | 74.747101
1617.315446 | 103.862747
1618.139147 | 123.381699
1618.962848 | 97.637314
1619.786549 | 92.194107
1620.610251 | 78.838562
1621.433952 | 104.291946
1622.257653 | 101.640686
1623.081354 | 119.974777
1623.905055 | 94.189011
1624.728756 | 83.501862
1625.552457 | 87.879944
1626.376159 | 114.331131
1627.19986 | 114.692062
1628.023561 | 144.038193
1628.847262 | 143.362198
1629.670963 | 147.411514
1630.494664 | 104.493759
1631.318365 | 64.447311
1632.142066 | 44.762772
1632.965768 | 24.70665
1633.789469 | 26.875595
1634.61317 | 22.83345
1635.436871 | 14.972748
1636.260572 | 12.111725
1637.084273 | -7.743698
1637.907974 | -7.130005
1638.731676 | 9.86554
1639.555377 | 26.72113
1640.379078 | 60.250381
1641.202779 | 88.73761
1642.02648 | 76.258896
1642.850181 | 59.939987
1643.673882 | 44.311279
1644.497583 | 16.281387
1645.321285 | 3.101715
1646.144986 | -1.336731
1646.968687 | -1.915237
1647.792388 | -10.237045
1648.616089 | -4.532822
1649.43979 | -21.01944
1650.263491 | -22.135651
1651.087193 | -18.618698
1651.910894 | 18.749374
1652.734595 | 34.107605
1653.558296 | 60.707077
1654.381997 | 65.296127
1655.205698 | 33.191574
1656.029399 | 9.75145
1656.8531 | -3.964462
1657.676802 | -52.941391
1658.500503 | -62.772141
1659.324204 | -74.300095
1660.147905 | -53.422974
1660.971606 | -28.711548
1661.795307 | -6.115021
1662.619008 | 12.316772
1663.44271 | -27.88208
1664.266411 | -50.712067
1665.090112 | -63.312881
1665.913813 | -78.71669
1666.737514 | -57.932053
1667.561215 | -20.569519
1668.384916 | 8.062958
1669.208617 | 28.840118
1670.032319 | 32.633698
1670.85602 | 19.400604
1671.679721 | -4.524353
1672.503422 | -17.168655
1673.327123 | -9.609009
1674.150824 | -2.764618
1674.974525 | 25.5065
1675.798227 | 79.612717
1676.621928 | 122.872696
1677.445629 | 163.212448
1678.26933 | 177.943314
1679.093031 | 158.409714
1679.916732 | 94.452713
1680.740433 | 82.939209
1681.564134 | 83.97377
1682.387836 | 64.233673
1683.211537 | 90.223038
1684.035238 | 102.703583
1684.858939 | 89.210281
1685.68264 | 90.860947
1686.506341 | 68.347763
1687.330042 | 79.268158
1688.153744 | 86.025696
1688.977445 | 87.245224
1689.801146 | 95.593201
1690.624847 | 115.386215
1691.448548 | 149.888626
1692.272249 | 145.319794
1693.09595 | 101.361694
1693.919651 | 83.567627
1694.743353 | 79.266281
1695.567054 | 73.329071
1696.390755 | 58.767715
1697.214456 | 71.462021
1698.038157 | 84.980927
1698.861858 | 80.977966
1699.685559 | 87.059555
1700.509261 | 87.65416
1701.332962 | 59.64061
1702.156663 | 43.782669
1702.980364 | 51.892593
1703.804065 | 53.342453
1704.627766 | 55.287537
1705.451467 | 64.129166
1706.275168 | 72.538406
1707.09887 | 71.813187
1707.922571 | 62.617279
1708.746272 | 64.179199
1709.569973 | 61.626022
1710.393674 | 36.299835
1711.217375 | 25.20018
1712.041076 | 5.264801
1712.864778 | -16.171143
1713.688479 | -10.450333
1714.51218 | 2.901794
1715.335881 | 11.072052
1716.159582 | 13.921112
1716.983283 | 26.070679
1717.806984 | 43.058334
1718.630685 | 58.485428
1719.454387 | 57.935898
1720.278088 | 49.039688
1721.101789 | 73.448792
1721.92549 | 84.524567
1722.749191 | 93.398727
1723.572892 | 91.767227
1724.396593 | 74.921677
1725.220294 | 50.57135
1726.043996 | 8.12616
1726.867697 | -30.680542
1727.691398 | -27.449692
1728.515099 | -11.569931
1729.3388 | 14.177811
1730.162501 | 27.186874
1730.986202 | 36.118225
1731.809904 | 46.642014
1732.633605 | 47.444336
1733.457306 | 51.901779
1734.281007 | 77.863434
1735.104708 | 59.446335
1735.928409 | 13.579697
1736.75211 | -7.53772
1737.575811 | -2.35022
1738.399513 | 38.218201
1739.223214 | 54.522415
1740.046915 | 66.178482
1740.870616 | 102.396561
1741.694317 | 127.919769
1742.518018 | 121.894241
1743.341719 | 115.647751
1744.165421 | 100.438232
1744.989122 | 110.912445
1745.812823 | 83.678436
1746.636524 | 26.674576
1747.460225 | -10.066208
1748.283926 | -33.285309
1749.107627 | -45.866745
1749.931328 | -37.804077
1750.75503 | -3.109344
1751.578731 | 23.450943
1752.402432 | 45.206436
1753.226133 | 59.963577
1754.049834 | 65.016998
1754.873535 | 70.02446
1755.697236 | 63.231857
1756.520938 | 57.658173
1757.344639 | 52.803665
1758.16834 | 21.130859
1758.992041 | 39.855148
1759.815742 | 69.161209
1760.639443 | 80.754196
1761.463144 | 76.405838
1762.286845 | 46.405533
1763.110547 | 37.703888
1763.934248 | 0.358521
1764.757949 | -8.087021
1765.58165 | -16.306839
1766.405351 | 5.994537
1767.229052 | 36.36853
1768.052753 | 33.706055
1768.876455 | 8.523575
1769.700156 | 7.58519
1770.523857 | 3.492981
1771.347558 | 14.822937
1772.171259 | -6.468842
1772.99496 | -5.037552
1773.818661 | -17.316055
1774.642362 | -14.659119
1775.466064 | 2.145721
1776.289765 | 11.074036
1777.113466 | 11.666428
1777.937167 | 22.827347
1778.760868 | 24.27063
1779.584569 | 27.261353
1780.40827 | 8.088867
1781.231972 | -0.673599
1782.055673 | -37.728592
1782.879374 | -76.44046
1783.703075 | -91.197357
1784.526776 | -45.45195
1785.350477 | -6.706238
1786.174178 | 18.78714
1786.997879 | 25.5522
1787.821581 | 26.447433
1788.645282 | -0.745514
1789.468983 | -37.82811
1790.292684 | -35.774246
1791.116385 | -17.302094
1791.940086 | 10.49353
1792.763787 | 21.756805
1793.587489 | 14.051315
1794.41119 | -0.668549
1795.234891 | 3.920135
1796.058592 | -13.878616
1796.882293 | -33.633942
1797.705994 | -64.872025
1798.529695 | -60.40509
1799.353396 | -43.943008
1800.177098 | -6.746567
1801.000799 | 20.392838
1801.8245 | 48.958893
1802.648201 | 61.91983
1803.471902 | 79.142975
1804.295603 | 33.108063
1805.119304 | 10.988556
1805.943006 | 7.663696
1806.766707 | 10.210541
1807.590408 | -6.267838
1808.414109 | -52.64325
1809.23781 | -53.159241
1810.061511 | -67.634933
1810.885212 | -81.381088
1811.708913 | -41.545074
1812.532615 | -20.373367
1813.356316 | 15.680328
1814.180017 | 61.83606
1815.003718 | 80.293686
1815.827419 | 81.35788
1816.65112 | 59.748703
1817.474821 | 64.501282
1818.298523 | 49.875793
1819.122224 | 61.567032
1819.945925 | 68.432739
1820.769626 | 67.474594
1821.593327 | 49.191711
1822.417028 | 23.080261
1823.240729 | 5.180786
1824.06443 | 13.227966
1824.888132 | 22.339325
1825.711833 | 65.776016
1826.535534 | 81.147278
1827.359235 | 101.97496
1828.182936 | 98.570862
1829.006637 | 86.509247
1829.830338 | 99.820206
1830.65404 | 76.584198
1831.477741 | 58.386719
1832.301442 | 41.610001
1833.125143 | 36.479462
1833.948844 | 38.022705
1834.772545 | 37.814758
1835.596246 | 34.647232
1836.419947 | 54.675797
1837.243649 | 37.828705
1838.06735 | 34.159302
1838.891051 | 8.573715
1839.714752 | 14.884521
1840.538453 | -7.220062
1841.362154 | -7.253983
1842.185855 | 11.105301
1843.009556 | 21.642227
1843.833258 | 27.08847
1844.656959 | 39.883514
1845.48066 | 25.555176
1846.304361 | 10.535355
1847.128062 | -19.259552
1847.951763 | -8.680756
1848.775464 | 28.094269
1849.599166 | 44.824615
1850.422867 | 49.513916
1851.246568 | 45.693207
1852.070269 | 46.06337
1852.89397 | 55.582962
1853.717671 | 58.613739
1854.541372 | 62.746918
1855.365073 | 52.395752
1856.188775 | 29.260605
1857.012476 | 18.773102
1857.836177 | 3.76683
1858.659878 | -8.633545
1859.483579 | -6.058807
1860.30728 | 11.509583
1861.130981 | 32.347702
1861.954683 | 20.512695
1862.778384 | 27.273926
1863.602085 | 36.267502
1864.425786 | 34.707123
1865.249487 | 23.460281
1866.073188 | 5.571793
1866.896889 | -8.454712
1867.72059 | -23.715942
1868.544292 | -51.326736
1869.367993 | -55.970673
1870.191694 | -39.982788
1871.015395 | -35.005539
1871.839096 | -11.211853
1872.662797 | 32.148117
1873.486498 | 36.040344
1874.3102 | 8.167145
1875.133901 | -22.086838
1875.957602 | -51.529694
1876.781303 | -64.029434
1877.605004 | -45.519318
1878.428705 | 1.552948
1879.252406 | 18.632004
1880.076107 | 54.541748
1880.899809 | 71.896454
1881.72351 | 38.763596
1882.547211 | 17.780869
1883.370912 | 4.079819
1884.194613 | 43.747177
1885.018314 | 83.598877
1885.842015 | 86.266708
1886.665717 | 85.120239
1887.489418 | 66.573105
1888.313119 | 50.666138
1889.13682 | 14.30481
1889.960521 | -24.542206
1890.784222 | -3.685577
1891.607923 | 14.334213
1892.431624 | 46.427521
1893.255326 | 74.259827
1894.079027 | 98.657913
1894.902728 | 107.063385
1895.726429 | 98.757095
1896.55013 | 83.438553
1897.373831 | 76.956436
1898.197532 | 83.382797
1899.021234 | 89.379089
1899.844935 | 91.096359
1900.668636 | 93.648956
1901.492337 | 103.248459
1902.316038 | 112.92659
1903.139739 | 111.036026
1903.96344 | 104.096817
1904.787141 | 90.893005
1905.610843 | 86.328094
1906.434544 | 79.272934
1907.258245 | 65.966034
1908.081946 | 61.828339
1908.905647 | 66.363205
1909.729348 | 70.799164
1910.553049 | 104.01358
1911.376751 | 118.323395
1912.200452 | 118.408646
1913.024153 | 118.024628
1913.847854 | 104.510712
1914.671555 | 109.440552
1915.495256 | 110.168533
1916.318957 | 130.716812
1917.142658 | 153.271362
1917.96636 | 173.421997
1918.790061 | 162.235016
1919.613762 | 133.467087
1920.437463 | 111.328598
1921.261164 | 105.563431
1922.084865 | 86.530746
1922.908566 | 71.172546
1923.732268 | 44.516663
1924.555969 | 53.255371
1925.37967 | 62.022629
1926.203371 | 48.562393
1927.027072 | 56.434647
1927.850773 | 85.261719
1928.674474 | 114.406235
1929.498175 | 106.448639
1930.321877 | 78.53653
1931.145578 | 93.613129
1931.969279 | 91.718185
1932.79298 | 86.427032
1933.616681 | 91.723648
1934.440382 | 96.737061
1935.264083 | 77.469894
1936.087785 | 70.118912
1936.911486 | 51.330353
1937.735187 | 67.428894
1938.558888 | 92.216171
1939.382589 | 120.590607
1940.20629 | 112.202515
1941.029991 | 117.973938
1941.853692 | 113.920959
1942.677394 | 110.766098
1943.501095 | 94.198669
1944.324796 | 95.640945
1945.148497 | 100.925354
1945.972198 | 116.174774
1946.795899 | 131.773605
1947.6196 | 136.06514
1948.443302 | 129.193024
1949.267003 | 100.362961
1950.090704 | 97.875931
1950.914405 | 102.479996
1951.738106 | 106.704697
1952.561807 | 104.88089
1953.385508 | 104.872986
1954.209209 | 126.809982
1955.032911 | 147.408386
1955.856612 | 151.638382
1956.680313 | 166.43396
1957.504014 | 165.292923
1958.327715 | 160.886673
1959.151416 | 155.25499
1959.975117 | 149.780304
1960.798818 | 157.680038
1961.62252 | 168.189606
1962.446221 | 168.056412
1963.269922 | 167.936172
1964.093623 | 146.161713
1964.917324 | 127.582458
1965.741025 | 122.011322
1966.564726 | 95.750305
1967.388428 | 77.110458
1968.212129 | 85.591553
1969.03583 | 84.455994
1969.859531 | 74.730469
1970.683232 | 75.636673
1971.506933 | 90.884216
1972.330634 | 80.713455
1973.154335 | 67.236481
1973.978037 | 80.126495
1974.801738 | 85.023132
1975.625439 | 96.273605
1976.44914 | 100.848175
1977.272841 | 102.351852
1978.096542 | 116.346954
1978.920243 | 126.887039
1979.743945 | 125.809158
1980.567646 | 115.328293
1981.391347 | 78.54277
1982.215048 | 81.85791
1983.038749 | 53.213486
1983.86245 | 29.732193
1984.686151 | 35.012344
1985.509852 | 68.968353
1986.333554 | 79.232544
1987.157255 | 105.173447
1987.980956 | 121.229477
1988.804657 | 123.992294
1989.628358 | 100.711533
1990.452059 | 78.23526
1991.27576 | 48.244644
1992.099462 | 42.729294
1992.923163 | 22.051346
1993.746864 | 36.903595
1994.570565 | 40.36145
1995.394266 | 48.752472
1996.217967 | 58.249481
1997.041668 | 57.998093
1997.865369 | 58.32048
1998.689071 | 55.980438
1999.512772 | 37.943802
2000.336473 | 50.870667
2001.160174 | 40.412079
2001.983875 | 33.322372
2002.807576 | 28.229279
2003.631277 | 37.592484
2004.454979 | 25.167435
2005.27868 | 18.905685
2006.102381 | 15.30983
2006.926082 | 9.744446
2007.749783 | -6.720291
2008.573484 | 14.262451
2009.397185 | 27.909058
2010.220886 | 41.955887
2011.044588 | 49.848984
2011.868289 | 61.593369
2012.69199 | 68.457809
2013.515691 | 74.306702
2014.339392 | 74.427567
2015.163093 | 77.43634
2015.986794 | 76.209671
2016.810496 | 76.064682
2017.634197 | 69.185562
2018.457898 | 69.119095
2019.281599 | 75.095322
2020.1053 | 86.943039
2020.929001 | 94.587982
2021.752702 | 108.290237
2022.576403 | 111.838715
2023.400105 | 114.002563
2024.223806 | 110.072784
2025.047507 | 101.721512
2025.871208 | 97.073685
2026.694909 | 95.653976
2027.51861 | 97.701401
2028.342311 | 99.858856
2029.166013 | 115.170334
2029.989714 | 111.349289
2030.813415 | 113.594833
2031.637116 | 109.737915
2032.460817 | 91.201691
2033.284518 | 74.537872
2034.108219 | 68.95256
2034.93192 | 56.521484
2035.755622 | 61.302338
2036.579323 | 58.332108
2037.403024 | 78.319626
2038.226725 | 93.195023
2039.050426 | 104.468643
2039.874127 | 118.352142
2040.697828 | 118.332214
2041.52153 | 85.939789
2042.345231 | 73.443954
2043.168932 | 77.56662
2043.992633 | 86.085831
2044.816334 | 71.399246
2045.640035 | 71.398666
2046.463736 | 75.396103
2047.287437 | 77.979492
2048.111139 | 72.471436
2048.93484 | 72.732666
2049.758541 | 78.077805
2050.582242 | 78.281067
2051.405943 | 55.17453
2052.229644 | 47.173477
2053.053345 | 52.82077
2053.877047 | 60.437317
2054.700748 | 61.185226
2055.524449 | 69.910217
2056.34815 | 62.966049
2057.171851 | 52.668381
2057.995552 | 47.041306
2058.819253 | 51.077332
2059.642954 | 43.948257
2060.466656 | 41.745407
2061.290357 | 60.922989
2062.114058 | 72.103165
2062.937759 | 71.255219
2063.76146 | 58.332138
2064.585161 | 42.435822
2065.408862 | 40.260818
2066.232564 | 37.438477
2067.056265 | 36.219391
2067.879966 | 45.09021
2068.703667 | 49.858871
2069.527368 | 54.094437
2070.351069 | 50.577286
2071.17477 | 42.799042
2071.998471 | 41.651291
2072.822173 | 44.634064
2073.645874 | 33.988037
2074.469575 | 20.537415
2075.293276 | 20.721436
2076.116977 | 17.686905
2076.940678 | 36.300781
2077.764379 | 49.292984
2078.58808 | 52.211716
2079.411782 | 62.098297
2080.235483 | 86.435089
2081.059184 | 78.550919
2081.882885 | 72.247314
2082.706586 | 72.473816
2083.530287 | 86.617477
2084.353988 | 78.561325
2085.17769 | 75.916412
2086.001391 | 78.415054
2086.825092 | 79.51326
2087.648793 | 68.755997
2088.472494 | 74.102707
2089.296195 | 86.217972
2090.119896 | 107.435364
2090.943597 | 115.978806
2091.767299 | 118.953293
2092.591 | 115.496979
2093.414701 | 97.490082
2094.238402 | 76.393692
2095.062103 | 72.339081
2095.885804 | 76.617889
2096.709505 | 86.062561
2097.533207 | 94.029388
2098.356908 | 96.27916
2099.180609 | 101.669388
2100.00431 | 87.871109
2100.828011 | 78.655136
2101.651712 | 67.589127
2102.475413 | 58.46196
2103.299114 | 50.281677
2104.122816 | 42.415176
2104.946517 | 43.257156
2105.770218 | 46.406921
2106.593919 | 45.620758
2107.41762 | 56.425812
2108.241321 | 53.531067
2109.065022 | 65.138397
2109.888724 | 68.535233
2110.712425 | 73.045685
2111.536126 | 79.525314
2112.359827 | 76.374405
2113.183528 | 64.14679
2114.007229 | 44.560425
2114.83093 | 45.555878
2115.654631 | 51.904617
2116.478333 | 63.874252
2117.302034 | 65.88237
2118.125735 | 65.089508
2118.949436 | 60.077789
2119.773137 | 47.416245
2120.596838 | 40.525574
2121.420539 | 42.472748
2122.244241 | 38.209412
2123.067942 | 40.832382
2123.891643 | 31.487152
2124.715344 | 30.922775
2125.539045 | 36.39061
2126.362746 | 35.671661
2127.186447 | 35.745407
2128.010148 | 35.381058
2128.83385 | 22.162949
2129.657551 | 3.048874
2130.481252 | -8.776855
2131.304953 | 0.179092
2132.128654 | -0.368088
2132.952355 | 9.62648
2133.776056 | 24.069427
2134.599758 | 24.687607
2135.423459 | 34.091888
2136.24716 | 49.862549
2137.070861 | 54.219666
2137.894562 | 54.031509
2138.718263 | 40.130936
2139.541964 | 31.00621
2140.365665 | 22.710846
2141.189367 | 21.932541
2142.013068 | 22.011292
2142.836769 | 19.609283
2143.66047 | 17.727173
2144.484171 | 16.868027
2145.307872 | 28.272095
2146.131573 | 22.432404
2146.955275 | 31.193222
2147.778976 | 51.712585
2148.602677 | 60.970856
2149.426378 | 57.754745
2150.250079 | 49.208588
2151.07378 | 45.504181
2151.897481 | 51.940842
2152.721182 | 42.276566
2153.544884 | 46.855713
2154.368585 | 38.04628
2155.192286 | 57.468628
2156.015987 | 73.323639
2156.839688 | 70.820374
2157.663389 | 74.23645
2158.48709 | 77.995529
2159.310792 | 78.063553
2160.134493 | 76.14917
2160.958194 | 63.077942
2161.781895 | 68.163788
2162.605596 | 70.442398
2163.429297 | 73.033127
2164.252998 | 73.91806
2165.076699 | 69.484863
2165.900401 | 71.881256
2166.724102 | 64.562042
2167.547803 | 65.77153
2168.371504 | 75.740799
2169.195205 | 87.827515
2170.018906 | 96.202362
2170.842607 | 91.4935
2171.666309 | 82.328568
2172.49001 | 83.800491
2173.313711 | 71.805817
2174.137412 | 62.129333
2174.961113 | 57.965164
2175.784814 | 59.658463
2176.608515 | 67.084625
2177.432216 | 74.908524
2178.255918 | 85.71727
2179.079619 | 97.237579
2179.90332 | 93.59845
2180.727021 | 88.29039
2181.550722 | 84.388428
2182.374423 | 80.887939
2183.198124 | 84.322556
2184.021826 | 91.253708
2184.845527 | 96.222061
2185.669228 | 101.416733
2186.492929 | 106.315704
2187.31663 | 103.373474
2188.140331 | 94.838272
2188.964032 | 78.112625
2189.787733 | 63.135056
2190.611435 | 51.329163
2191.435136 | 47.515472
2192.258837 | 56.786377
2193.082538 | 64.568726
2193.906239 | 80.500946
2194.72994 | 90.314346
2195.553641 | 92.917618
2196.377342 | 95.863678
2197.201044 | 91.851273
2198.024745 | 83.222855
2198.848446 | 68.663635
2199.672147 | 60.949387
2200.495848 | 70.594788
2201.319549 | 69.551193
2202.14325 | 75.229538
2202.966952 | 76.238052
2203.790653 | 68.344482
2204.614354 | 60.837234
2205.438055 | 51.269241
2206.261756 | 49.057037
2207.085457 | 53.650803
2207.909158 | 53.935104
2208.732859 | 58.425461
2209.556561 | 65.05188
2210.380262 | 58.882217
2211.203963 | 51.238632
2212.027664 | 46.560226
2212.851365 | 42.459625
2213.675066 | 41.074951
2214.498767 | 48.683121
2215.322469 | 51.389923
2216.14617 | 54.122482
2216.969871 | 56.003067
2217.793572 | 51.934158
2218.617273 | 47.018784
2219.440974 | 48.419647
2220.264675 | 50.621613
2221.088376 | 54.075211
2221.912078 | 58.057159
2222.735779 | 60.263763
2223.55948 | 55.682968
2224.383181 | 55.780441
2225.206882 | 66.292007
2226.030583 | 60.619308
2226.854284 | 48.472809
2227.677986 | 47.557297
2228.501687 | 44.427841
2229.325388 | 55.804245
2230.149089 | 60.791962
2230.97279 | 59.935013
2231.796491 | 60.770508
2232.620192 | 64.113617
2233.443893 | 63.243759
2234.267595 | 53.031677
2235.091296 | 40.673279
2235.914997 | 45.194962
2236.738698 | 41.859802
2237.562399 | 48.964737
2238.3861 | 45.148804
2239.209801 | 42.511536
2240.033503 | 47.329269
2240.857204 | 54.476807
2241.680905 | 63.752808
2242.504606 | 72.515137
2243.328307 | 70.301971
2244.152008 | 60.316452
2244.975709 | 39.981995
2245.79941 | 34.194321
2246.623112 | 36.948135
2247.446813 | 41.93837
2248.270514 | 53.279938
2249.094215 | 60.36232
2249.917916 | 66.689667
2250.741617 | 62.310165
2251.565318 | 58.153046
2252.38902 | 64.174103
2253.212721 | 67.256561
2254.036422 | 69.594208
2254.860123 | 76.069077
2255.683824 | 77.155899
2256.507525 | 70.550812
2257.331226 | 68.668442
2258.154927 | 65.916122
2258.978629 | 50.016769
2259.80233 | 39.678818
2260.626031 | 33.100082
2261.449732 | 27.246109
2262.273433 | 26.084457
2263.097134 | 34.98439
2263.920835 | 44.151611
2264.744537 | 41.503235
2265.568238 | 44.353806
2266.391939 | 42.901718
2267.21564 | 48.291428
2268.039341 | 53.605194
2268.863042 | 65.453537
2269.686743 | 72.429764
2270.510444 | 78.089325
2271.334146 | 81.409882
2272.157847 | 76.95433
2272.981548 | 68.387268
2273.805249 | 60.351318
2274.62895 | 49.593506
2275.452651 | 46.475342
2276.276352 | 39.651779
2277.100054 | 35.935883
2277.923755 | 33.553589
2278.747456 | 45.895386
2279.571157 | 52.571136
2280.394858 | 47.3246
2281.218559 | 61.578293
2282.04226 | 59.334076
2282.865961 | 50.971008
2283.689663 | 45.24501
2284.513364 | 41.550522
2285.337065 | 33.503006
2286.160766 | 35.184814
2286.984467 | 45.695755
2287.808168 | 50.65918
2288.631869 | 57.973938
2289.455571 | 66.207794
2290.279272 | 60.885849
2291.102973 | 56.231583
2291.926674 | 50.97818
2292.750375 | 43.553635
2293.574076 | 37.476776
2294.397777 | 27.560471
2295.221478 | 27.276886
2296.04518 | 24.892944
2296.868881 | 33.181458
2297.692582 | 41.603806
2298.516283 | 57.76091
2299.339984 | 65.252991
2300.163685 | 76.252518
2300.987386 | 83.976334
2301.811088 | 77.490204
2302.634789 | 72.112503
2303.45849 | 63.201981
2304.282191 | 63.180756
2305.105892 | 56.739319
2305.929593 | 53.522675
2306.753294 | 60.684937
2307.576995 | 61.061218
2308.400697 | 54.574677
2309.224398 | 45.006531
2310.048099 | 38.587692
2310.8718 | 55.019012
2311.695501 | 46.112579
2312.519202 | 41.360306
2313.342903 | 41.268417
2314.166605 | 33.95076
2314.990306 | 33.488785
2315.814007 | 28.058044
2316.637708 | 22.619324
2317.461409 | 19.399658
2318.28511 | 18.106277
2319.108811 | 12.310806
2319.932512 | 17.350723
2320.756214 | 26.259811
2321.579915 | 35.775665
2322.403616 | 33.114014
2323.227317 | 35.115875
2324.051018 | 36.865005
2324.874719 | 38.97229
2325.69842 | 41.978088
2326.522121 | 36.157822
2327.345823 | 34.570221
2328.169524 | 41.954544
2328.993225 | 43.568024
2329.816926 | 58.784348
2330.640627 | 67.260925
2331.464328 | 61.582703
2332.288029 | 67.636658
2333.111731 | 59.064407
2333.935432 | 49.212677
2334.759133 | 45.110657
2335.582834 | 33.366226
2336.406535 | 39.13298
2337.230236 | 25.296555
2338.053937 | 13.375549
2338.877638 | 15.417068
2339.70134 | 13.123657
2340.525041 | 19.304565
2341.348742 | 27.952698
2342.172443 | 32.152863
2342.996144 | 44.65834
2343.819845 | 50.394455
2344.643546 | 53.331833
2345.467248 | 45.450226
2346.290949 | 46.217438
2347.11465 | 46.021729
2347.938351 | 38.052231
2348.762052 | 33.950119
2349.585753 | 32.268661
2350.409454 | 22.361664
2351.233155 | 22.987305
2352.056857 | 35.227692
2352.880558 | 44.04599
2353.704259 | 51.787567
2354.52796 | 57.023651
2355.351661 | 52.138718
2356.175362 | 48.62085
2356.999063 | 37.799774
2357.822765 | 35.766281
2358.646466 | 37.043518
2359.470167 | 44.044968
2360.293868 | 53.046082
2361.117569 | 55.983383
2361.94127 | 52.284378
2362.764971 | 45.059586
2363.588672 | 33.361893
2364.412374 | 37.761612
2365.236075 | 39.192703
2366.059776 | 41.029678
2366.883477 | 36.164413
2367.707178 | 33.072342
2368.530879 | 38.500732
2369.35458 | 41.225525
2370.178282 | 45.86821
2371.001983 | 49.724808
2371.825684 | 51.391449
2372.649385 | 61.67662
2373.473086 | 55.170105
2374.296787 | 45.250122
2375.120488 | 39.325073
2375.944189 | 31.062332
2376.767891 | 33.100677
2377.591592 | 33.468826
2378.415293 | 28.86731
2379.238994 | 33.043427
2380.062695 | 31.523178
2380.886396 | 21.479858
2381.710097 | 24.076218
2382.533799 | 24.051697
2383.3575 | 16.684113
2384.181201 | 17.225891
2385.004902 | 20.280182
2385.828603 | 27.925156
2386.652304 | 20.045822
2387.476005 | 9.344925
2388.299706 | 5.569321
2389.123408 | 6.010025
2389.947109 | 9.589874
2390.77081 | 11.913132
2391.594511 | 18.971512
2392.418212 | 17.024918
2393.241913 | 17.061371
2394.065614 | 10.116302
2394.889316 | 2.057709
2395.713017 | 9.419937
2396.536718 | 15.218109
2397.360419 | 21.803696
2398.18412 | 20.535934
2399.007821 | 17.985855
2399.831522 | 17.090942
2400.655223 | 12.355789
2401.478925 | 11.300629
2402.302626 | 14.315262
2403.126327 | 19.514175
2403.950028 | 27.169708
2404.773729 | 29.620499
2405.59743 | 31.304382
2406.421131 | 20.566956
2407.244833 | 18.746017
2408.068534 | 16.888535
2408.892235 | 20.967789
2409.715936 | 25.285126
2410.539637 | 31.447479
2411.363338 | 34.187302
2412.187039 | 33.142395
2413.01074 | 29.016068
2413.834442 | 26.210464
2414.658143 | 21.141785
2415.481844 | 18.105362
2416.305545 | 28.193497
2417.129246 | 36.447327
2417.952947 | 48.708633
2418.776648 | 42.301651
2419.60035 | 39.690018
2420.424051 | 44.927841
2421.247752 | 45.117966
2422.071453 | 41.506927
2422.895154 | 30.827209
2423.718855 | 17.270447
2424.542556 | 9.096695
2425.366257 | 0
2426.189959 | 5.521194
2427.01366 | 12.600098
2427.837361 | 20.659317
2428.661062 | 31.900543
2429.484763 | 27.474701
2430.308464 | 25.151398
2431.132165 | 22.114349
2431.955867 | 24.684387
2432.779568 | 25.217087
2433.603269 | 24.634262
2434.42697 | 23.291626
2435.250671 | 23.35318
2436.074372 | 27.724533
2436.898073 | 26.650406
2437.721774 | 34.094818
2438.545476 | 36.984116
2439.369177 | 31.401749
2440.192878 | 30.080002
2441.016579 | 33.659531
2441.84028 | 37.585129
2442.663981 | 30.922668
2443.487682 | 35.820007
2444.311383 | 44.710297
2445.135085 | 31.711365
2445.958786 | 28.355072
2446.782487 | 37.81749
2447.606188 | 41.361908
2448.429889 | 41.321915
2449.25359 | 40.230133
2450.077291 | 52.35498
2450.900993 | 52.51857
2451.724694 | 52.213348
2452.548395 | 49.613647
2453.372096 | 51.055328
2454.195797 | 67.6436
2455.019498 | 70.167084
2455.843199 | 63.548309
2456.6669 | 60.732086
2457.490602 | 67.153336
2458.314303 | 73.197601
2459.138004 | 67.199722
2459.961705 | 71.754272
2460.785406 | 71.919128
2461.609107 | 61.377106
2462.432808 | 59.80513
2463.25651 | 58.741562
2464.080211 | 66.156601
2464.903912 | 60.115021
2465.727613 | 65.088135
2466.551314 | 69.810089
2467.375015 | 67.614349
2468.198716 | 67.364365
2469.022417 | 68.292557
2469.846119 | 62.000427
2470.66982 | 60.081711
2471.493521 | 58.928711
2472.317222 | 70.251984
2473.140923 | 72.386719
2473.964624 | 80.589401
2474.788325 | 87.340134
2475.612027 | 91.623001
2476.435728 | 93.159195
2477.259429 | 85.963486
2478.08313 | 76.127975
2478.906831 | 75.927795
2479.730532 | 69.554352
2480.554233 | 77.633224
2481.377934 | 85.635925
2482.201636 | 83.512726
2483.025337 | 83.013519
2483.849038 | 76.680405
2484.672739 | 67.389359
2485.49644 | 58.200348
2486.320141 | 61.989273
2487.143842 | 69.016144
2487.967544 | 75.444
2488.791245 | 79.857117
2489.614946 | 77.230576
2490.438647 | 75.061462
2491.262348 | 75.000412
2492.086049 | 76.753616
2492.90975 | 70.813507
2493.733451 | 64.443649
2494.557153 | 57.464615
2495.380854 | 47.693924
2496.204555 | 41.022278
2497.028256 | 46.034973
2497.851957 | 47.748215
2498.675658 | 50.216721
2499.499359 | 50.00563
2500.323061 | 42.975418
2501.146762 | 40.968094
2501.970463 | 43.800751
2502.794164 | 38.807617
2503.617865 | 39.465988
2504.441566 | 35.966736
2505.265267 | 45.17366
2506.088968 | 47.299759
2506.91267 | 39.613831
2507.736371 | 36.938171
2508.560072 | 29.48053
2509.383773 | 23.459442
2510.207474 | 28.216614
2511.031175 | 36.883301
2511.854876 | 50.173904
2512.678578 | 51.852005
2513.502279 | 60.313904
2514.32598 | 56.527649
2515.149681 | 55.485382
2515.973382 | 49.165634
2516.797083 | 50.445374
2517.620784 | 56.008621
2518.444485 | 60.387085
2519.268187 | 54.48587
2520.091888 | 52.017685
2520.915589 | 48.13768
2521.73929 | 55.306946
2522.562991 | 48.42749
2523.386692 | 48.864365
2524.210393 | 49.441315
2525.034095 | 52.804642
2525.857796 | 51.887894
2526.681497 | 57.767975
2527.505198 | 60.982697
2528.328899 | 66.568222
2529.1526 | 67.766586
2529.976301 | 72.109802
2530.800002 | 76.267654
2531.623704 | 75.327606
2532.447405 | 69.852142
2533.271106 | 66.442215
2534.094807 | 68.096664
2534.918508 | 70.573441
2535.742209 | 69.026367
2536.56591 | 74.335632
2537.389612 | 76.585892
2538.213313 | 72.173843
2539.037014 | 61.93161
2539.860715 | 52.592377
2540.684416 | 44.551987
2541.508117 | 35.961731
2542.331818 | 39.026215
2543.155519 | 43.855713
2543.979221 | 48.918655
2544.802922 | 51.71254
2545.626623 | 47.567261
2546.450324 | 43.2108
2547.274025 | 34.192459
2548.097726 | 22.402802
2548.921427 | 22.121475
2549.745129 | 19.937027
2550.56883 | 28.842087
2551.392531 | 38.871185
2552.216232 | 39.387085
2553.039933 | 40.084961
2553.863634 | 38.441559
2554.687335 | 41.816833
2555.511036 | 40.314728
2556.334738 | 33.716354
2557.158439 | 32.271286
2557.98214 | 35.987045
2558.805841 | 47.439301
2559.629542 | 49.479996
2560.453243 | 45.321762
2561.276944 | 46.377487
2562.100645 | 45.257172
2562.924347 | 41.585999
2563.748048 | 33.936737
2564.571749 | 27.319534
2565.39545 | 34.747803
2566.219151 | 44.684402
2567.042852 | 50.028778
2567.866553 | 52.744385
2568.690255 | 56.147308
2569.513956 | 59.177048
2570.337657 | 54.883865
2571.161358 | 50.861954
2571.985059 | 42.777191
2572.80876 | 36.315567
2573.632461 | 28.417145
2574.456162 | 26.058151
2575.279864 | 23.60141
2576.103565 | 28.474365
2576.927266 | 34.900253
2577.750967 | 45.110138
2578.574668 | 52.213486
2579.398369 | 47.235214
2580.22207 | 39.322205
2581.045772 | 43.415787
2581.869473 | 39.141708
2582.693174 | 37.404739
2583.516875 | 42.59375
2584.340576 | 54.247269
2585.164277 | 59.520233
2585.987978 | 54.967865
2586.811679 | 52.449753
2587.635381 | 53.267303
2588.459082 | 54.141449
2589.282783 | 50.659042
2590.106484 | 43.681488
2590.930185 | 40.868927
2591.753886 | 44.458298
2592.577587 | 46.116638
2593.401289 | 51.551941
2594.22499 | 60.048386
2595.048691 | 61.60614
2595.872392 | 62.469345
2596.696093 | 58.216522
2597.519794 | 54.782959
2598.343495 | 46.946121
2599.167196 | 35.045914
2599.990898 | 29.452866
2600.814599 | 30.65361
2601.6383 | 38.730331
2602.462001 | 39.550903
2603.285702 | 38.037933
2604.109403 | 38.478928
2604.933104 | 42.783417
2605.756806 | 48.461243
2606.580507 | 53.96463
2607.404208 | 53.279068
2608.227909 | 59.816818
2609.05161 | 53.74791
2609.875311 | 56.590805
2610.699012 | 53.857208
2611.522713 | 53.625458
2612.346415 | 47.513748
2613.170116 | 48.98967
2613.993817 | 54.245697
2614.817518 | 57.184509
2615.641219 | 52.350113
2616.46492 | 56.045471
2617.288621 | 50.961029
2618.112323 | 54.576736
2618.936024 | 56.20192
2619.759725 | 56.177155
2620.583426 | 57.491089
2621.407127 | 61.680115
2622.230828 | 62.973465
2623.054529 | 64.046921
2623.87823 | 65.981491
2624.701932 | 68.715729
2625.525633 | 71.863663
2626.349334 | 67.759201
2627.173035 | 60.068756
2627.996736 | 54.984772
2628.820437 | 57.819443
2629.644138 | 62.367111
2630.46784 | 61.893631
2631.291541 | 56.545517
2632.115242 | 52.055298
2632.938943 | 45.779541
2633.762644 | 46.591476
2634.586345 | 50.392807
2635.410046 | 55.874939
2636.233747 | 69.776367
2637.057449 | 85.673508
2637.88115 | 86.275192
2638.704851 | 88.487869
2639.528552 | 87.352219
2640.352253 | 88.086716
2641.175954 | 81.918503
2641.999655 | 78.530396
2642.823357 | 79.526505
2643.647058 | 86.34639
2644.470759 | 85.990662
2645.29446 | 90.68042
2646.118161 | 94.674393
2646.941862 | 99.713486
2647.765563 | 102.82547
2648.589264 | 110.78064
2649.412966 | 107.644852
2650.236667 | 107.857773
2651.060368 | 119.223099
2651.884069 | 130.973602
2652.70777 | 133.840164
2653.531471 | 136.379776
2654.355172 | 145.777832
2655.178874 | 142.027405
2656.002575 | 125.251221
2656.826276 | 123.981339
2657.649977 | 131.092194
2658.473678 | 130.979034
2659.297379 | 135.300903
2660.12108 | 147.805771
2660.944781 | 160.855408
2661.768483 | 151.966324
2662.592184 | 145.699371
2663.415885 | 142.62323
2664.239586 | 140.685349
2665.063287 | 137.437637
2665.886988 | 135.970352
2666.710689 | 145.403763
2667.534391 | 153.212906
2668.358092 | 145.375656
2669.181793 | 142.612976
2670.005494 | 147.659576
2670.829195 | 148.462601
2671.652896 | 149.787766
2672.476597 | 146.922577
2673.300298 | 142.821503
2674.124 | 140.02417
2674.947701 | 131.406662
2675.771402 | 122.19516
2676.595103 | 111.274475
2677.418804 | 106.006256
2678.242505 | 102.792465
2679.066206 | 96.295044
2679.889907 | 100.354263
2680.713609 | 111.365997
2681.53731 | 117.58725
2682.361011 | 116.074127
2683.184712 | 105.875458
2684.008413 | 102.339935
2684.832114 | 98.998123
2685.655815 | 94.577179
2686.479517 | 95.77034
2687.303218 | 97.773346
2688.126919 | 96.031219
2688.95062 | 96.826614
2689.774321 | 96.796738
2690.598022 | 102.882797
2691.421723 | 105.412933
2692.245424 | 94.898987
2693.069126 | 93.619186
2693.892827 | 89.218689
2694.716528 | 82.324066
2695.540229 | 84.633377
2696.36393 | 85.948181
2697.187631 | 90.411346
2698.011332 | 88.557953
2698.835034 | 80.859909
2699.658735 | 84.750229
2700.482436 | 83.12619
2701.306137 | 90.179352
2702.129838 | 91.031494
2702.953539 | 90.850937
2703.77724 | 88.835098
2704.600941 | 86.290497
2705.424643 | 90.654343
2706.248344 | 91.641266
2707.072045 | 94.204773
2707.895746 | 100.55719
2708.719447 | 102.120468
2709.543148 | 107.185516
2710.366849 | 102.957626
2711.190551 | 112.134369
2712.014252 | 122.943405
2712.837953 | 124.62674
2713.661654 | 127.24472
2714.485355 | 127.490158
2715.309056 | 124.687973
2716.132757 | 124.196732
2716.956458 | 125.220917
2717.78016 | 129.309814
2718.603861 | 130.265381
2719.427562 | 131.293274
2720.251263 | 135.649368
2721.074964 | 138.564545
2721.898665 | 137.991821
2722.722366 | 141.013504
2723.546068 | 149.110825
2724.369769 | 156.598267
2725.19347 | 170.012283
2726.017171 | 181.115372
2726.840872 | 183.516693
2727.664573 | 190.700562
2728.488274 | 195.27832
2729.311975 | 197.043365
2730.135677 | 196.405838
2730.959378 | 194.401215
2731.783079 | 190.244095
2732.60678 | 192.729202
2733.430481 | 197.025009
2734.254182 | 207.942276
2735.077883 | 212.274841
2735.901585 | 230.467514
2736.725286 | 246.868561
2737.548987 | 265.945801
2738.372688 | 278.691681
2739.196389 | 285.866455
2740.02009 | 294.330017
2740.843791 | 297.729919
2741.667492 | 294.464783
2742.491194 | 290.921326
2743.314895 | 287.958862
2744.138596 | 291.647888
2744.962297 | 296.606262
2745.785998 | 299.336914
2746.609699 | 304.884369
2747.4334 | 303.754089
2748.257102 | 311.714081
2749.080803 | 315.324738
2749.904504 | 323.590149
2750.728205 | 336.043152
2751.551906 | 352.342896
2752.375607 | 374.219788
2753.199308 | 378.393311
2754.023009 | 372.215637
2754.846711 | 363.105835
2755.670412 | 348.531189
2756.494113 | 331.118896
2757.317814 | 303.942566
2758.141515 | 284.970642
2758.965216 | 266.05426
2759.788917 | 239.293549
2760.612619 | 225.618317
2761.43632 | 219.278458
2762.260021 | 209.87999
2763.083722 | 200.337769
2763.907423 | 187.045639
2764.731124 | 174.999329
2765.554825 | 164.651566
2766.378526 | 163.108246
2767.202228 | 164.73024
2768.025929 | 161.217041
2768.84963 | 157.309402
2769.673331 | 148.015167
2770.497032 | 132.459503
2771.320733 | 116.770432
2772.144434 | 110.958633
2772.968136 | 110.753311
2773.791837 | 104.470703
2774.615538 | 98.755646
2775.439239 | 99.437851
2776.26294 | 94.027176
2777.086641 | 95.636566
2777.910342 | 92.933441
2778.734043 | 88.448257
2779.557745 | 90.024292
2780.381446 | 87.107132
2781.205147 | 87.190536
2782.028848 | 87.994278
2782.852549 | 84.637283
2783.67625 | 81.334778
2784.499951 | 71.874725
2785.323653 | 65.941345
2786.147354 | 58.142731
2786.971055 | 48.095535
2787.794756 | 46.296036
2788.618457 | 45.61377
2789.442158 | 50.428299
2790.265859 | 53.828812
2791.08956 | 59.55484
2791.913262 | 66.740372
2792.736963 | 71.642258
2793.560664 | 72.677444
2794.384365 | 72.461548
2795.208066 | 69.046616
2796.031767 | 56.887711
2796.855468 | 48.217072
2797.679169 | 44.529892
2798.502871 | 42.638214
2799.326572 | 45.430862
2800.150273 | 50.638931
2800.973974 | 56.84993
2801.797675 | 52.922897
2802.621376 | 50.462631
2803.445077 | 50.147736
2804.268779 | 47.595978
2805.09248 | 47.555084
2805.916181 | 49.430923
2806.739882 | 48.956955
2807.563583 | 46.635345
2808.387284 | 43.84729
2809.210985 | 37.406296
2810.034686 | 38.485123
2810.858388 | 40.195007
2811.682089 | 42.848846
2812.50579 | 51.726212
2813.329491 | 61.392731
2814.153192 | 66.964981
2814.976893 | 64.149673
2815.800594 | 61.380646
2816.624296 | 61.691269
2817.447997 | 55.833679
2818.271698 | 49.683228
2819.095399 | 47.928299
2819.9191 | 52.595734
2820.742801 | 50.841156
2821.566502 | 46.127838
2822.390203 | 49.041962
2823.213905 | 57.197662
2824.037606 | 63.366592
2824.861307 | 63.109665
2825.685008 | 71.954315
2826.508709 | 77.018509
2827.33241 | 75.072754
2828.156111 | 77.500107
2828.979813 | 86.100906
2829.803514 | 93.677032
2830.627215 | 92.483856
2831.450916 | 89.21907
2832.274617 | 91.664917
2833.098318 | 93.1138
2833.922019 | 98.478363
2834.74572 | 104.474854
2835.569422 | 114.74826
2836.393123 | 126.629089
2837.216824 | 137.662888
2838.040525 | 145.135132
2838.864226 | 149.641312
2839.687927 | 154.643112
2840.511628 | 155.064117
2841.33533 | 158.528488
2842.159031 | 161.661011
2842.982732 | 170.856979
2843.806433 | 186.509033
2844.630134 | 198.478104
2845.453835 | 208.64743
2846.277536 | 214.29628
2847.101237 | 214.10498
2847.924939 | 215.241745
2848.74864 | 218.670883
2849.572341 | 224.512695
2850.396042 | 226.713348
2851.219743 | 235.772736
2852.043444 | 234.861404
2852.867145 | 234.998322
2853.690847 | 237.192017
2854.514548 | 246.897903
2855.338249 | 246.610565
2856.16195 | 243.171677
2856.985651 | 247.4505
2857.809352 | 250.329285
2858.633053 | 252.199539
2859.456754 | 267.198242
2860.280456 | 275.187103
2861.104157 | 291.345093
2861.927858 | 305.391693
2862.751559 | 313.317932
2863.57526 | 323.062714
2864.398961 | 336.48584
2865.222662 | 354.087585
2866.046364 | 373.776672
2866.870065 | 399.277588
2867.693766 | 437.461853
2868.517467 | 485.810486
2869.341168 | 527.360107
2870.164869 | 566.207214
2870.98857 | 604.662903
2871.812271 | 650.021667
2872.635973 | 691.804443
2873.459674 | 731.907715
2874.283375 | 772.155273
2875.107076 | 807.537354
2875.930777 | 836.27771
2876.754478 | 869.720825
2877.578179 | 898.46936
2878.401881 | 930.336365
2879.225582 | 958.544373
2880.049283 | 986.994263
2880.872984 | 998.000854
2881.696685 | 995.130249
2882.520386 | 987.388733
2883.344087 | 975.493469
2884.167788 | 957.976563
2884.99149 | 937.40918
2885.815191 | 913.704834
2886.638892 | 891.558716
2887.462593 | 859.466431
2888.286294 | 844.825134
2889.109995 | 829.634888
2889.933696 | 815.140381
2890.757398 | 800.821533
2891.581099 | 779.151611
2892.4048 | 770.564819
2893.228501 | 762.782898
2894.052202 | 748.034607
2894.875903 | 734.954285
2895.699604 | 735.975708
2896.523305 | 737.721558
2897.347007 | 734.074707
2898.170708 | 728.518555
2898.994409 | 735.934692
2899.81811 | 736.605957
2900.641811 | 759.873413
2901.465512 | 780.584534
2902.289213 | 803.238098
2903.112915 | 821.546631
2903.936616 | 835.930298
2904.760317 | 862.397156
2905.584018 | 889.744324
2906.407719 | 904.517456
2907.23142 | 925.26001
2908.055121 | 931.029907
2908.878822 | 934.755981
2909.702524 | 939.522949
2910.526225 | 947.980164
2911.349926 | 971.435486
2912.173627 | 995.089233
2912.997328 | 1026.873413
2913.821029 | 1052.964233
2914.64473 | 1064.327148
2915.468432 | 1067.960693
2916.292133 | 1072.802124
2917.115834 | 1085.113281
2917.939535 | 1104.181763
2918.763236 | 1125.239502
2919.586937 | 1133.561157
2920.410638 | 1162.136353
2921.234339 | 1191.799683
2922.058041 | 1219.32019
2922.881742 | 1245.738892
2923.705443 | 1271.702271
2924.529144 | 1309.85437
2925.352845 | 1340.668701
2926.176546 | 1373.281372
2927.000247 | 1434.37854
2927.823948 | 1494.122925
2928.64765 | 1561.128784
2929.471351 | 1636.079956
2930.295052 | 1728.586792
2931.118753 | 1844.179932
2931.942454 | 1979.924561
2932.766155 | 2149.010498
2933.589856 | 2316.536865
2934.413558 | 2483.982178
2935.237259 | 2678.589355
2936.06096 | 2883.251953
2936.884661 | 3084.41626
2937.708362 | 3296.704834
2938.532063 | 3486.569092
2939.355764 | 3667.166016
2940.179465 | 3810.968262
2941.003167 | 3887.200684
2941.826868 | 3916.264648
2942.650569 | 3912.139893
2943.47427 | 3872.931885
2944.297971 | 3787.733887
2945.121672 | 3689.290039
2945.945373 | 3559.849365
2946.769075 | 3416.053711
2947.592776 | 3285.413818
2948.416477 | 3156.611816
2949.240178 | 3030.114746
2950.063879 | 2898.250488
2950.88758 | 2767.759277
2951.711281 | 2664.249512
2952.534982 | 2572.225586
2953.358684 | 2524.454102
2954.182385 | 2489.494629
2955.006086 | 2484.545898
2955.829787 | 2501.299805
2956.653488 | 2524.046387
2957.477189 | 2541.891602
2958.30089 | 2564.129639
2959.124592 | 2615.192871
2959.948293 | 2690.450439
2960.771994 | 2767.256836
2961.595695 | 2841.378662
2962.419396 | 2870.436035
2963.243097 | 2895.962158
2964.066798 | 2925.843262
2964.890499 | 2932.011719
2965.714201 | 2917.962891
2966.537902 | 2878.095703
2967.361603 | 2829.716553
2968.185304 | 2752.011719
2969.009005 | 2634.601074
2969.832706 | 2516.482422
2970.656407 | 2400.505371
2971.480109 | 2282.221924
2972.30381 | 2168.014648
2973.127511 | 2047.163452
2973.951212 | 1935.952393
2974.774913 | 1823.494751
2975.598614 | 1710.75708
2976.422315 | 1609.014282
2977.246016 | 1507.4104
2978.069718 | 1421.984741
2978.893419 | 1354.738281
2979.71712 | 1294.619995
2980.540821 | 1239.658569
2981.364522 | 1202.760498
2982.188223 | 1185.630981
2983.011924 | 1160.512451
2983.835626 | 1139.027466
2984.659327 | 1122.019287
2985.483028 | 1102.682373
2986.306729 | 1084.052979
2987.13043 | 1075.595459
2987.954131 | 1082.276123
2988.777832 | 1070.236328
2989.601533 | 1048.17334
2990.425235 | 1058.61731
2991.248936 | 1053.233154
2992.072637 | 1048.221924
2992.896338 | 1044.104736
2993.720039 | 1029.911743
2994.54374 | 1009.255737
2995.367441 | 987.625244
2996.191143 | 977.252258
2997.014844 | 963.63092
2997.838545 | 941.750244
2998.662246 | 938.418335
2999.485947 | 933.777771
3000.309648 | 922.791382
3001.133349 | 915.708008
3001.95705 | 917.227295
3002.780752 | 904.526917
3003.604453 | 886.62738
3004.428154 | 880.455444
3005.251855 | 867.037598
3006.075556 | 840.509705
3006.899257 | 834.690308
3007.722958 | 828.413086
3008.54666 | 817.490479
3009.370361 | 811.560913
3010.194062 | 799.735474
3011.017763 | 780.892944
3011.841464 | 769.17688
3012.665165 | 749.616455
3013.488866 | 742.352234
3014.312567 | 723.388672
3015.136269 | 705.677368
3015.95997 | 693.823364
3016.783671 | 674.144775
3017.607372 | 664.554688
3018.431073 | 653.509888
3019.254774 | 637.083984
3020.078475 | 622.592773
3020.902177 | 590.424438
3021.725878 | 563.003967
3022.549579 | 525.224304
3023.37328 | 494.802246
3024.196981 | 475.879944
3025.020682 | 445.679779
3025.844383 | 427.174072
3026.668084 | 407.04953
3027.491786 | 387.145081
3028.315487 | 366.893707
3029.139188 | 345.940002
3029.962889 | 329.278442
3030.78659 | 310.777252
3031.610291 | 298.483765
3032.433992 | 283.215088
3033.257694 | 266.102997
3034.081395 | 253.520172
3034.905096 | 244.004517
3035.728797 | 234.555313
3036.552498 | 226.593765
3037.376199 | 222.71994
3038.1999 | 217.060822
3039.023601 | 204.121979
3039.847303 | 195.128265
3040.671004 | 185.442078
3041.494705 | 183.485931
3042.318406 | 177.212494
3043.142107 | 167.053513
3043.965808 | 159.730774
3044.789509 | 150.73349
3045.61321 | 143.014847
3046.436912 | 131.501678
3047.260613 | 119.331146
3048.084314 | 115.186081
3048.908015 | 116.513321
3049.731716 | 114.024704
3050.555417 | 118.21022
3051.379118 | 114.388199
3052.20282 | 113.457672
3053.026521 | 109.382446
3053.850222 | 104.049667
3054.673923 | 106.384079
3055.497624 | 106.432251
3056.321325 | 104.211441
3057.145026 | 106.272247
3057.968727 | 98.518799
3058.792429 | 100.244797
3059.61613 | 95.257828
3060.439831 | 95.712036
3061.263532 | 99.239502
3062.087233 | 93.116959
3062.910934 | 84.729401
3063.734635 | 82.647003
3064.558337 | 77.961746
3065.382038 | 81.379593
3066.205739 | 81.793304
3067.02944 | 83.653839
3067.853141 | 79.417282
3068.676842 | 78.3246
3069.500543 | 71.315994
3070.324244 | 67.364075
3071.147946 | 69.308853
3071.971647 | 71.173004
3072.795348 | 69.201538
3073.619049 | 61.756332
3074.44275 | 55.827072
3075.266451 | 57.311905
3076.090152 | 55.290848
3076.913854 | 61.005035
3077.737555 | 60.322372
3078.561256 | 55.178787
3079.384957 | 55.318695
3080.208658 | 53.960281
3081.032359 | 54.415207
3081.85606 | 49.84523
3082.679761 | 48.063919
3083.503463 | 56.792923
3084.327164 | 54.443741
3085.150865 | 51.033447
3085.974566 | 54.223831
3086.798267 | 58.895538
3087.621968 | 55.175919
3088.445669 | 51.254456
3089.269371 | 52.592743
3090.093072 | 50.863403
3090.916773 | 51.487335
3091.740474 | 49.077438
3092.564175 | 45.844162
3093.387876 | 45.002716
3094.211577 | 46.861694
3095.035278 | 45.379333
3095.85898 | 42.582535
3096.682681 | 41.107117
3097.506382 | 42.369949
3098.330083 | 39.860718
3099.153784 | 38.022156
3099.977485 | 38.365219
3100.801186 | 37.68927
3101.624888 | 39.422211
3102.448589 | 36.982864
3103.27229 | 36.101044
3104.095991 | 36.124603
3104.919692 | 27.385742
3105.743393 | 22.404526
3106.567094 | 20.613937
3107.390795 | 17.637833
3108.214497 | 22.751419
3109.038198 | 18.183868
3109.861899 | 17.801407
3110.6856 | 15.887924
3111.509301 | 14.296295
3112.333002 | 11.1138
3113.156703 | 7.904388
3113.980405 | 3.358124
3114.804106 | 4.371857
3115.627807 | 2.806808
3116.451508 | 6.742676
3117.275209 | 12.797943
3118.09891 | 17.456528
3118.922611 | 20.540771
3119.746312 | 19.760925
3120.570014 | 18.95076
3121.393715 | 16.603439
3122.217416 | 9.193176
3123.041117 | 2.532532
3123.864818 | -1.127075
3124.688519 | -3.39946
3125.51222 | -2.71373
3126.335922 | -6.045685
3127.159623 | -5.01564
3127.983324 | -3.012985
3128.807025 | -4.199173
3129.630726 | -6.577637
3130.454427 | 1.768997
3131.278128 | 0.364334
3132.101829 | -3.342316
3132.925531 | 0.990219
3133.749232 | 3.443039
3134.572933 | 10.465332
3135.396634 | 8.548904
3136.220335 | 8.705734
3137.044036 | 12.945709
3137.867737 | 11.333542
3138.691439 | 11.333847
3139.51514 | 11.190918
3140.338841 | 4.662613
3141.162542 | 7.130875
3141.986243 | -1.633026
3142.809944 | -0.125183
3143.633645 | 6.391602
3144.457346 | 14.13504
3145.281048 | 22.113388
3146.104749 | 25.768387
3146.92845 | 21.77597
3147.752151 | 16.674149
3148.575852 | 7.434738
3149.399553 | 3.743042
3150.223254 | -6.414505
3151.046956 | -12.769775
3151.870657 | -11.583588
3152.694358 | -4.819305
3153.518059 | -0.11351
3154.34176 | 1.033066
3155.165461 | 1.499069
3155.989162 | 14.212784
3156.812863 | 19.709915
3157.636565 | 17.590958
3158.460266 | 17.656067
3159.283967 | 11.080887
3160.107668 | 8.035034
3160.931369 | 3.932602
3161.75507 | -0.987747
3162.578771 | 0
3163.402472 | 0.916229
3164.226174 | 2.365005
3165.049875 | 6.157913
3165.873576 | 1.192276
3166.697277 | 2.526154
3167.520978 | 4.126144
3168.344679 | -0.404968
3169.16838 | -3.512787
3169.992082 | -3.12175
3170.815783 | 0.157181
3171.639484 | -0.931015
3172.463185 | -1.032425
3173.286886 | 0.011978
3174.110587 | 4.98381
3174.934288 | 4.771637
3175.757989 | 4.648026
3176.581691 | 8.95871
3177.405392 | 7.185883
3178.229093 | 4.591675
3179.052794 | -3.637238
3179.876495 | -4.718811
3180.700196 | 2.982269
3181.523897 | 6.176483
3182.347599 | 5.867462
3183.1713 | 6.941101
3183.995001 | 11.688492
3184.818702 | 8.734634
3185.642403 | 1.846298
3186.466104 | -4.587463
3187.289805 | -5.262985
3188.113506 | -6.369507
3188.937208 | -6.62352
3189.760909 | -2.608414
3190.58461 | 4.23909
3191.408311 | 3.801529
3192.232012 | 6.183945
3193.055713 | 0
3193.879414 | 4.128906
3194.703116 | 1.987854
3195.526817 | 3.215927
3196.350518 | 0.339798
3197.174219 | 0