## TDCCP_785nm
103 | 0
103.968055 | 0
104.93611 | 162.491272
105.904165 | 294.717529
106.87222 | 389.317596
107.840276 | 1352.81311
108.808331 | 1394.904541
109.776386 | 1356.664063
110.744441 | 1304.781006
111.712496 | 1303.097412
112.680551 | 1342.617676
113.648606 | 1365.290039
114.616661 | 1360.523438
115.584717 | 1338.333374
116.552772 | 1293.835693
117.520827 | 1203.02356
118.488882 | 1075.579346
119.456937 | 949.520508
120.424992 | 862.808594
121.393047 | 810.330383
122.361102 | 774.078613
123.329158 | 739.292236
124.297213 | 684.571167
125.265268 | 613.596069
126.233323 | 521.290405
127.201378 | 438.702698
128.169433 | 388.292419
129.137488 | 336.827209
130.105543 | 281.165649
131.073598 | 205.147552
132.041654 | 121.885101
133.009709 | 59.644562
133.977764 | 26.542175
134.945819 | 10.632446
135.913874 | 0
136.881929 | -35.373779
137.849984 | -50.486572
138.818039 | -35.331818
139.786095 | -11.71286
140.75415 | -1.271545
141.722205 | -14.676453
142.69026 | -42.695587
143.658315 | -62.574371
144.62637 | -58.906555
145.594425 | -48.336151
146.56248 | -30.661316
147.530536 | -12.270111
148.498591 | 0.187347
149.466646 | 4.463562
150.434701 | -1.999542
151.402756 | -0.77771
152.370811 | 21.787323
153.338866 | 60.700958
154.306921 | 110.845795
155.274977 | 175.142822
156.243032 | 245.000916
157.211087 | 318.382294
158.179142 | 388.862701
159.147197 | 461.713501
160.115252 | 578.920044
161.083307 | 743.392517
162.051362 | 908.174255
163.019417 | 1050.464478
163.987473 | 1152.089722
164.955528 | 1247.372314
165.923583 | 1369.853271
166.891638 | 1503.357666
167.859693 | 1627.730957
168.827748 | 1737.821045
169.795803 | 1850.463135
170.763858 | 1964.6521
171.731914 | 2048.25415
172.699969 | 2095.70459
173.668024 | 2123.174805
174.636079 | 2130.236572
175.604134 | 2120.51123
176.572189 | 2118.647461
177.540244 | 2139.387451
178.508299 | 2183.955566
179.476355 | 2220.63623
180.44441 | 2231.922119
181.412465 | 2205.508301
182.38052 | 2153.942139
183.348575 | 2130.155762
184.31663 | 2141.874512
185.284685 | 2193.166992
186.25274 | 2266.921631
187.220795 | 2334.995361
188.188851 | 2383.855713
189.156906 | 2420.104492
190.124961 | 2472.369873
191.093016 | 2520.834961
192.061071 | 2556.571045
193.029126 | 2569.912598
193.997181 | 2584.417969
194.965236 | 2646.999756
195.933292 | 2721.709229
196.901347 | 2789.258789
197.869402 | 2839.172363
198.837457 | 2871.375488
199.805512 | 2879.157227
200.773567 | 2896.890381
201.741622 | 2950.542969
202.709677 | 3024.245605
203.677733 | 3120.061768
204.645788 | 3216.992676
205.613843 | 3315.7146
206.581898 | 3440.338379
207.549953 | 3578.918945
208.518008 | 3715.363037
209.486063 | 3845.371826
210.454118 | 3962.408691
211.422174 | 4039.875244
212.390229 | 4066.280762
213.358284 | 4069.752441
214.326339 | 4057.15332
215.294394 | 4009.341553
216.262449 | 3926.101563
217.230504 | 3787.259521
218.198559 | 3608.124023
219.166614 | 3408.06543
220.13467 | 3178.750977
221.102725 | 2956.803467
222.07078 | 2728.123047
223.038835 | 2494.907715
224.00689 | 2275.456299
224.974945 | 2062.180908
225.943 | 1863.171509
226.911055 | 1660.708008
227.879111 | 1470.495117
228.847166 | 1277.891846
229.815221 | 1082.238647
230.783276 | 888.699341
231.751331 | 706.277466
232.719386 | 563.936035
233.687441 | 471.936554
234.655496 | 409.825256
235.623552 | 351.624603
236.591607 | 291.568726
237.559662 | 219.483765
238.527717 | 125.382202
239.495772 | 33.120728
240.463827 | -26.016083
241.431882 | -44.720764
242.399937 | -34.152802
243.367992 | -18.598419
244.336048 | -10.494141
245.304103 | -3.873871
246.272158 | -0.17514
247.240213 | 0.818695
248.208268 | -6.064758
249.176323 | -5.766479
250.144378 | 10.114471
251.112433 | 30.69635
252.080489 | 40.96817
253.048544 | 29.859222
254.016599 | 16.200409
254.984654 | 25.231964
255.952709 | 50.801727
256.920764 | 73.362091
257.888819 | 79.818695
258.856874 | 81.917236
259.82493 | 91.754791
260.792985 | 105.126434
261.76104 | 121.475739
262.729095 | 138.455811
263.69715 | 157.030762
264.665205 | 169.737396
265.63326 | 170.002533
266.601315 | 157.608459
267.56937 | 141.882324
268.537426 | 130.515961
269.505481 | 125.239441
270.473536 | 129.069031
271.441591 | 140.790283
272.409646 | 150.432159
273.377701 | 151.891632
274.345756 | 142.160278
275.313811 | 125.274445
276.281867 | 109.870392
277.249922 | 99.249023
278.217977 | 81.831879
279.186032 | 49.27301
280.154087 | 11.366089
281.122142 | -15.621613
282.090197 | -31.533203
283.058252 | -49.980377
284.026308 | -84.987701
284.994363 | -123.587128
285.962418 | -151.826691
286.930473 | -165.531952
287.898528 | -154.295197
288.866583 | -126.05545
289.834638 | -94.038422
290.802693 | -52.016022
291.770749 | -12.407806
292.738804 | -1.121155
293.706859 | -11.41983
294.674914 | -25.396942
295.642969 | -42.147827
296.611024 | -56.666779
297.579079 | -56.108093
298.547134 | -33.635498
299.515189 | 14.685852
300.483245 | 77.212067
301.4513 | 119.26828
302.419355 | 142.999847
303.38741 | 164.306549
304.355465 | 184.945282
305.32352 | 195.74649
306.291575 | 194.933777
307.25963 | 182.848022
308.227686 | 165.403381
309.195741 | 154.407379
310.163796 | 159.078186
311.131851 | 193.826904
312.099906 | 243.525116
313.067961 | 279.321411
314.036016 | 295.073334
315.004071 | 291.623474
315.972127 | 269.505524
316.940182 | 235.199524
317.908237 | 199.920532
318.876292 | 186.122955
319.844347 | 187.037201
320.812402 | 202.240234
321.780457 | 221.661255
322.748512 | 231.006958
323.716567 | 235.843903
324.684623 | 233.634491
325.652678 | 215.194794
326.620733 | 174.871246
327.588788 | 128.788086
328.556843 | 87.297302
329.524898 | 55.590698
330.492953 | 39.569916
331.461008 | 35.76178
332.429064 | 34.045227
333.397119 | 34.661835
334.365174 | 40.146118
335.333229 | 58.568085
336.301284 | 88.421875
337.269339 | 118.481873
338.237394 | 143.772797
339.205449 | 150.312042
340.173505 | 142.78775
341.14156 | 137.293304
342.109615 | 141.061676
343.07767 | 136.782196
344.045725 | 118.607605
345.01378 | 104.270905
345.981835 | 89.144318
346.94989 | 71.253082
347.917946 | 73.588989
348.886001 | 102.87381
349.854056 | 149.683289
350.822111 | 199.141602
351.790166 | 231.673553
352.758221 | 250.654236
353.726276 | 248.138763
354.694331 | 224.773346
355.662386 | 220.770538
356.630442 | 251.558044
357.598497 | 298.669403
358.566552 | 344.683319
359.534607 | 378.619873
360.502662 | 404.829803
361.470717 | 448.642242
362.438772 | 520.772461
363.406827 | 599.793274
364.374883 | 665.875977
365.342938 | 729.371826
366.310993 | 793.32666
367.279048 | 866.205078
368.247103 | 942.323608
369.215158 | 1018.351929
370.183213 | 1102.598633
371.151268 | 1194.110107
372.119324 | 1280.254639
373.087379 | 1351.070557
374.055434 | 1419.075684
375.023489 | 1479.237061
375.991544 | 1533.691406
376.959599 | 1593.798584
377.927654 | 1651.624512
378.895709 | 1690.493164
379.863764 | 1703.290527
380.83182 | 1708.657471
381.799875 | 1720.717407
382.76793 | 1736.414917
383.735985 | 1737.600342
384.70404 | 1710.151855
385.672095 | 1675.790039
386.64015 | 1647.135132
387.608205 | 1633.935547
388.576261 | 1640.333496
389.544316 | 1650.324951
390.512371 | 1645.098633
391.480426 | 1615.883667
392.448481 | 1588.563965
393.416536 | 1586.071777
394.384591 | 1605.036621
395.352646 | 1627.097412
396.320702 | 1636.579224
397.288757 | 1631.787842
398.256812 | 1615.827393
399.224867 | 1600.401855
400.192922 | 1595.384521
401.160977 | 1596.68103
402.129032 | 1594.395996
403.097087 | 1582.712036
404.065142 | 1559.175781
405.033198 | 1533.438477
406.001253 | 1510.255981
406.969308 | 1492.165527
407.937363 | 1493.996338
408.905418 | 1504.926758
409.873473 | 1514.375732
410.841528 | 1522.893799
411.809583 | 1525.793213
412.777639 | 1526.026611
413.745694 | 1530.953369
414.713749 | 1536.547363
415.681804 | 1537.697388
416.649859 | 1543.585693
417.617914 | 1556.748535
418.585969 | 1571.897705
419.554024 | 1594.989136
420.52208 | 1620.717529
421.490135 | 1630.807373
422.45819 | 1631.672607
423.426245 | 1638.333862
424.3943 | 1655.507324
425.362355 | 1685.274658
426.33041 | 1719.203979
427.298465 | 1725.960205
428.266521 | 1710.602051
429.234576 | 1675.243896
430.202631 | 1631.189819
431.170686 | 1600.169556
432.138741 | 1584.271484
433.106796 | 1573.934692
434.074851 | 1558.206787
435.042906 | 1539.527588
436.010961 | 1521.336914
436.979017 | 1504.292847
437.947072 | 1490.116211
438.915127 | 1472.644531
439.883182 | 1448.558594
440.851237 | 1410.669312
441.819292 | 1351.74585
442.787347 | 1277.572021
443.755402 | 1201.408691
444.723458 | 1133.637451
445.691513 | 1072.717529
446.659568 | 1016.789673
447.627623 | 956.736633
448.595678 | 883.760864
449.563733 | 804.872559
450.531788 | 720.39801
451.499843 | 645.93103
452.467899 | 583.891479
453.435954 | 526.077698
454.404009 | 470.497284
455.372064 | 417.619751
456.340119 | 375.491455
457.308174 | 334.895355
458.276229 | 296.698822
459.244284 | 270.466461
460.212339 | 252.143829
461.180395 | 230.132446
462.14845 | 202.966431
463.116505 | 179.65332
464.08456 | 170.553711
465.052615 | 182.57135
466.02067 | 213.880096
466.988725 | 253.473541
467.95678 | 302.017792
468.924836 | 357.022369
469.892891 | 416.168213
470.860946 | 472.00351
471.829001 | 523.436646
472.797056 | 576.108398
473.765111 | 620.467773
474.733166 | 654.745239
475.701221 | 687.15564
476.669277 | 716.153687
477.637332 | 738.588013
478.605387 | 760.077271
479.573442 | 778.471741
480.541497 | 792.213196
481.509552 | 808.979004
482.477607 | 820.234009
483.445662 | 825.814453
484.413718 | 829.917786
485.381773 | 829.982544
486.349828 | 828.872925
487.317883 | 832.801025
488.285938 | 833.123657
489.253993 | 817.181335
490.222048 | 792.482544
491.190103 | 768.873657
492.158158 | 748.977356
493.126214 | 733.3125
494.094269 | 714.941284
495.062324 | 689.559326
496.030379 | 668.141602
496.998434 | 659.511841
497.966489 | 663.821472
498.934544 | 675.460938
499.902599 | 677.103516
500.870655 | 658.497803
501.83871 | 628.385864
502.806765 | 594.942383
503.77482 | 564.90625
504.742875 | 542.905884
505.71093 | 537.298767
506.678985 | 535.704834
507.64704 | 522.354126
508.615096 | 504.379272
509.583151 | 497.335175
510.551206 | 491.390717
511.519261 | 473.269409
512.487316 | 447.323486
513.455371 | 428.229462
514.423426 | 424.074799
515.391481 | 427.802887
516.359536 | 432.351135
517.327592 | 431.884308
518.295647 | 424.218445
519.263702 | 396.874146
520.231757 | 355.263
521.199812 | 315.631439
522.167867 | 293.645569
523.135922 | 289.671692
524.103977 | 287.336578
525.072033 | 273.367676
526.040088 | 244.755676
527.008143 | 214.569458
527.976198 | 196.589417
528.944253 | 185.317596
529.912308 | 168.198425
530.880363 | 138.475189
531.848418 | 106.053162
532.816474 | 92.296539
533.784529 | 94.209198
534.752584 | 98.229248
535.720639 | 95.25296
536.688694 | 78.676453
537.656749 | 58.226868
538.624804 | 47.283875
539.592859 | 43.279907
540.560915 | 43.495209
541.52897 | 39.948822
542.497025 | 32.380096
543.46508 | 20.382782
544.433135 | 9.540375
545.40119 | 17.760162
546.369245 | 48.205292
547.3373 | 86.415588
548.305355 | 127.329132
549.273411 | 172.75705
550.241466 | 215.024292
551.209521 | 249.193481
552.177576 | 283.702728
553.145631 | 328.365265
554.113686 | 394.413177
555.081741 | 483.716736
556.049796 | 592.687744
557.017852 | 711.272095
557.985907 | 827.221924
558.953962 | 937.115723
559.922017 | 1041.541382
560.890072 | 1150.071045
561.858127 | 1281.39502
562.826182 | 1450.485962
563.794237 | 1649.513672
564.762293 | 1845.776245
565.730348 | 2027.743652
566.698403 | 2196.559326
567.666458 | 2342.48584
568.634513 | 2492.706543
569.602568 | 2656.687256
570.570623 | 2832.268555
571.538678 | 3004.14917
572.506733 | 3152.962158
573.474789 | 3275.186523
574.442844 | 3378.076904
575.410899 | 3480.973633
576.378954 | 3591.261963
577.347009 | 3698.908203
578.315064 | 3802.391602
579.283119 | 3890.525635
580.251174 | 3955.45752
581.21923 | 4000.306885
582.187285 | 4026.435303
583.15534 | 4046.587646
584.123395 | 4059.078125
585.09145 | 4041.229492
586.059505 | 3957.693115
587.02756 | 3789.846436
587.995615 | 3542.181641
588.963671 | 3255.481445
589.931726 | 2952.763184
590.899781 | 2641.07373
591.867836 | 2330.259521
592.835891 | 2034.46521
593.803946 | 1759.038086
594.772001 | 1499.054932
595.740056 | 1250.974609
596.708111 | 1019.635071
597.676167 | 821.516663
598.644222 | 653.054688
599.612277 | 508.080963
600.580332 | 386.203278
601.548387 | 281.193787
602.516442 | 190.262024
603.484497 | 117.789276
604.452552 | 72.688232
605.420608 | 49.318298
606.388663 | 34.36203
607.356718 | 19.881134
608.324773 | 9.028687
609.292828 | 5.274902
610.260883 | 7.036987
611.228938 | 3.644226
612.196993 | 0
613.165049 | 2.186401
614.133104 | 6.292542
615.101159 | 9.384674
616.069214 | 11.001556
617.037269 | 20.464661
618.005324 | 35.39978
618.973379 | 48.317474
619.941434 | 47.761169
620.90949 | 32.753601
621.877545 | 16.921692
622.8456 | 11.118866
623.813655 | 18.080261
624.78171 | 30.989899
625.749765 | 47.25174
626.71782 | 62.445068
627.685875 | 74.613831
628.65393 | 79.960938
629.621986 | 89.353119
630.590041 | 106.969513
631.558096 | 121.456665
632.526151 | 128.582886
633.494206 | 127.120758
634.462261 | 125.649078
635.430316 | 131.069031
636.398371 | 135.751984
637.366427 | 138.742401
638.334482 | 141.218201
639.302537 | 144.144714
640.270592 | 143.131317
641.238647 | 140.414154
642.206702 | 139.047668
643.174757 | 142.630219
644.142812 | 147.23999
645.110868 | 150.319336
646.078923 | 158.304626
647.046978 | 163.823425
648.015033 | 172.723328
648.983088 | 192.411926
649.951143 | 222.77887
650.919198 | 252.573486
651.887253 | 281.205872
652.855308 | 314.756958
653.823364 | 345.427704
654.791419 | 380.74881
655.759474 | 424.287323
656.727529 | 471.374237
657.695584 | 525.302246
658.663639 | 588.467529
659.631694 | 671.554504
660.599749 | 780.015869
661.567805 | 897.726074
662.53586 | 1018.182068
663.503915 | 1156.194336
664.47197 | 1328.798706
665.440025 | 1538.275635
666.40808 | 1783.223022
667.376135 | 2097.373535
668.34419 | 2497.040527
669.312246 | 2969.819336
670.280301 | 3535.597412
671.248356 | 4219.685059
672.216411 | 5049.411133
673.184466 | 6070.674316
674.152521 | 7302.123047
675.120576 | 8750.948242
676.088631 | 10437.71
677.056687 | 12380.37
678.024742 | 14581.01
678.992797 | 17010.02
679.960852 | 19631.9
680.928907 | 22364.78
681.896962 | 25111.73
682.865017 | 27764.27
683.833072 | 30198.23
684.801127 | 32246.94
685.769183 | 33852.63
686.737238 | 35002.72
687.705293 | 35721.64
688.673348 | 36097.01
689.641403 | 36122.72
690.609458 | 35818.6
691.577513 | 35287.93
692.545568 | 34666.4375
693.513624 | 34120.9
694.481679 | 33699.78
695.449734 | 33390.19
696.417789 | 33183.9
697.385844 | 33041.84
698.353899 | 32896.67
699.321954 | 32671.44
700.290009 | 32310.55
701.258065 | 31753.21
702.22612 | 30970.05
703.194175 | 29951.43
704.16223 | 28700.05
705.130285 | 27217.65
706.09834 | 25510.51
707.066395 | 23549.14
708.03445 | 21390.17
709.002505 | 19103.86
709.970561 | 16743.46
710.938616 | 14412.14
711.906671 | 12207.08
712.874726 | 10191.11
713.842781 | 8420.730469
714.810836 | 6921.024414
715.778891 | 5688.297852
716.746946 | 4729.505859
717.715002 | 4018.028564
718.683057 | 3513.505127
719.651112 | 3161.525146
720.619167 | 2936.287598
721.587222 | 2822.095703
722.555277 | 2813.551514
723.523332 | 2906.742188
724.491387 | 3078.025879
725.459443 | 3303.012207
726.427498 | 3565.592041
727.395553 | 3857.519531
728.363608 | 4162.232422
729.331663 | 4497.95752
730.299718 | 4861.05957
731.267773 | 5252.912598
732.235828 | 5668.060547
733.203883 | 6069.34668
734.171939 | 6450.121582
735.139994 | 6811.526855
736.108049 | 7136.518555
737.076104 | 7440.680664
738.044159 | 7741.931152
739.012214 | 8047.889648
739.980269 | 8380.177734
740.948324 | 8742.431641
741.91638 | 9108.766602
742.884435 | 9472.146484
743.85249 | 9817.327148
744.820545 | 10131.61
745.7886 | 10430.33
746.756655 | 10688.58
747.72471 | 10884.98
748.692765 | 10989.7
749.660821 | 10996.05
750.628876 | 10912.12
751.596931 | 10759.6
752.564986 | 10591.69
753.533041 | 10464.1
754.501096 | 10446.94
755.469151 | 10576.4
756.437206 | 10856.95
757.405262 | 11297.07
758.373317 | 11879.11
759.341372 | 12560.64
760.309427 | 13290.5
761.277482 | 14005.23
762.245537 | 14640.56
763.213592 | 15148.45
764.181647 | 15455.11
765.149702 | 15563.44
766.117758 | 15469.81
767.085813 | 15158.17
768.053868 | 14667.03
769.021923 | 13985.24
769.989978 | 13191.11
770.958033 | 12361.4
771.926088 | 11572.55
772.894143 | 10909.01
773.862199 | 10385.5
774.830254 | 10031.54
775.798309 | 9899.854492
776.766364 | 9958.359375
777.734419 | 10155.1
778.702474 | 10471.36
779.670529 | 10933.88
780.638584 | 11517.7
781.60664 | 12164.46
782.574695 | 12784.87793
783.54275 | 13296.96875
784.510805 | 13679.11
785.47886 | 13923.23
786.446915 | 14020.08
787.41497 | 13952.875
788.383025 | 13713.79
789.35108 | 13299.88
790.319136 | 12745.73
791.287191 | 12124.82
792.255246 | 11501.97
793.223301 | 10953.49
794.191356 | 10501.24
795.159411 | 10141.85
796.127466 | 9853.19043
797.095521 | 9626.567383
798.063577 | 9484.571289
799.031632 | 9421.081055
799.999687 | 9414.689453
800.967742 | 9422.773438
801.935797 | 9431.573242
802.903852 | 9433.760742
803.871907 | 9402.109375
804.839962 | 9321.057617
805.808018 | 9191.683594
806.776073 | 8981.024414
807.744128 | 8699.873047
808.712183 | 8351.337891
809.680238 | 7936.918457
810.648293 | 7469.224121
811.616348 | 6941.527832
812.584403 | 6376.414063
813.552459 | 5803.21582
814.520514 | 5246.921387
815.488569 | 4698.397461
816.456624 | 4176.893066
817.424679 | 3695.636475
818.392734 | 3239.545166
819.360789 | 2824.202637
820.328844 | 2450.713135
821.296899 | 2104.04834
822.264955 | 1802.893921
823.23301 | 1549.657227
824.201065 | 1344.017334
825.16912 | 1173.339111
826.137175 | 1014.624084
827.10523 | 871.205811
828.073285 | 739.531128
829.04134 | 629.682495
830.009396 | 550.871948
830.977451 | 485.254822
831.945506 | 436.826813
832.913561 | 397.388733
833.881616 | 357.686096
834.849671 | 318.146118
835.817726 | 265.006531
836.785781 | 218.574646
837.753837 | 172.598511
838.721892 | 129.027344
839.689947 | 97.665497
840.658002 | 78.365082
841.626057 | 79.6828
842.594112 | 88.017731
843.562167 | 97.727509
844.530222 | 103.065674
845.498277 | 101.272583
846.466333 | 87.628906
847.434388 | 71.417053
848.402443 | 55.318878
849.370498 | 45.151642
850.338553 | 49.874176
851.306608 | 67.508942
852.274663 | 95.753815
853.242718 | 128.823059
854.210774 | 159.32486
855.178829 | 183.417389
856.146884 | 207.650726
857.114939 | 238.859375
858.082994 | 287.939728
859.051049 | 355.823181
860.019104 | 441.252228
860.987159 | 555.62384
861.955215 | 705.666565
862.92327 | 889.423584
863.891325 | 1104.761841
864.85938 | 1367.603882
865.827435 | 1704.869507
866.79549 | 2120.213135
867.763545 | 2603.595703
868.7316 | 3132.268799
869.699655 | 3667.414551
870.667711 | 4181.402832
871.635766 | 4639.510742
872.603821 | 5007.954102
873.571876 | 5264.282227
874.539931 | 5399.723145
875.507986 | 5430.510254
876.476041 | 5376.124023
877.444096 | 5243.290527
878.412152 | 5027.731934
879.380207 | 4688.78125
880.348262 | 4243.709473
881.316317 | 3742.562012
882.284372 | 3221.067871
883.252427 | 2722.101563
884.220482 | 2261.35791
885.188537 | 1861.170288
886.156593 | 1522.907837
887.124648 | 1221.536011
888.092703 | 976.252869
889.060758 | 791.272583
890.028813 | 648.002747
890.996868 | 529.190918
891.964923 | 424.567383
892.932978 | 336.700684
893.901034 | 269.340576
894.869089 | 218.113007
895.837144 | 190.201996
896.805199 | 176.926361
897.773254 | 161.88559
898.741309 | 145.890594
899.709364 | 133.998871
900.677419 | 121.491791
901.645474 | 117.981689
902.61353 | 106.877502
903.581585 | 93.219147
904.54964 | 78.575439
905.517695 | 54.756958
906.48575 | 41.483917
907.453805 | 35.663635
908.42186 | 33.112915
909.389915 | 26.827026
910.357971 | 13.573151
911.326026 | 1.867798
912.294081 | -3.67981
913.262136 | -6.727783
914.230191 | 4.458496
915.198246 | 18.302216
916.166301 | 26.714722
917.134356 | 32.345276
918.102412 | 49.027039
919.070467 | 81.480164
920.038522 | 122.665833
921.006577 | 169.671661
921.974632 | 228.384033
922.942687 | 300.377533
923.910742 | 397.642792
924.878797 | 516.601563
925.846852 | 650.572388
926.814908 | 790.563477
927.782963 | 920.765808
928.751018 | 1064.451538
929.719073 | 1219.372803
930.687128 | 1378.858887
931.655183 | 1542.416992
932.623238 | 1702.599609
933.591293 | 1866.929077
934.559349 | 2032.054932
935.527404 | 2201.145996
936.495459 | 2372.513428
937.463514 | 2527.921143
938.431569 | 2658.006836
939.399624 | 2759.746826
940.367679 | 2830.279297
941.335734 | 2871.758789
942.30379 | 2872.839111
943.271845 | 2847.126709
944.2399 | 2812.205078
945.207955 | 2752.220947
946.17601 | 2656.598389
947.144065 | 2535.080322
948.11212 | 2405.978027
949.080175 | 2278.26001
950.048231 | 2162.532471
951.016286 | 2074.569092
951.984341 | 2011.423584
952.952396 | 1967.967041
953.920451 | 1928.779663
954.888506 | 1875.676514
955.856561 | 1813.255981
956.824616 | 1748.206787
957.792671 | 1669.864746
958.760727 | 1590.187012
959.728782 | 1513.27832
960.696837 | 1426.121338
961.664892 | 1335.824707
962.632947 | 1234.023804
963.601002 | 1119.871704
964.569057 | 996.455688
965.537112 | 867.210693
966.505168 | 747.511475
967.473223 | 638.531738
968.441278 | 537.759033
969.409333 | 447.479706
970.377388 | 361.731506
971.345443 | 276.350952
972.313498 | 197.645935
973.281553 | 141.00589
974.249609 | 117.085938
975.217664 | 120.168396
976.185719 | 140.000885
977.153774 | 157.382355
978.121829 | 159.150543
979.089884 | 158.352936
980.057939 | 158.251312
981.025994 | 166.015045
981.994049 | 191.566559
982.962105 | 234.42627
983.93016 | 288.724915
984.898215 | 339.699127
985.86627 | 368.27417
986.834325 | 373.247559
987.80238 | 372.423553
988.770435 | 370.645935
989.73849 | 373.080261
990.706546 | 375.493866
991.674601 | 373.33847
992.642656 | 357.242035
993.610711 | 328.406952
994.578766 | 305.434814
995.546821 | 292.601563
996.514876 | 282.633881
997.482931 | 267.778381
998.450987 | 244.788574
999.419042 | 214.74176
1000.387097 | 178.819031
1001.355152 | 150.7341
1002.323207 | 127.168701
1003.291262 | 96.876984
1004.259317 | 63.954803
1005.227372 | 42.692596
1006.195427 | 30.627167
1007.163483 | 21.56604
1008.131538 | 20.97052
1009.099593 | 37.286469
1010.067648 | 73.393402
1011.035703 | 121.240631
1012.003758 | 176.253265
1012.971813 | 223.465515
1013.939868 | 258.916504
1014.907924 | 291.90564
1015.875979 | 327.517883
1016.844034 | 368.671906
1017.812089 | 410.354767
1018.780144 | 463.610535
1019.748199 | 520.391602
1020.716254 | 576.251404
1021.684309 | 629.313538
1022.652365 | 669.836975
1023.62042 | 709.980469
1024.588475 | 753.777771
1025.55653 | 803.846436
1026.524585 | 845.643982
1027.49264 | 882.94165
1028.460695 | 918.272156
1029.42875 | 949.48291
1030.396806 | 996.78479
1031.364861 | 1031.010986
1032.332916 | 1059.669434
1033.300971 | 1093.30896
1034.269026 | 1130.174683
1035.237081 | 1169.957275
1036.205136 | 1202.40625
1037.173191 | 1231.673828
1038.141246 | 1258.91394
1039.109302 | 1295.315674
1040.077357 | 1344.927979
1041.045412 | 1381.956665
1042.013467 | 1394.149902
1042.981522 | 1409.218018
1043.949577 | 1446.931396
1044.917632 | 1495.818237
1045.885687 | 1522.194092
1046.853743 | 1507.955444
1047.821798 | 1467.185791
1048.789853 | 1420.99231
1049.757908 | 1370.090698
1050.725963 | 1313.30542
1051.694018 | 1241.514648
1052.662073 | 1150.038208
1053.630128 | 1052.000488
1054.598184 | 955.231384
1055.566239 | 860.968323
1056.534294 | 775.650879
1057.502349 | 699.279419
1058.470404 | 622.689941
1059.438459 | 554.362549
1060.406514 | 507.385468
1061.374569 | 474.834534
1062.342624 | 464.891296
1063.31068 | 466.58493
1064.278735 | 480.876617
1065.24679 | 510.992462
1066.214845 | 565.276123
1067.1829 | 642.405884
1068.150955 | 733.43811
1069.11901 | 834.810791
1070.087065 | 944.340698
1071.055121 | 1059.698975
1072.023176 | 1166.351318
1072.991231 | 1257.028076
1073.959286 | 1326.820923
1074.927341 | 1395.262329
1075.895396 | 1461.192139
1076.863451 | 1511.5271
1077.831506 | 1548.379639
1078.799562 | 1561.466187
1079.767617 | 1557.622681
1080.735672 | 1530.714111
1081.703727 | 1482.841064
1082.671782 | 1432.601074
1083.639837 | 1408.144287
1084.607892 | 1404.917725
1085.575947 | 1398.02832
1086.544003 | 1393.416748
1087.512058 | 1387.230347
1088.480113 | 1384.251709
1089.448168 | 1391.001953
1090.416223 | 1406.766235
1091.384278 | 1437.230713
1092.352333 | 1489.51123
1093.320388 | 1570.142212
1094.288443 | 1649.298828
1095.256499 | 1715.427368
1096.224554 | 1771.655518
1097.192609 | 1814.194824
1098.160664 | 1876.319336
1099.128719 | 1955.816895
1100.096774 | 2035.663086
1101.064829 | 2106.81958
1102.032884 | 2153.086914
1103.00094 | 2172.924316
1103.968995 | 2166.833984
1104.93705 | 2142.645264
1105.905105 | 2094.759766
1106.87316 | 2005.952148
1107.841215 | 1878.427979
1108.80927 | 1728.98938
1109.777325 | 1565.811768
1110.745381 | 1398.343262
1111.713436 | 1230.239624
1112.681491 | 1060.417603
1113.649546 | 890.382629
1114.617601 | 728.387573
1115.585656 | 583.830933
1116.553711 | 456.633606
1117.521766 | 350.308838
1118.489821 | 259.267761
1119.457877 | 185.011383
1120.425932 | 140.337128
1121.393987 | 120.380066
1122.362042 | 108.702301
1123.330097 | 95.275391
1124.298152 | 78.27121
1125.266207 | 66.984253
1126.234262 | 52.004639
1127.202318 | 30.532898
1128.170373 | 11.585358
1129.138428 | -1.915039
1130.106483 | -11.329254
1131.074538 | -18.318573
1132.042593 | -23.176147
1133.010648 | -27.141357
1133.978703 | -25.792938
1134.946759 | -16.18576
1135.914814 | -0.74057
1136.882869 | 9.810059
1137.850924 | 15.531311
1138.818979 | 28.898956
1139.787034 | 47.23407
1140.755089 | 69.246735
1141.723144 | 111.046265
1142.691199 | 175.997772
1143.659255 | 257.658478
1144.62731 | 354.475342
1145.595365 | 465.885345
1146.56342 | 604.900574
1147.531475 | 762.390991
1148.49953 | 912.410706
1149.467585 | 1035.492432
1150.43564 | 1118.404785
1151.403696 | 1162.967285
1152.371751 | 1169.322998
1153.339806 | 1148.97644
1154.307861 | 1108.086426
1155.275916 | 1033.848267
1156.243971 | 927.525513
1157.212026 | 806.661926
1158.180081 | 685.800476
1159.148137 | 574.036865
1160.116192 | 468.077545
1161.084247 | 368.39978
1162.052302 | 274.048798
1163.020357 | 193.33548
1163.988412 | 138.083008
1164.956467 | 110.781952
1165.924522 | 94.298126
1166.892578 | 88.909058
1167.860633 | 85.165558
1168.828688 | 73.949005
1169.796743 | 55.709564
1170.764798 | 34.233246
1171.732853 | 32.369781
1172.700908 | 41.323212
1173.668963 | 42.249908
1174.637018 | 26.211029
1175.605074 | 5.367889
1176.573129 | -15.212494
1177.541184 | -31.079651
1178.509239 | -41.884155
1179.477294 | -45.268158
1180.445349 | -34.893402
1181.413404 | -8.23703
1182.381459 | 38.329132
1183.349515 | 96.089783
1184.31757 | 164.074738
1185.285625 | 244.866028
1186.25368 | 328.599945
1187.221735 | 408.541168
1188.18979 | 484.859558
1189.157845 | 566.565125
1190.1259 | 645.267151
1191.093956 | 704.726929
1192.062011 | 730.442505
1193.030066 | 714.456055
1193.998121 | 669.695679
1194.966176 | 631.256226
1195.934231 | 603.16626
1196.902286 | 583.582703
1197.870341 | 564.266235
1198.838396 | 543.989075
1199.806452 | 530.290894
1200.774507 | 517.906616
1201.742562 | 518.390259
1202.710617 | 554.892334
1203.678672 | 636.544495
1204.646727 | 765.955078
1205.614782 | 952.442993
1206.582837 | 1199.186157
1207.550893 | 1513.497803
1208.518948 | 1916.214233
1209.487003 | 2402.519043
1210.455058 | 2953.379639
1211.423113 | 3545.819092
1212.391168 | 4148.626953
1213.359223 | 4701.282227
1214.327278 | 5145.915527
1215.295334 | 5462.563965
1216.263389 | 5631.055664
1217.231444 | 5646.013672
1218.199499 | 5492.579102
1219.167554 | 5178.856445
1220.135609 | 4756.680664
1221.103664 | 4270.908203
1222.071719 | 3763.052734
1223.039775 | 3267.40332
1224.00783 | 2812.423584
1224.975885 | 2389.04248
1225.94394 | 1985.994263
1226.911995 | 1613.13147
1227.88005 | 1282.317505
1228.848105 | 1008.432129
1229.81616 | 806.745972
1230.784215 | 670.977173
1231.752271 | 574.850342
1232.720326 | 491.082886
1233.688381 | 405.152496
1234.656436 | 310.901947
1235.624491 | 218.553314
1236.592546 | 152.532135
1237.560601 | 118.637817
1238.528656 | 112.065643
1239.496712 | 113.189178
1240.464767 | 103.309082
1241.432822 | 83.121063
1242.400877 | 70.889038
1243.368932 | 82.51416
1244.336987 | 111.183929
1245.305042 | 150.433899
1246.273097 | 192.527344
1247.241153 | 241.218109
1248.209208 | 309.401031
1249.177263 | 408.179169
1250.145318 | 533.822144
1251.113373 | 664.605957
1252.081428 | 786.983887
1253.049483 | 897.897583
1254.017538 | 995.05426
1254.985593 | 1089.983887
1255.953649 | 1179.90625
1256.921704 | 1258.555908
1257.889759 | 1337.148682
1258.857814 | 1423.522217
1259.825869 | 1521.034912
1260.793924 | 1641.568237
1261.761979 | 1789.019043
1262.730034 | 1938.244629
1263.69809 | 2082.189453
1264.666145 | 2226.050781
1265.6342 | 2361.199219
1266.602255 | 2472.232422
1267.57031 | 2542.892578
1268.538365 | 2580.832031
1269.50642 | 2575.103271
1270.474475 | 2531.594238
1271.442531 | 2472.017334
1272.410586 | 2399.062012
1273.378641 | 2328.099854
1274.346696 | 2275.766357
1275.314751 | 2254.109375
1276.282806 | 2281.500244
1277.250861 | 2362.17334
1278.218916 | 2475.229248
1279.186972 | 2595.773926
1280.155027 | 2714.953369
1281.123082 | 2832.890625
1282.091137 | 2941.737305
1283.059192 | 3038.213135
1284.027247 | 3121.99292
1284.995302 | 3211.895264
1285.963357 | 3314.915527
1286.931412 | 3407.506836
1287.899468 | 3474.46582
1288.867523 | 3513.629883
1289.835578 | 3538.406982
1290.803633 | 3578.865234
1291.771688 | 3623.396973
1292.739743 | 3664.067383
1293.707798 | 3717.467529
1294.675853 | 3796.857666
1295.643909 | 3917.530273
1296.611964 | 4077.141113
1297.580019 | 4254.352539
1298.548074 | 4425.641602
1299.516129 | 4584.197754
1300.484184 | 4727.867676
1301.452239 | 4846.961914
1302.420294 | 4917.567871
1303.38835 | 4930.985352
1304.356405 | 4897.651367
1305.32446 | 4823.80957
1306.292515 | 4716.457031
1307.26057 | 4591.20459
1308.228625 | 4468.405273
1309.19668 | 4361.736328
1310.164735 | 4266.960938
1311.13279 | 4184.252441
1312.100846 | 4111.39209
1313.068901 | 4048.387695
1314.036956 | 3996.439941
1315.005011 | 3960.418945
1315.973066 | 3951.489746
1316.941121 | 3974.182861
1317.909176 | 4020.70166
1318.877231 | 4071.574219
1319.845287 | 4118.138672
1320.813342 | 4162.160156
1321.781397 | 4213.147949
1322.749452 | 4293.871582
1323.717507 | 4404.559082
1324.685562 | 4533.279297
1325.653617 | 4666.639648
1326.621672 | 4796.229004
1327.589728 | 4928.395996
1328.557783 | 5081.395996
1329.525838 | 5287.318359
1330.493893 | 5565.284668
1331.461948 | 5887.602539
1332.430003 | 6227.152832
1333.398058 | 6591.331543
1334.366113 | 6981.005371
1335.334168 | 7386.864258
1336.302224 | 7785.348633
1337.270279 | 8171.063965
1338.238334 | 8543.701172
1339.206389 | 8890.926758
1340.174444 | 9194.560547
1341.142499 | 9417.879883
1342.110554 | 9549.277344
1343.078609 | 9616.742188
1344.046665 | 9641.643555
1345.01472 | 9629.505859
1345.982775 | 9571.496094
1346.95083 | 9468.698242
1347.918885 | 9328.668945
1348.88694 | 9162.523438
1349.854995 | 8998.547852
1350.82305 | 8863.049805
1351.791106 | 8751.808594
1352.759161 | 8641.850586
1353.727216 | 8538.390625
1354.695271 | 8467.920898
1355.663326 | 8420.852539
1356.631381 | 8360.484375
1357.599436 | 8275.216797
1358.567491 | 8170.595703
1359.535547 | 8069.708496
1360.503602 | 7986.841309
1361.471657 | 7924.977051
1362.439712 | 7880.625
1363.407767 | 7846.263184
1364.375822 | 7812.240723
1365.343877 | 7761.654297
1366.311932 | 7695.536133
1367.279987 | 7623.210938
1368.248043 | 7543.141113
1369.216098 | 7471.979004
1370.184153 | 7391.462891
1371.152208 | 7270.640137
1372.120263 | 7105.689941
1373.088318 | 6916.925293
1374.056373 | 6745.747559
1375.024428 | 6614.372559
1375.992484 | 6514.599609
1376.960539 | 6420.130371
1377.928594 | 6314.933594
1378.896649 | 6181.048828
1379.864704 | 6006.154785
1380.832759 | 5821.712891
1381.800814 | 5659.932617
1382.768869 | 5510.163086
1383.736925 | 5369.683594
1384.70498 | 5234.173828
1385.673035 | 5114.48877
1386.64109 | 5035.920898
1387.609145 | 4989.450195
1388.5772 | 4946.282715
1389.545255 | 4880.22998
1390.51331 | 4791.414551
1391.481365 | 4691.682617
1392.449421 | 4593.548828
1393.417476 | 4506.238281
1394.385531 | 4435.636719
1395.353586 | 4382.797852
1396.321641 | 4346.565918
1397.289696 | 4329.117188
1398.257751 | 4336.489746
1399.225806 | 4346.344238
1400.193862 | 4337.668945
1401.161917 | 4308.927734
1402.129972 | 4258.941406
1403.098027 | 4211.13916
1404.066082 | 4178.805664
1405.034137 | 4153.683105
1406.002192 | 4113.591797
1406.970247 | 4050.723145
1407.938303 | 3989.374756
1408.906358 | 3951.369629
1409.874413 | 3954.000244
1410.842468 | 3998.864746
1411.810523 | 4068.590332
1412.778578 | 4138.012695
1413.746633 | 4204.555664
1414.714688 | 4253.879883
1415.682744 | 4281.768066
1416.650799 | 4311.498535
1417.618854 | 4346.345703
1418.586909 | 4405.941406
1419.554964 | 4509.046875
1420.523019 | 4679.959473
1421.491074 | 4945.162109
1422.459129 | 5297.467285
1423.427184 | 5735.837891
1424.39524 | 6260.884766
1425.363295 | 6853.905273
1426.33135 | 7502.01709
1427.299405 | 8155.305664
1428.26746 | 8719.764648
1429.235515 | 9123.114258
1430.20357 | 9331.249023
1431.171625 | 9337.436523
1432.139681 | 9158.295898
1433.107736 | 8850.390625
1434.075791 | 8482.200195
1435.043846 | 8102.259277
1436.011901 | 7751.366699
1436.979956 | 7462.418457
1437.948011 | 7241.319336
1438.916066 | 7059.179199
1439.884122 | 6869.551758
1440.852177 | 6673.331543
1441.820232 | 6482.314453
1442.788287 | 6313.17627
1443.756342 | 6182.068359
1444.724397 | 6019.472656
1445.692452 | 5767.349609
1446.660507 | 5430.589355
1447.628562 | 5013.698242
1448.596618 | 4559.812988
1449.564673 | 4107.660156
1450.532728 | 3671.342773
1451.500783 | 3269.607422
1452.468838 | 2895.588379
1453.436893 | 2557.536865
1454.404948 | 2267.443115
1455.373003 | 2026.653809
1456.341059 | 1833.336426
1457.309114 | 1668.781372
1458.277169 | 1519.067627
1459.245224 | 1395.109009
1460.213279 | 1293.511108
1461.181334 | 1193.973389
1462.149389 | 1091.75293
1463.117444 | 1004.263672
1464.0855 | 933.71637
1465.053555 | 864.560608
1466.02161 | 803.507141
1466.989665 | 747.881897
1467.95772 | 679.782654
1468.925775 | 605.537354
1469.89383 | 514.124512
1470.861885 | 400.91217
1471.82994 | 299.326599
1472.797996 | 248.516632
1473.766051 | 250.433868
1474.734106 | 259.081482
1475.702161 | 248.4646
1476.670216 | 196.917175
1477.638271 | 110.823151
1478.606326 | 30.391266
1479.574381 | -34.003418
1480.542437 | -84.328278
1481.510492 | -116.426331
1482.478547 | -129.648041
1483.446602 | -127.241455
1484.414657 | -114.455444
1485.382712 | -107.328857
1486.350767 | -107.13739
1487.318822 | -115.10556
1488.286878 | -119.891266
1489.254933 | -104.531311
1490.222988 | -76.91571
1491.191043 | -36.20517
1492.159098 | -28.116547
1493.127153 | -50.208221
1494.095208 | -77.071564
1495.063263 | -95.316742
1496.031319 | -83.086914
1496.999374 | -63.290558
1497.967429 | -42.752533
1498.935484 | -37.765778
1499.903539 | -42.570831
1500.871594 | -25.656097
1501.839649 | 3.603485
1502.807704 | 8.628174
1503.775759 | 8.694824
1504.743815 | 7.374084
1505.71187 | -15.965485
1506.679925 | -45.831299
1507.64798 | -72.800171
1508.616035 | -80.620575
1509.58409 | -76.401855
1510.552145 | -53.686005
1511.5202 | -14.331665
1512.488256 | 20.062012
1513.456311 | 43.599701
1514.424366 | 30.779327
1515.392421 | 0.050629
1516.360476 | -23.122925
1517.328531 | -31.888092
1518.296586 | -26.16861
1519.264641 | -11.520844
1520.232697 | 9.443512
1521.200752 | 28.923157
1522.168807 | 39.587341
1523.136862 | 35.149841
1524.104917 | 28.441742
1525.072972 | 43.47348
1526.041027 | 72.717926
1527.009082 | 100.915253
1527.977137 | 124.423584
1528.945193 | 129.279083
1529.913248 | 107.352386
1530.881303 | 69.50116
1531.849358 | 35.724213
1532.817413 | 31.333527
1533.785468 | 70.66684
1534.753523 | 118.109589
1535.721578 | 136.595001
1536.689634 | 132.867554
1537.657689 | 127.657715
1538.625744 | 130.025757
1539.593799 | 145.190765
1540.561854 | 162.646271
1541.529909 | 170.475952
1542.497964 | 160.3573
1543.466019 | 127.968811
1544.434075 | 79.02771
1545.40213 | 34.445648
1546.370185 | 26.054962
1547.33824 | 55.056885
1548.306295 | 88.324921
1549.27435 | 95.49054
1550.242405 | 84.115051
1551.21046 | 73.566132
1552.178516 | 72.73468
1553.146571 | 75.420349
1554.114626 | 73.721283
1555.082681 | 86.155731
1556.050736 | 101.901123
1557.018791 | 109.936279
1557.986846 | 107.346069
1558.954901 | 94.530212
1559.922956 | 97.000031
1560.891012 | 109.766266
1561.859067 | 126.62973
1562.827122 | 130.035645
1563.795177 | 107.564362
1564.763232 | 82.14975
1565.731287 | 55.973114
1566.699342 | 28.969086
1567.667397 | -0.471954
1568.635453 | -38.481262
1569.603508 | -63.161987
1570.571563 | -63.243286
1571.539618 | -46.515991
1572.507673 | -28.95578
1573.475728 | -30.243561
1574.443783 | -37.868317
1575.411838 | -29.396576
1576.379894 | -14.896759
1577.347949 | -7.793701
1578.316004 | -19.927521
1579.284059 | -38.748566
1580.252114 | -41.482941
1581.220169 | -28.19339
1582.188224 | -26.640442
1583.156279 | -32.444702
1584.124334 | -40.82785
1585.09239 | -52.668976
1586.060445 | -45.691376
1587.0285 | -28.127441
1587.996555 | -2.943817
1588.96461 | 15.314789
1589.932665 | 9.611237
1590.90072 | 2.464935
1591.868775 | 13.85733
1592.836831 | 14.746399
1593.804886 | 0.723785
1594.772941 | -32.668976
1595.740996 | -59.816437
1596.709051 | -78.180023
1597.677106 | -83.456329
1598.645161 | -66.726929
1599.613216 | -40.365814
1600.581272 | -14.339539
1601.549327 | -11.769989
1602.517382 | -37.046417
1603.485437 | -70.368042
1604.453492 | -89.121643
1605.421547 | -101.696533
1606.389602 | -91.619476
1607.357657 | -72.608398
1608.325712 | -53.474091
1609.293768 | -48.382996
1610.261823 | -61.567047
1611.229878 | -75.956604
1612.197933 | -101.983032
1613.165988 | -139.846497
1614.134043 | -157.172546
1615.102098 | -153.728912
1616.070153 | -149.56839
1617.038209 | -140.647369
1618.006264 | -128.483582
1618.974319 | -105.045227
1619.942374 | -68.927856
1620.910429 | -37.064758
1621.878484 | -24.273102
1622.846539 | -36.783142
1623.814594 | -64.209442
1624.78265 | -80.346497
1625.750705 | -81.698517
1626.71876 | -85.153778
1627.686815 | -81.476257
1628.65487 | -59.364716
1629.622925 | -36.630096
1630.59098 | -5.354187
1631.559035 | 18.3172
1632.527091 | 11.462463
1633.495146 | -10.511383
1634.463201 | -38.921997
1635.431256 | -58.845612
1636.399311 | -54.09079
1637.367366 | -29.694092
1638.335421 | 9.823975
1639.303476 | 28.958801
1640.271531 | 20.393402
1641.239587 | -10.205139
1642.207642 | -44.628021
1643.175697 | -68.496307
1644.143752 | -74.752441
1645.111807 | -58.710724
1646.079862 | -38.590424
1647.047917 | -19.883606
1648.015972 | -9.715454
1648.984028 | 0.801788
1649.952083 | 16.055023
1650.920138 | 24.057098
1651.888193 | 21.211761
1652.856248 | 3.388611
1653.824303 | -13.637146
1654.792358 | -4.715881
1655.760413 | 19.049255
1656.728469 | 32.603943
1657.696524 | 20.78891
1658.664579 | -4.37973
1659.632634 | -15.499176
1660.600689 | 15.005005
1661.568744 | 60.175568
1662.536799 | 83.126343
1663.504854 | 78.557587
1664.472909 | 53.11264
1665.440965 | 13.065094
1666.40902 | -34.347992
1667.377075 | -58.330597
1668.34513 | -55.696106
1669.313185 | -41.654999
1670.28124 | -27.466614
1671.249295 | -18.275787
1672.21735 | -32.880219
1673.185406 | -46.564026
1674.153461 | -29.914154
1675.121516 | 0.895874
1676.089571 | 44.207336
1677.057626 | 72.815094
1678.025681 | 73.956024
1678.993736 | 60.381592
1679.961791 | 14.825409
1680.929847 | -39.137024
1681.897902 | -76.754669
1682.865957 | -68.085236
1683.834012 | -33.049713
1684.802067 | 2.553986
1685.770122 | 19.799561
1686.738177 | 22.405579
1687.706232 | -0.997528
1688.674288 | -47.521912
1689.642343 | -75.976837
1690.610398 | -79.25296
1691.578453 | -57.30481
1692.546508 | -37.396393
1693.514563 | -7.403412
1694.482618 | 18.332916
1695.450673 | 32.257751
1696.418728 | 34.220032
1697.386784 | 25.62561
1698.354839 | 28.391174
1699.322894 | 14.234039
1700.290949 | -13.644409
1701.259004 | -46.022766
1702.227059 | -69.243469
1703.195114 | -69.97641
1704.163169 | -55.816254
1705.131225 | -37.854614
1706.09928 | -27.065948
1707.067335 | -25.83432
1708.03539 | -26.001709
1709.003445 | -28.64505
1709.9715 | -27.05722
1710.939555 | -18.28186
1711.90761 | -2.472961
1712.875666 | 10.278931
1713.843721 | 8.953125
1714.811776 | -10.031189
1715.779831 | -40.467865
1716.747886 | -47.735657
1717.715941 | -32.608337
1718.683996 | -7.403687
1719.652051 | 9.276062
1720.620106 | 14.173615
1721.588162 | 10.419739
1722.556217 | -2.578552
1723.524272 | -16.903015
1724.492327 | -27.536713
1725.460382 | -28.43103
1726.428437 | -24.199097
1727.396492 | -19.624237
1728.364547 | -20.780945
1729.332603 | -23.144867
1730.300658 | -15.615509
1731.268713 | -16.176941
1732.236768 | -8.429657
1733.204823 | 12.648621
1734.172878 | 33.800262
1735.140933 | 48.743408
1736.108988 | 51.730499
1737.077044 | 39.145142
1738.045099 | 24.044983
1739.013154 | 26.184265
1739.981209 | 38.483856
1740.949264 | 57.64209
1741.917319 | 78.665558
1742.885374 | 67.159668
1743.853429 | 34.238892
1744.821484 | -2.903534
1745.78954 | -28.013794
1746.757595 | -27.13324
1747.72565 | -30.572845
1748.693705 | -27.860474
1749.66176 | -30.497955
1750.629815 | -40.176758
1751.59787 | -42.092712
1752.565925 | -47.375275
1753.533981 | -31.773102
1754.502036 | -13.381592
1755.470091 | -2.014191
1756.438146 | -13.101746
1757.406201 | -45.129883
1758.374256 | -66.105255
1759.342311 | -63.97113
1760.310366 | -42.740204
1761.278422 | -24.943512
1762.246477 | -28.627716
1763.214532 | -47.146454
1764.182587 | -47.421478
1765.150642 | -31.46347
1766.118697 | -0.844482
1767.086752 | 22.590637
1768.054807 | 29.990417
1769.022863 | 43.262787
1769.990918 | 46.575378
1770.958973 | 48.293457
1771.927028 | 41.723358
1772.895083 | 19.066284
1773.863138 | -8.710632
1774.831193 | -44.177185
1775.799248 | -65.115784
1776.767303 | -59.114441
1777.735359 | -32.305634
1778.703414 | 15.180176
1779.671469 | 63.682861
1780.639524 | 92.834503
1781.607579 | 98.090973
1782.575634 | 81.322937
1783.543689 | 51.389343
1784.511744 | 17.759888
1785.4798 | -8.879211
1786.447855 | -24.109985
1787.41591 | -23.661926
1788.383965 | -11.490265
1789.35202 | 7.880676
1790.320075 | 22.008728
1791.28813 | 23.929199
1792.256185 | 12.169159
1793.224241 | -0.822937
1794.192296 | -7.28241
1795.160351 | -1.393768
1796.128406 | 11.884583
1797.096461 | 30.307556
1798.064516 | 55.148743
1799.032571 | 58.217926
1800.000626 | 40.248169
1800.968681 | 13.174622
1801.936737 | -17.500061
1802.904792 | -37.834229
1803.872847 | -38.631622
1804.840902 | -26.745697
1805.808957 | -4.483398
1806.777012 | 12.465942
1807.745067 | 12.450409
1808.713122 | 4.713348
1809.681178 | -8.673248
1810.649233 | -21.374969
1811.617288 | -23.926331
1812.585343 | -12.526306
1813.553398 | 0
1814.521453 | 8.246735
1815.489508 | -5.500488
1816.457563 | -17.48056
1817.425619 | -29.493713
1818.393674 | -47.293823
1819.361729 | -60.475006
1820.329784 | -61.167023
1821.297839 | -43.263336
1822.265894 | -28.899963
1823.233949 | -10.575684
1824.202004 | 8.24704
1825.17006 | 28.506042
1826.138115 | 27.985779
1827.10617 | 9.4729
1828.074225 | -4.540314
1829.04228 | -9.852936
1830.010335 | -4.531677
1830.97839 | -7.07608
1831.946445 | -19.934082
1832.9145 | -36.436798
1833.882556 | -48.607788
1834.850611 | -45.20755
1835.818666 | -31.614685
1836.786721 | -11.046692
1837.754776 | 9.782074
1838.722831 | 25.55899
1839.690886 | 26.591003
1840.658941 | 20.966003
1841.626997 | 20.706635
1842.595052 | 25.662781
1843.563107 | 32.979279
1844.531162 | 32.0242
1845.499217 | 22.907684
1846.467272 | 12.479614
1847.435327 | 1.830566
1848.403382 | -11.057465
1849.371438 | -14.691254
1850.339493 | -4.770996
1851.307548 | 8.332062
1852.275603 | 14.132385
1853.243658 | 2.13739
1854.211713 | -10.025574
1855.179768 | -10.558319
1856.147823 | 4.943726
1857.115878 | 27.64267
1858.083934 | 35.096619
1859.051989 | 23.016357
1860.020044 | -0.629272
1860.988099 | -20.151947
1861.956154 | -25.53064
1862.924209 | -17.062958
1863.892264 | -8.790527
1864.860319 | -4.306274
1865.828375 | 1.24588
1866.79643 | 14.525513
1867.764485 | 40.951752
1868.73254 | 67.567932
1869.700595 | 88.111877
1870.66865 | 92.40155
1871.636705 | 83.385071
1872.60476 | 65.850616
1873.572816 | 48.111511
1874.540871 | 42.873047
1875.508926 | 45.081848
1876.476981 | 45.519897
1877.445036 | 30.304565
1878.413091 | 22.062012
1879.381146 | 20.946198
1880.349201 | 30.025757
1881.317256 | 51.12912
1882.285312 | 56.791565
1883.253367 | 69.962677
1884.221422 | 90.106903
1885.189477 | 109.428864
1886.157532 | 126.861847
1887.125587 | 124.347473
1888.093642 | 120.776245
1889.061697 | 111.11322
1890.029753 | 98.874847
1890.997808 | 91.659149
1891.965863 | 84.122528
1892.933918 | 81.56311
1893.901973 | 75.170929
1894.870028 | 68.657898
1895.838083 | 61.806732
1896.806138 | 58.985474
1897.774194 | 60.810394
1898.742249 | 71.328156
1899.710304 | 93.874573
1900.678359 | 115.936249
1901.646414 | 121.415863
1902.614469 | 107.000671
1903.582524 | 83.327271
1904.550579 | 66.878479
1905.518635 | 58.453217
1906.48669 | 61.14859
1907.454745 | 69.178833
1908.4228 | 67.974213
1909.390855 | 65.662018
1910.35891 | 79.750122
1911.326965 | 97.411499
1912.29502 | 109.024933
1913.263075 | 114.700684
1914.231131 | 113.967224
1915.199186 | 117.023224
1916.167241 | 130.806458
1917.135296 | 145.63446
1918.103351 | 145.620178
1919.071406 | 132.283173
1920.039461 | 111.75296
1921.007516 | 80.083496
1921.975572 | 46.113007
1922.943627 | 18.315002
1923.911682 | 7.436584
1924.879737 | 27.628235
1925.847792 | 56.947266
1926.815847 | 67.980499
1927.783902 | 63.217926
1928.751957 | 58.993042
1929.720013 | 58.629944
1930.688068 | 57.945953
1931.656123 | 68.242859
1932.624178 | 87.505676
1933.592233 | 103.569855
1934.560288 | 111.283203
1935.528343 | 100.500122
1936.496398 | 85.503754
1937.464453 | 70.012878
1938.432509 | 58.947754
1939.400564 | 66.468872
1940.368619 | 76.519379
1941.336674 | 83.749878
1942.304729 | 88.95993
1943.272784 | 79.020355
1944.240839 | 64.146118
1945.208894 | 60.113739
1946.17695 | 70.357452
1947.145005 | 81.810028
1948.11306 | 90.741821
1949.081115 | 87.948425
1950.04917 | 69.854523
1951.017225 | 53.396606
1951.98528 | 53.884766
1952.953335 | 71.706696
1953.921391 | 98.893066
1954.889446 | 122.066345
1955.857501 | 126.37558
1956.825556 | 111.269745
1957.793611 | 89.550262
1958.761666 | 62.052185
1959.729721 | 31.742645
1960.697776 | 20.569672
1961.665832 | 38.744934
1962.633887 | 68.960327
1963.601942 | 88.338959
1964.569997 | 83.487274
1965.538052 | 64.024048
1966.506107 | 48.091949
1967.474162 | 48.893555
1968.442217 | 64.164551
1969.410272 | 67.094604
1970.378328 | 46.606842
1971.346383 | 18.749908
1972.314438 | 8.416138
1973.282493 | 18.511993
1974.250548 | 40.638947
1975.218603 | 64.368683
1976.186658 | 75.332336
1977.154713 | 73.611115
1978.122769 | 76.704437
1979.090824 | 83.502686
1980.058879 | 83.964844
1981.026934 | 77.224518
1981.994989 | 63.96524
1982.963044 | 52.872833
1983.931099 | 44.047607
1984.899154 | 38.520874
1985.86721 | 27.467834
1986.835265 | 9.801697
1987.80332 | -9.431244
1988.771375 | -25.460571
1989.73943 | -31.704834
1990.707485 | -35.748932
1991.67554 | -42.746857
1992.643595 | -55.313477
1993.61165 | -70.245514
1994.579706 | -77.569977
1995.547761 | -71.376099
1996.515816 | -60.842407
1997.483871 | -49.168701
1998.451926 | -31.334534
1999.419981 | -8.563599
2000.388036 | 12.502899
2001.356091 | 27.990326
2002.324147 | 35.0495
2003.292202 | 36.022644
2004.260257 | 39.322571
2005.228312 | 33.469879
2006.196367 | 17.485992
2007.164422 | -3.641876
2008.132477 | -18.693787
2009.100532 | -29.130188
2010.068588 | -36.053894
2011.036643 | -35.03653
2012.004698 | -32.634949
2012.972753 | -32.541199
2013.940808 | -32.200623
2014.908863 | -33.617981
2015.876918 | -35.428406
2016.844973 | -22.197113
2017.813028 | 9.705658
2018.781084 | 43.448425
2019.749139 | 57.814392
2020.717194 | 39.438995
2021.685249 | 1.83432
2022.653304 | -33.350677
2023.621359 | -45.46048
2024.589414 | -26.817902
2025.557469 | -2.434418
2026.525525 | 10.134369
2027.49358 | 9.749023
2028.461635 | 5.487915
2029.42969 | 3.511841
2030.397745 | 10.198639
2031.3658 | 22.006348
2032.333855 | 24.694977
2033.30191 | 7.386505
2034.269966 | -16.766418
2035.238021 | -43.565613
2036.206076 | -60.426483
2037.174131 | -53.833954
2038.142186 | -30.002808
2039.110241 | -8.465637
2040.078296 | 0.38504
2041.046351 | -2.922607
2042.014407 | -4.744476
2042.982462 | 1.951538
2043.950517 | 4.175507
2044.918572 | -2.110352
2045.886627 | -16.270386
2046.854682 | -31.112
2047.822737 | -34.63092
2048.790792 | -27.86673
2049.758847 | -25.18692
2050.726903 | -29.541656
2051.694958 | -33.024109
2052.663013 | -31.739105
2053.631068 | -17.575684
2054.599123 | 6.086182
2055.567178 | 20.89505
2056.535233 | 24.664581
2057.503288 | 24.028503
2058.471344 | 21.711151
2059.439399 | 20.095337
2060.407454 | 25.198364
2061.375509 | 30.518097
2062.343564 | 34.678894
2063.311619 | 31.981873
2064.279674 | 18.279449
2065.247729 | 4.436005
2066.215785 | -1.032715
2067.18384 | -0.359894
2068.151895 | -2.437378
2069.11995 | -1.729218
2070.088005 | 7.48999
2071.05606 | 21.08609
2072.024115 | 36.468719
2072.99217 | 52.170685
2073.960225 | 57.589905
2074.928281 | 48.898651
2075.896336 | 30.22467
2076.864391 | 20.694275
2077.832446 | 25.421051
2078.800501 | 41.602539
2079.768556 | 48.800629
2080.736611 | 44.128876
2081.704666 | 29.467438
2082.672722 | 13.62442
2083.640777 | 11.180786
2084.608832 | 18.368073
2085.576887 | 33.403778
2086.544942 | 54.000092
2087.512997 | 73.810211
2088.481052 | 89.108704
2089.449107 | 91.803711
2090.417163 | 80.531433
2091.385218 | 54.681458
2092.353273 | 33.931763
2093.321328 | 18.951843
2094.289383 | 15.292419
2095.257438 | 27.944122
2096.225493 | 41.291138
2097.193548 | 47.18161
2098.161604 | 45.738647
2099.129659 | 38.054962
2100.097714 | 23.480133
2101.065769 | 5.944885
2102.033824 | -14.528625
2103.001879 | -32.601624
2103.969934 | -43.216309
2104.937989 | -48.994324
2105.906044 | -42.330841
2106.8741 | -27.210876
2107.842155 | -19.920227
2108.81021 | -23.200439
2109.778265 | -26.790497
2110.74632 | -25.837616
2111.714375 | -21.751587
2112.68243 | -13.541718
2113.650485 | -1.538544
2114.618541 | 9.352783
2115.586596 | 13.715485
2116.554651 | 8.814453
2117.522706 | -5.736298
2118.490761 | -23.236542
2119.458816 | -29.21701
2120.426871 | -32.553436
2121.394926 | -31.517822
2122.362982 | -26.004669
2123.331037 | -21.559784
2124.299092 | -21.049103
2125.267147 | -22.026947
2126.235202 | -16.444275
2127.203257 | -11.901947
2128.171312 | -21.627441
2129.139367 | -42.201324
2130.107422 | -64.269714
2131.075478 | -82.986694
2132.043533 | -89.262115
2133.011588 | -79.014709
2133.979643 | -60.065613
2134.947698 | -39.123932
2135.915753 | -21.015961
2136.883808 | -11.371063
2137.851863 | -8.975494
2138.819919 | -9.799469
2139.787974 | -11.720245
2140.756029 | -17.145416
2141.724084 | -25.355011
2142.692139 | -37.289978
2143.660194 | -52.848999
2144.628249 | -61.344452
2145.596304 | -63.791138
2146.56436 | -55.844818
2147.532415 | -41.836029
2148.50047 | -32.747314
2149.468525 | -34.650909
2150.43658 | -39.352875
2151.404635 | -42.336456
2152.37269 | -42.722839
2153.340745 | -38.61142
2154.308801 | -32.828705
2155.276856 | -22.984222
2156.244911 | -6.905548
2157.212966 | 9.212524
2158.181021 | 15.196808
2159.149076 | 5.34903
2160.117131 | -6.970337
2161.085186 | -17.341766
2162.053241 | -21.269104
2163.021297 | -17.906433
2163.989352 | -16.377686
2164.957407 | -21.917114
2165.925462 | -28.208374
2166.893517 | -29.268005
2167.861572 | -23.40567
2168.829627 | -16.154755
2169.797682 | -18.310791
2170.765738 | -16.280975
2171.733793 | -15.920441
2172.701848 | -17.792969
2173.669903 | -20.583923
2174.637958 | -29.497955
2175.606013 | -35.528931
2176.574068 | -30.841095
2177.542123 | -19.502777
2178.510179 | -1.424774
2179.478234 | 14.594879
2180.446289 | 20.603882
2181.414344 | 18.218445
2182.382399 | 11.150818
2183.350454 | 10.027069
2184.318509 | 7.906097
2185.286564 | 4.048401
2186.254619 | -0.188751
2187.222675 | -8.769989
2188.19073 | -12.57309
2189.158785 | -11.357727
2190.12684 | -4.388123
2191.094895 | 9.385162
2192.06295 | 18.280548
2193.031005 | 16.500488
2193.99906 | 3.80777
2194.967116 | -5.264343
2195.935171 | -2.845459
2196.903226 | 3.314972
2197.871281 | 13.932922
2198.839336 | 13.470825
2199.807391 | 1.099426
2200.775446 | -3.451965
2201.743501 | 5.185699
2202.711557 | 17.450073
2203.679612 | 24.776428
2204.647667 | 27.724976
2205.615722 | 27.904541
2206.583777 | 22.957458
2207.551832 | 13.786102
2208.519887 | 5.922821
2209.487942 | 2.476532
2210.455997 | 7.279999
2211.424053 | 22.108215
2212.392108 | 42.281311
2213.360163 | 63.17868
2214.328218 | 73.372955
2215.296273 | 71.188629
2216.264328 | 58.177338
2217.232383 | 41.502167
2218.200438 | 27.424286
2219.168494 | 18.290619
2220.136549 | 7.237762
2221.104604 | 0.305115
2222.072659 | 8.328583
2223.040714 | 23.064056
2224.008769 | 35.299347
2224.976824 | 31.659241
2225.944879 | 25.100525
2226.912935 | 21.874207
2227.88099 | 25.928436
2228.849045 | 36.314331
2229.8171 | 38.660614
2230.785155 | 33.783386
2231.75321 | 20.81662
2232.721265 | 3.312012
2233.68932 | -12.155762
2234.657376 | -19.536591
2235.625431 | -14.478973
2236.593486 | -3.625641
2237.561541 | 8.909302
2238.529596 | 17.81015
2239.497651 | 25.592102
2240.465706 | 26.328003
2241.433761 | 24.914337
2242.401816 | 22.782227
2243.369872 | 21.842194
2244.337927 | 27.570648
2245.305982 | 33.999512
2246.274037 | 38.112244
2247.242092 | 38.347168
2248.210147 | 31.044525
2249.178202 | 16.448944
2250.146257 | 7.043213
2251.114313 | 4.3414
2252.082368 | 5.951599
2253.050423 | 9.328003
2254.018478 | 9.151062
2254.986533 | 9.561035
2255.954588 | 4.065277
2256.922643 | -8.130615
2257.890698 | -11.50415
2258.858754 | -4.234192
2259.826809 | 4.080811
2260.794864 | 11.070282
2261.762919 | 14.119812
2262.730974 | 11.341553
2263.699029 | 3.610382
2264.667084 | -9.841217
2265.635139 | -26.869354
2266.603194 | -36.338623
2267.57125 | -35.655182
2268.539305 | -28.629761
2269.50736 | -25.460754
2270.475415 | -23.950958
2271.44347 | -16.732971
2272.411525 | -4.580048
2273.37958 | 3.724457
2274.347635 | 0.191345
2275.315691 | -13.547424
2276.283746 | -21.008484
2277.251801 | -20.410004
2278.219856 | -13.526794
2279.187911 | -1.286316
2280.155966 | 4.836884
2281.124021 | 4.068695
2282.092076 | 2.705627
2283.060132 | 3.163208
2284.028187 | 5.836884
2284.996242 | 14.614349
2285.964297 | 21.641418
2286.932352 | 27.749634
2287.900407 | 35.246155
2288.868462 | 39.498993
2289.836517 | 31.140503
2290.804573 | 17.33844
2291.772628 | 9.477936
2292.740683 | 9.76181
2293.708738 | 25.469666
2294.676793 | 36.142303
2295.644848 | 37.7052
2296.612903 | 40.884674
2297.580958 | 46.061981
2298.549013 | 54.739899
2299.517069 | 58.376312
2300.485124 | 52.211517
2301.453179 | 46.436157
2302.421234 | 45.647491
2303.389289 | 47.492889
2304.357344 | 46.275482
2305.325399 | 41.9487
2306.293454 | 41.694611
2307.26151 | 44.737244
2308.229565 | 48.765656
2309.19762 | 47.372131
2310.165675 | 34.86673
2311.13373 | 21.896423
2312.101785 | 19.79776
2313.06984 | 24.101044
2314.037895 | 28.288605
2315.005951 | 27.769989
2315.974006 | 21.486511
2316.942061 | 12.085815
2317.910116 | 6.375122
2318.878171 | 10.41153
2319.846226 | 19.680939
2320.814281 | 22.192474
2321.782336 | 13.915955
2322.750391 | 3.29953
2323.718447 | -1.729919
2324.686502 | 7.19873
2325.654557 | 18.080139
2326.622612 | 24.177887
2327.590667 | 32.150543
2328.558722 | 39.739563
2329.526777 | 52.60498
2330.494832 | 57.382202
2331.462888 | 52.042847
2332.430943 | 36.700714
2333.398998 | 20.964111
2334.367053 | 17.188477
2335.335108 | 18.952454
2336.303163 | 18.17688
2337.271218 | 2.765228
2338.239273 | -7.259277
2339.207329 | -6.701111
2340.175384 | -3.553345
2341.143439 | 0
2342.111494 | -4.657196
2343.079549 | -7.670929
2344.047604 | -5.228546
2345.015659 | -6.025391
2345.983714 | -5.883423
2346.951769 | -6.849884
2347.919825 | -7.229645
2348.88788 | -6.143005
2349.855935 | -8.264954
2350.82399 | -13.241699
2351.792045 | -14.604614
2352.7601 | -3.509125
2353.728155 | 12.890228
2354.69621 | 27.261322
2355.664266 | 32.116028
2356.632321 | 29.052551
2357.600376 | 26.373627
2358.568431 | 18.558044
2359.536486 | 11.902832
2360.504541 | 11.882385
2361.472596 | 17.605286
2362.440651 | 20.405823
2363.408707 | 15.700653
2364.376762 | 16.148621
2365.344817 | 14.520966
2366.312872 | 6.500031
2367.280927 | -3.577667
2368.248982 | -9.905914
2369.217037 | 1.674866
2370.185092 | 29.309052
2371.153148 | 46.962524
2372.121203 | 55.085449
2373.089258 | 52.024506
2374.057313 | 41.690918
2375.025368 | 31.610046
2375.993423 | 23.247955
2376.961478 | 23.45343
2377.929533 | 24.411621
2378.897588 | 28.336548
2379.865644 | 32.957001
2380.833699 | 38.778351
2381.801754 | 47.841949
2382.769809 | 57.884338
2383.737864 | 61.520538
2384.705919 | 63.456665
2385.673974 | 63.858795
2386.642029 | 63.761505
2387.610085 | 62.742035
2388.57814 | 55.761993
2389.546195 | 43.319153
2390.51425 | 32.969574
2391.482305 | 30.41806
2392.45036 | 25.456207
2393.418415 | 19.394653
2394.38647 | 14.372986
2395.354526 | 8.252563
2396.322581 | 2.958496
2397.290636 | -1.156525
2398.258691 | 4.383453
2399.226746 | 14.119415
2400.194801 | 21.169769
2401.162856 | 24.035919
2402.130911 | 20.416504
2403.098966 | 20.377228
2404.067022 | 18.373138
2405.035077 | 18.656586
2406.003132 | 20.299255
2406.971187 | 22.989227
2407.939242 | 32.975433
2408.907297 | 47.87674
2409.875352 | 57.704468
2410.843407 | 54.679077
2411.811463 | 45.031891
2412.779518 | 32.032135
2413.747573 | 24.052124
2414.715628 | 17.077606
2415.683683 | 12.011871
2416.651738 | 12.123901
2417.619793 | 19.387787
2418.587848 | 36.196014
2419.555904 | 46.165466
2420.523959 | 53.341583
2421.492014 | 57.260712
2422.460069 | 56.520203
2423.428124 | 54.821716
2424.396179 | 52.286285
2425.364234 | 45.979492
2426.332289 | 38.607697
2427.300345 | 29.319702
2428.2684 | 16.587646
2429.236455 | 8.692688
2430.20451 | 10.804352
2431.172565 | 23.071411
2432.14062 | 38.121399
2433.108675 | 48.809692
2434.07673 | 49.415833
2435.044785 | 38.324127
2436.012841 | 26.480133
2436.980896 | 18.976929
2437.948951 | 15.858826
2438.917006 | 14.374054
2439.885061 | 15.981262
2440.853116 | 25.312439
2441.821171 | 42.264282
2442.789226 | 54.069092
2443.757282 | 57.124054
2444.725337 | 56.500916
2445.693392 | 53.442627
2446.661447 | 51.953125
2447.629502 | 58.722534
2448.597557 | 63.16095
2449.565612 | 55.98645
2450.533667 | 45.95752
2451.501723 | 30.647583
2452.469778 | 22.288025
2453.437833 | 23.058258
2454.405888 | 28.896088
2455.373943 | 38.395355
2456.341998 | 44.07193
2457.310053 | 49.040375
2458.278108 | 51.783539
2459.246163 | 50.499603
2460.214219 | 49.235718
2461.182274 | 51.758118
2462.150329 | 52.443085
2463.118384 | 57.337646
2464.086439 | 54.424927
2465.054494 | 51.017548
2466.022549 | 53.521484
2466.990604 | 52.274139
2467.95866 | 55.602112
2468.926715 | 58.095215
2469.89477 | 57.577515
2470.862825 | 57.486694
2471.83088 | 52.110413
2472.798935 | 51.187347
2473.76699 | 62.237671
2474.735045 | 74.794678
2475.703101 | 82.284576
2476.671156 | 77.999603
2477.639211 | 62.244904
2478.607266 | 41.708496
2479.575321 | 25.553253
2480.543376 | 23.845795
2481.511431 | 37.382507
2482.479486 | 53.170349
2483.447541 | 72.075287
2484.415597 | 83.421173
2485.383652 | 85.6427
2486.351707 | 81.903259
2487.319762 | 78.971619
2488.287817 | 74.084167
2489.255872 | 67.484375
2490.223927 | 62.872223
2491.191982 | 64.247009
2492.160038 | 75.872223
2493.128093 | 78.310608
2494.096148 | 82.185181
2495.064203 | 90.07782
2496.032258 | 96.207703
2497.000313 | 96.554291
2497.968368 | 87.48468
2498.936423 | 85.837158
2499.904479 | 89.103516
2500.872534 | 91.834198
2501.840589 | 90.968689
2502.808644 | 90.369873
2503.776699 | 89.568634
2504.744754 | 86.324585
2505.712809 | 87.528809
2506.680864 | 95.030457
2507.64892 | 103.740967
2508.616975 | 108.145966
2509.58503 | 107.275787
2510.553085 | 100.158203
2511.52114 | 92.867065
2512.489195 | 84.468323
2513.45725 | 80.309174
2514.425305 | 80.185791
2515.39336 | 89.427124
2516.361416 | 104.770996
2517.329471 | 119.681915
2518.297526 | 128.592377
2519.265581 | 126.130951
2520.233636 | 113.545837
2521.201691 | 98.418182
2522.169746 | 92.259552
2523.137801 | 90.365906
2524.105857 | 91.752106
2525.073912 | 96.747681
2526.041967 | 105.024567
2527.010022 | 112.703644
2527.978077 | 113.533722
2528.946132 | 105.812439
2529.914187 | 97.480591
2530.882242 | 92.549713
2531.850298 | 94.155823
2532.818353 | 98.793701
2533.786408 | 98.717529
2534.754463 | 95.39209
2535.722518 | 90.447815
2536.690573 | 80.682373
2537.658628 | 73.566925
2538.626683 | 66.851013
2539.594738 | 65.255524
2540.562794 | 67.83667
2541.530849 | 72.602081
2542.498904 | 76.907776
2543.466959 | 72.067413
2544.435014 | 63.440887
2545.403069 | 51.096741
2546.371124 | 48.398163
2547.339179 | 56.537048
2548.307235 | 62.669769
2549.27529 | 73.166656
2550.243345 | 81.748474
2551.2114 | 86.829163
2552.179455 | 85.239014
2553.14751 | 75.709137
2554.115565 | 66.560547
2555.08362 | 63.393799
2556.051676 | 65.492188
2557.019731 | 76.005432
2557.987786 | 90.742462
2558.955841 | 100.866455
2559.923896 | 104.872406
2560.891951 | 100.224365
2561.860006 | 99.514587
2562.828061 | 102.289124
2563.796117 | 107.601471
2564.764172 | 109.331268
2565.732227 | 107.774689
2566.700282 | 103.182861
2567.668337 | 98.372589
2568.636392 | 98.366974
2569.604447 | 100.065735
2570.572502 | 104.848846
2571.540557 | 105.669647
2572.508613 | 102.719147
2573.476668 | 100.10321
2574.444723 | 102.450562
2575.412778 | 106.156464
2576.380833 | 106.624542
2577.348888 | 101.391724
2578.316943 | 97.158875
2579.284998 | 100.550751
2580.253054 | 112.690918
2581.221109 | 123.873535
2582.189164 | 125.135437
2583.157219 | 117.028534
2584.125274 | 110.666443
2585.093329 | 111.68396
2586.061384 | 118.240509
2587.029439 | 127.249573
2587.997495 | 133.304901
2588.96555 | 137.373047
2589.933605 | 134.107727
2590.90166 | 128.712738
2591.869715 | 120.569275
2592.83777 | 109.453339
2593.805825 | 104.458008
2594.77388 | 99.837952
2595.741935 | 100.888306
2596.709991 | 106.583588
2597.678046 | 119.248016
2598.646101 | 137.49173
2599.614156 | 150.519379
2600.582211 | 153.079102
2601.550266 | 144.931549
2602.518321 | 134.466553
2603.486376 | 122.261353
2604.454432 | 111.233673
2605.422487 | 105.855072
2606.390542 | 104.414093
2607.358597 | 105.98764
2608.326652 | 108.722443
2609.294707 | 112.345947
2610.262762 | 118.948975
2611.230817 | 128.928101
2612.198873 | 133.892151
2613.166928 | 131.637726
2614.134983 | 127.832703
2615.103038 | 123.119537
2616.071093 | 120.694092
2617.039148 | 115.38028
2618.007203 | 110.922089
2618.975258 | 112.933258
2619.943313 | 116.808929
2620.911369 | 119.640869
2621.879424 | 123.383179
2622.847479 | 126.259155
2623.815534 | 127.837341
2624.783589 | 126.560638
2625.751644 | 122.63562
2626.719699 | 120.045013
2627.687754 | 121.576752
2628.65581 | 129.139435
2629.623865 | 140.488647
2630.59192 | 148.01004
2631.559975 | 147.414063
2632.52803 | 138.750549
2633.496085 | 127.529999
2634.46414 | 119.744049
2635.432195 | 118.23877
2636.400251 | 124.397491
2637.368306 | 134.991791
2638.336361 | 141.93042
2639.304416 | 140.152802
2640.272471 | 129.593903
2641.240526 | 124.457275
2642.208581 | 130.841034
2643.176636 | 139.296997
2644.144692 | 144.929535
2645.112747 | 142.591431
2646.080802 | 138.540344
2647.048857 | 143.34021
2648.016912 | 149.924286
2648.984967 | 155.918701
2649.953022 | 161.442383
2650.921077 | 159.045471
2651.889132 | 152.284546
2652.857188 | 147.553131
2653.825243 | 152.087646
2654.793298 | 164.980286
2655.761353 | 176.75766
2656.729408 | 186.57486
2657.697463 | 192.287018
2658.665518 | 194.306946
2659.633573 | 196.151428
2660.601629 | 197.665802
2661.569684 | 202.79541
2662.537739 | 211.852356
2663.505794 | 222.872559
2664.473849 | 230.699524
2665.441904 | 235.085419
2666.409959 | 243.621918
2667.378014 | 248.345093
2668.34607 | 249.37854
2669.314125 | 245.770721
2670.28218 | 239.860565
2671.250235 | 234.64209
2672.21829 | 223.913879
2673.186345 | 213.941071
2674.1544 | 206.601837
2675.122455 | 202.50058
2676.09051 | 201.73172
2677.058566 | 202.141602
2678.026621 | 202.066742
2678.994676 | 200.766388
2679.962731 | 197.294891
2680.930786 | 188.912323
2681.898841 | 174.652252
2682.866896 | 162.655945
2683.834951 | 151.927063
2684.803007 | 142.66806
2685.771062 | 135.364227
2686.739117 | 133.2164
2687.707172 | 140.650177
2688.675227 | 149.659393
2689.643282 | 156.502441
2690.611337 | 160.95282
2691.579392 | 158.845001
2692.547448 | 152.1409
2693.515503 | 146.445557
2694.483558 | 144.423431
2695.451613 | 142.746826
2696.419668 | 143.062347
2697.387723 | 144.110718
2698.355778 | 140.587494
2699.323833 | 132.16095
2700.291889 | 122.600677
2701.259944 | 117.497955
2702.227999 | 117.768188
2703.196054 | 118.138275
2704.164109 | 117.98349
2705.132164 | 118.653931
2706.100219 | 121.188904
2707.068274 | 127.994232
2708.036329 | 131.492889
2709.004385 | 128.427002
2709.97244 | 120.852173
2710.940495 | 114.604462
2711.90855 | 111.461426
2712.876605 | 111.664185
2713.84466 | 113.099945
2714.812715 | 113.450562
2715.78077 | 114.185364
2716.748826 | 117.4487
2717.716881 | 121.856354
2718.684936 | 123.112335
2719.652991 | 118.684692
2720.621046 | 110.801666
2721.589101 | 106.108673
2722.557156 | 103.475464
2723.525211 | 105.45459
2724.493267 | 112.870453
2725.461322 | 119.354126
2726.429377 | 119.518372
2727.397432 | 116.283478
2728.365487 | 113.180573
2729.333542 | 111.344788
2730.301597 | 109.323456
2731.269652 | 107.449951
2732.237707 | 102.792114
2733.205763 | 88.491913
2734.173818 | 69.508362
2735.141873 | 54.899231
2736.109928 | 46.547943
2737.077983 | 43.089996
2738.046038 | 39.894409
2739.014093 | 40.826477
2739.982148 | 43.326385
2740.950204 | 45.342346
2741.918259 | 49.712189
2742.886314 | 55.049866
2743.854369 | 62.286987
2744.822424 | 70.658356
2745.790479 | 73.039063
2746.758534 | 64.925568
2747.726589 | 53.327332
2748.694645 | 42.777893
2749.6627 | 38.877197
2750.630755 | 40.460541
2751.59881 | 39.402802
2752.566865 | 36.333069
2753.53492 | 31.803253
2754.502975 | 29.272736
2755.47103 | 30.258301
2756.439085 | 35.973816
2757.407141 | 40.491089
2758.375196 | 38.885773
2759.343251 | 33.221222
2760.311306 | 25.595978
2761.279361 | 22.8284
2762.247416 | 24.274872
2763.215471 | 26.655762
2764.183526 | 25.858185
2765.151582 | 24.715149
2766.119637 | 25.667053
2767.087692 | 22.478851
2768.055747 | 17.844574
2769.023802 | 14.052612
2769.991857 | 14.472687
2770.959912 | 19.15683
2771.927967 | 23.159393
2772.896023 | 19.194092
2773.864078 | 9.818756
2774.832133 | 0.50946
2775.800188 | -6.462402
2776.768243 | -9.778076
2777.736298 | -8.119598
2778.704353 | -1.717316
2779.672408 | 8.173798
2780.640464 | 19.386688
2781.608519 | 26.238861
2782.576574 | 27.783539
2783.544629 | 27.498718
2784.512684 | 28.61911
2785.480739 | 32.01474
2786.448794 | 34.339172
2787.416849 | 33.977661
2788.384904 | 31.547058
2789.35296 | 27.114288
2790.321015 | 26.137817
2791.28907 | 27.781219
2792.257125 | 31.296661
2793.22518 | 31.882507
2794.193235 | 25.124756
2795.16129 | 17.255981
2796.129345 | 11.06131
2797.097401 | 5.783875
2798.065456 | 1.437378
2799.033511 | -2.145569
2800.001566 | -4.628876
2800.969621 | -5.114807
2801.937676 | -2.849091
2802.905731 | 1.577423
2803.873786 | 6.615845
2804.841842 | 9.198639
2805.809897 | 9.43924
2806.777952 | 10.255127
2807.746007 | 8.539917
2808.714062 | 0
2809.682117 | -9.011841
2810.650172 | -12.81662
2811.618227 | -13.13446
2812.586282 | -14.76474
2813.554338 | -17.216736
2814.522393 | -19.409973
2815.490448 | -15.772461
2816.458503 | -4.679749
2817.426558 | 3.835022
2818.394613 | 7.870178
2819.362668 | 7.743683
2820.330723 | 7.588409
2821.298779 | 4.798309
2822.266834 | -1.403564
2823.234889 | -5.78064
2824.202944 | -8.130249
2825.170999 | -1.819946
2826.139054 | 10.861786
2827.107109 | 21.565735
2828.075164 | 28.524506
2829.04322 | 33.517242
2830.011275 | 36.470032
2830.97933 | 38.099152
2831.947385 | 41.80014
2832.91544 | 49.117615
2833.883495 | 59.634674
2834.85155 | 70.923401
2835.819605 | 82.901062
2836.787661 | 97.021393
2837.755716 | 117.417297
2838.723771 | 147.874359
2839.691826 | 179.588898
2840.659881 | 206.734253
2841.627936 | 230.183777
2842.595991 | 247.755981
2843.564046 | 260.648315
2844.532101 | 266.624695
2845.500157 | 266.450165
2846.468212 | 267.438507
2847.436267 | 266.252014
2848.404322 | 262.592957
2849.372377 | 259.33374
2850.340432 | 259.981415
2851.308487 | 265.894684
2852.276542 | 263.980316
2853.244598 | 254.93515
2854.212653 | 240.59201
2855.180708 | 224.275391
2856.148763 | 210.549591
2857.116818 | 205.877869
2858.084873 | 208.105286
2859.052928 | 209.882874
2860.020983 | 209.881104
2860.989039 | 214.50766
2861.957094 | 229.921326
2862.925149 | 252.074921
2863.893204 | 280.116882
2864.861259 | 302.972443
2865.829314 | 317.221985
2866.797369 | 317.597839
2867.765424 | 308.332092
2868.733479 | 302.299072
2869.701535 | 299.623138
2870.66959 | 299.171112
2871.637645 | 297.726227
2872.6057 | 299.11322
2873.573755 | 303.668121
2874.54181 | 309.152954
2875.509865 | 307.153168
2876.47792 | 297.62384
2877.445976 | 285.621765
2878.414031 | 269.520294
2879.382086 | 255.808685
2880.350141 | 242.385162
2881.318196 | 226.433868
2882.286251 | 212.239166
2883.254306 | 199.036896
2884.222361 | 187.296539
2885.190417 | 175.2276
2886.158472 | 161.801849
2887.126527 | 145.27417
2888.094582 | 129.563629
2889.062637 | 117.759705
2890.030692 | 111.187469
2890.998747 | 108.73877
2891.966802 | 112.466461
2892.934858 | 127.257263
2893.902913 | 138.672241
2894.870968 | 140.936066
2895.839023 | 133.575867
2896.807078 | 120.852936
2897.775133 | 113.777588
2898.743188 | 115.670593
2899.711243 | 123.196411
2900.679298 | 129.617065
2901.647354 | 133.732971
2902.615409 | 136.713013
2903.583464 | 140.871063
2904.551519 | 146.787109
2905.519574 | 153.495758
2906.487629 | 161.066589
2907.455684 | 171.004578
2908.423739 | 183.877808
2909.391795 | 200.311462
2910.35985 | 224.860931
2911.327905 | 253.607758
2912.29596 | 279.663483
2913.264015 | 304.526031
2914.23207 | 330.937592
2915.200125 | 364.108459
2916.16818 | 404.925201
2917.136236 | 450.840637
2918.104291 | 500.874023
2919.072346 | 553.614258
2920.040401 | 606.950073
2921.008456 | 658.464844
2921.976511 | 711.352539
2922.944566 | 770.934448
2923.912621 | 829.602295
2924.880676 | 881.605591
2925.848732 | 925.372253
2926.816787 | 972.265503
2927.784842 | 1029.838379
2928.752897 | 1090.08252
2929.720952 | 1151.770752
2930.689007 | 1211.776123
2931.657062 | 1263.12854
2932.625117 | 1298.02002
2933.593173 | 1327.083862
2934.561228 | 1354.297119
2935.529283 | 1387.867554
2936.497338 | 1419.618408
2937.465393 | 1444.180664
2938.433448 | 1468.806763
2939.401503 | 1487.762329
2940.369558 | 1506.64856
2941.337614 | 1527.586182
2942.305669 | 1552.757568
2943.273724 | 1579.873413
2944.241779 | 1603.467651
2945.209834 | 1627.631836
2946.177889 | 1663.032715
2947.145944 | 1708.151611
2948.113999 | 1755.288086
2949.082054 | 1805.130371
2950.05011 | 1876.053955
2951.018165 | 1969.811035
2951.98622 | 2078.554688
2952.954275 | 2190.77417
2953.92233 | 2305.847412
2954.890385 | 2436.553711
2955.85844 | 2596.311035
2956.826495 | 2773.418945
2957.794551 | 2960.139404
2958.762606 | 3146.69165
2959.730661 | 3337.69165
2960.698716 | 3536.448486
2961.666771 | 3751.927734
2962.634826 | 4000.537598
2963.602881 | 4288.713867
2964.570936 | 4613.970215
2965.538992 | 4957.614258
2966.507047 | 5287.518066
2967.475102 | 5572.513672
2968.443157 | 5816.219727
2969.411212 | 6012.879883
2970.379267 | 6167.969727
2971.347322 | 6258.75293
2972.315377 | 6260.974121
2973.283433 | 6168.692871
2974.251488 | 5984.060059
2975.219543 | 5720.275879
2976.187598 | 5392.335938
2977.155653 | 5044.120605
2978.123708 | 4699.645996
2979.091763 | 4343.607422
2980.059818 | 3968.94458
2981.027873 | 3590.966309
2981.995929 | 3226.314209
2982.963984 | 2891.625732
2983.932039 | 2592.460205
2984.900094 | 2326.017334
2985.868149 | 2083.178955
2986.836204 | 1866.762573
2987.804259 | 1662.687988
2988.772314 | 1477.469971
2989.74037 | 1311.087402
2990.708425 | 1163.971191
2991.67648 | 1042.025879
2992.644535 | 939.842041
2993.61259 | 864.365967
2994.580645 | 803.186279
2995.5487 | 749.596619
2996.516755 | 696.77301
2997.484811 | 647.141235
2998.452866 | 603.842651
2999.420921 | 573.869507
3000.388976 | 549.812256
3001.357031 | 536.444397
3002.325086 | 531.048889
3003.293141 | 526.950256
3004.261196 | 532.016724
3005.229251 | 545.345947
3006.197307 | 567.035645
3007.165362 | 594.913147
3008.133417 | 629.778931
3009.101472 | 662.24176
3010.069527 | 689.987427
3011.037582 | 721.367493
3012.005637 | 756.235352
3012.973692 | 799.041382
3013.941748 | 857.548828
3014.909803 | 920.519653
3015.877858 | 980.679016
3016.845913 | 1028.854736
3017.813968 | 1061.929199
3018.782023 | 1084.153809
3019.750078 | 1091.305298
3020.718133 | 1093.283691
3021.686189 | 1094.006348
3022.654244 | 1092.667236
3023.622299 | 1085.110596
3024.590354 | 1063.189453
3025.558409 | 1032.457031
3026.526464 | 988.254028
3027.494519 | 931.709045
3028.462574 | 877.334473
3029.43063 | 836.589783
3030.398685 | 806.736572
3031.36674 | 769.771973
3032.334795 | 722.40564
3033.30285 | 661.518005
3034.270905 | 602.894592
3035.23896 | 550.092285
3036.207015 | 507.383972
3037.17507 | 472.532104
3038.143126 | 437.935577
3039.111181 | 409.505981
3040.079236 | 373.829773
3041.047291 | 333.997955
3042.015346 | 298.026367
3042.983401 | 268.276489
3043.951456 | 245.307373
3044.919511 | 225.766541
3045.887567 | 206.009827
3046.855622 | 189.982544
3047.823677 | 178.997528
3048.791732 | 165.549652
3049.759787 | 147.638641
3050.727842 | 137.256927
3051.695897 | 129.196442
3052.663952 | 120.70874
3053.632008 | 112.126038
3054.600063 | 99.831604
3055.568118 | 87.837952
3056.536173 | 81.583374
3057.504228 | 82.440887
3058.472283 | 86.357452
3059.440338 | 84.680542
3060.408393 | 83.738556
3061.376448 | 75.297668
3062.344504 | 67.357758
3063.312559 | 61.257965
3064.280614 | 55.587433
3065.248669 | 46.375092
3066.216724 | 39.057495
3067.184779 | 39.311493
3068.152834 | 36.534607
3069.120889 | 41.094818
3070.088945 | 46.023438
3071.057 | 42.836243
3072.025055 | 33.407257
3072.99311 | 27.326782
3073.961165 | 28.958191
3074.92922 | 32.42691
3075.897275 | 30.432495
3076.86533 | 23.967712
3077.833386 | 20.990265
3078.801441 | 20.811798
3079.769496 | 23.24823
3080.737551 | 27.149841
3081.705606 | 24.749237
3082.673661 | 20.064392
3083.641716 | 14.942413
3084.609771 | 14.623474
3085.577826 | 20.499176
3086.545882 | 26.983185
3087.513937 | 33.281403
3088.481992 | 33.952637
3089.450047 | 30.582336
3090.418102 | 25.35379
3091.386157 | 26.7276
3092.354212 | 31.650299
3093.322267 | 26.836487
3094.290323 | 17.721558
3095.258378 | 14.803131
3096.226433 | 14.977264
3097.194488 | 15.93454
3098.162543 | 17.844788
3099.130598 | 16.062225
3100.098653 | 13.454163
3101.066708 | 10.021942
3102.034764 | 6.06189
3103.002819 | -0.972504
3103.970874 | -8.197815
3104.938929 | -10.02887
3105.906984 | -10.859833
3106.875039 | -6.202881
3107.843094 | 3.416626
3108.811149 | 11.489899
3109.779205 | 13.520172
3110.74726 | 11.042969
3111.715315 | 9.561646
3112.68337 | 15.171967
3113.651425 | 19.776306
3114.61948 | 20.119904
3115.587535 | 20.468475
3116.55559 | 12.84198
3117.523645 | 7.031189
3118.491701 | 7.701538
3119.459756 | 12.644409
3120.427811 | 18.962067
3121.395866 | 17.55127
3122.363921 | 10.419556
3123.331976 | 2.638977
3124.300031 | -0.327698
3125.268086 | 2.480957
3126.236142 | 4.658722
3127.204197 | 4.596741
3128.172252 | 9.297333
3129.140307 | 10.982971
3130.108362 | 10.214752
3131.076417 | 9.989838
3132.044472 | 11.323608
3133.012527 | 11.211334
3133.980583 | 11.023865
3134.948638 | 6.968079
3135.916693 | 0
3136.884748 | -2.733307
3137.852803 | -1.610901
3138.820858 | 0.746399
3139.788913 | 5.742188
3140.756968 | 7.667114
3141.725023 | 6.472778
3142.693079 | 4.63855
3143.661134 | 1.149567
3144.629189 | 4.097595
3145.597244 | 6.965546
3146.565299 | 6.156769
3147.533354 | 5.934509
3148.501409 | -2.704895
3149.469464 | -5.995026
3150.43752 | -7.450806
3151.405575 | -14.557892
3152.37363 | -13.648529
3153.341685 | -12.775208
3154.30974 | -12.82901
3155.277795 | -14.520416
3156.24585 | -19.109253
3157.213905 | -24.787872
3158.181961 | -31.88092
3159.150016 | -31.542755
3160.118071 | -27.851776
3161.086126 | -20.072754
3162.054181 | -15.208099
3163.022236 | -18.365967
3163.990291 | -19.944366
3164.958346 | -16.981049
3165.926402 | -16.558319
3166.894457 | -17.398834
3167.862512 | -22.575531
3168.830567 | -25.497894
3169.798622 | -25.551086
3170.766677 | -23.98291
3171.734732 | -17.831635
3172.702787 | -15.316498
3173.670842 | -14.279266
3174.638898 | -17.259949
3175.606953 | -22.309662
3176.575008 | -31.79892
3177.543063 | -34.319122
3178.511118 | -32.093842
3179.479173 | -27.742676
3180.447228 | -20.154358
3181.415283 | -11.344269
3182.383339 | -6.765686
3183.351394 | -10.266693
3184.319449 | -15.380676
3185.287504 | -21.083282
3186.255559 | -22.492645
3187.223614 | -21.656403
3188.191669 | -19.328857
3189.159724 | -7.212494
3190.12778 | -1.420898
3191.095835 | -2.122589
3192.06389 | -0.705231
3193.031945 | 0
3194 | 0