## Ajoite__R060735__Raman__780__0_
175.0878 | 0
175.5699 | 0.249336
176.0521 | 0.022315999
176.5342 | 0.042885002
177.0163 | 0.331001
177.4984 | 0.651024
177.9805 | 0.871162
178.4626 | 0.987457
178.9448 | 1.056351
179.4269 | 1.000252
179.909 | 0.969055
180.3911 | 0.983864
180.8732 | 1.056252
181.3553 | 1.212173
181.8375 | 1.49028
182.3196 | 1.917442
182.8017 | 2.191399
183.2838 | 2.218842
183.7659 | 2.212448
184.248 | 2.254898
184.7301 | 2.355858
185.2123 | 2.503914
185.6944 | 2.699875
186.1765 | 2.954483
186.6586 | 3.147179
187.1407 | 3.186104
187.6228 | 3.228172
188.105 | 3.406113
188.5871 | 3.737045
189.0692 | 3.765549
189.5513 | 4.511986
190.0334 | 5.047401
190.5155 | 5.383896
190.9977 | 4.970848
191.4798 | 5.479446
191.9619 | 5.587242
192.444 | 5.657005
192.9261 | 6.231033
193.4082 | 5.812004
193.8904 | 6.33329
194.3725 | 6.448685
194.8546 | 6.718719
195.3367 | 6.588318
195.8188 | 6.551338
196.3009 | 6.877438
196.7831 | 6.980331
197.2652 | 6.729404
197.7473 | 6.888397
198.2294 | 6.264503
198.7115 | 6.280506
199.1936 | 6.088448
199.6758 | 5.96526
200.1579 | 5.956818
200.64 | 5.926674
201.1221 | 5.845238
201.6042 | 5.80933
202.0863 | 5.64402
202.5685 | 5.319313
203.0506 | 4.906906
203.5327 | 4.584164
204.0148 | 4.36132
204.4969 | 4.174732
204.979 | 3.94944
205.4612 | 3.594635
205.9433 | 3.31625
206.4254 | 3.270039
206.9075 | 3.406052
207.3896 | 3.42894
207.8717 | 3.357109
208.3539 | 3.201248
208.836 | 2.912472
209.3181 | 2.554729
209.8002 | 2.234192
210.2823 | 2.060932
210.7644 | 2.060795
211.2466 | 1.996063
211.7287 | 1.766998
212.2108 | 1.58057
212.6929 | 1.572414
213.175 | 1.699013
213.6571 | 1.787312
214.1393 | 1.664219
214.6214 | 1.269367
215.1035 | 1.092247
215.5856 | 1.348789
216.0677 | 1.593601
216.5498 | 1.575256
217.032 | 1.312359
217.5141 | 0.990002
217.9962 | 0.776192
218.4783 | 0.682369
218.9604 | 0.668877
219.4425 | 0.870346
219.9247 | 1.024162
220.4068 | 0.9062
220.8889 | 0.554424
221.371 | 0.272079
221.8531 | 0.356152
222.3352 | 0.830437
222.8174 | 1.09679
223.2995 | 0.899513
223.7816 | 0.667358
224.2637 | 0.765976
224.7458 | 1.197681
225.2279 | 1.561981
225.71 | 1.524685
226.1922 | 1.114117
226.6743 | 0.697548
227.1564 | 0.193226
227.6385 | 0.240131
228.1206 | 0.398373
228.6027 | 0.264023
229.0849 | 0.089267999
229.567 | 0.056168001
230.0491 | 0.131672
230.5312 | 0.201572
231.0133 | 0.284534
231.4954 | 0.315666
231.9776 | 0.179325
232.4597 | 0.148876
232.9418 | 0.392002
233.4239 | 0.196617
233.906 | 0.206505
234.3881 | 0.460205
234.8703 | 0.418274
235.3524 | 0.242554
235.8345 | 0.155342
236.3166 | 0.179157
236.7987 | 0.199936
237.2808 | 0.217575
237.763 | 0.180309
238.2451 | 0.018833
238.7272 | 0.507915
239.2093 | 1.033386
239.6914 | 1.106724
240.1735 | 0.534782
240.6557 | 0.13398
241.1378 | 0.433681
241.6199 | 0.962616
242.102 | 1.265427
242.5841 | 1.157837
243.0662 | 0.856323
243.5484 | 0.731621
244.0305 | 0.842495
244.5126 | 0.973248
244.9947 | 1.081066
245.4768 | 1.173485
245.9589 | 1.26865
246.441 | 1.375427
246.9232 | 1.452816
247.4053 | 1.409199
247.8874 | 1.169102
248.3695 | 0.990093
248.8516 | 0.961979
249.3337 | 0.978092
249.8159 | 0.947166
250.298 | 0.842976
250.7801 | 0.725784
251.2622 | 0.703114
251.7443 | 0.827641
252.2264 | 0.930313
252.7086 | 0.964806
253.1907 | 0.994881
253.6728 | 1.096218
254.1549 | 1.276093
254.637 | 1.443436
255.1191 | 1.443741
255.6013 | 1.168316
256.0834 | 0.957516
256.5655 | 0.79583
257.0476 | 0.702152
257.5297 | 0.702503
258.0118 | 0.794971
258.494 | 0.943993
258.9761 | 1.121056
259.4582 | 1.407536
259.9403 | 1.497673
260.4224 | 1.272461
260.9045 | 0.986843
261.3867 | 0.783909
261.8688 | 0.684898
262.3509 | 0.63401
262.833 | 0.554752
263.3151 | 0.394291
263.7972 | 0.418633
264.2794 | 0.849522
264.7615 | 1.244045
265.2436 | 1.33009
265.7257 | 1.12117
266.2078 | 0.812298
266.6899 | 0.584946
267.1721 | 0.447685
267.6542 | 0.354378
268.1363 | 0.312817
268.6184 | 0.297546
269.1005 | 0.312317
269.5826 | 0.346497
270.0648 | 0.014248
270.5469 | 0.466824
271.029 | 0.725788
271.5111 | 0.801525
271.9932 | 0.14592
272.4753 | 0.43401
272.9575 | 0.342808
273.4396 | 0.236828
273.9217 | 0.657383
274.4038 | 0.107067
274.8859 | 0.518795
275.368 | 0.544868
275.8501 | 0.74567
276.3322 | 0.565166
276.8144 | 0.501984
277.2965 | 0.820206
277.7786 | 0.928043
278.2607 | 0.703842
278.7428 | 0.913357
279.2249 | 0.341381
279.7071 | 0.453316
280.1892 | 0.862953
280.6713 | 0.657478
281.1534 | 0.874519
281.6355 | 0.929035
282.1176 | 0.744362
282.5998 | 0.525677
283.0819 | 0.455257
283.564 | 0.264275
284.0461 | 0.147648
284.5282 | 0.193977
285.0103 | 0.322037
285.4925 | 0.4151
285.9746 | 0.456371
286.4567 | 0.453999
286.9388 | 0.369595
287.4209 | 0.146393
287.903 | 0.003883
288.3852 | 0.024673
288.8673 | 0.036952998
289.3494 | 0.14386
289.8315 | 0.299156
290.3136 | 0.482609
290.7957 | 0.660835
291.2779 | 0.834042
291.76 | 0.913174
292.2421 | 0.837795
292.7242 | 0.717724
293.2063 | 0.666435
293.6884 | 0.689903
294.1706 | 0.683872
294.6527 | 0.534008
295.1348 | 0.239964
295.6169 | 0.042888999
296.099 | 0.028853999
296.5811 | 0.001923
297.0633 | 0.135513
297.5454 | 0.369865
298.0275 | 0.610886
298.5096 | 0.821533
298.9917 | 0.987991
299.4738 | 1.036755
299.956 | 0.844425
300.4381 | 0.644245
300.9202 | 0.574078
301.4023 | 0.61639
301.8844 | 0.687157
302.3665 | 0.758461
302.8487 | 0.820187
303.3308 | 0.820251
303.8129 | 0.660866
304.295 | 0.599434
304.7771 | 0.826988
305.2592 | 1.243877
305.7414 | 1.601292
306.2235 | 1.814251
306.7056 | 1.909634
307.1877 | 1.881893
307.6698 | 1.650059
308.1519 | 1.5998
308.6341 | 2.068115
309.1162 | 2.758488
309.5983 | 3.128494
310.0804 | 3.008408
310.5625 | 2.68203
311.0446 | 2.498821
311.5268 | 2.45607
312.0089 | 2.449791
312.491 | 2.110802
312.9731 | 2.626503
313.4552 | 2.94751
313.9373 | 3.084488
314.4195 | 2.489525
314.9016 | 2.847408
315.3837 | 2.83506
315.8658 | 2.802593
316.3479 | 3.296104
316.83 | 2.827232
317.3121 | 3.326485
317.7943 | 3.436253
318.2764 | 3.710995
318.7585 | 3.598476
319.2406 | 3.604332
319.7227 | 3.995319
320.2048 | 4.170792
320.687 | 4.008625
321.1691 | 4.280666
321.6512 | 3.774414
322.1333 | 3.965813
322.6154 | 4.465294
323.0975 | 4.011395
323.5797 | 4.011509
324.0618 | 4.180473
324.5439 | 4.351074
325.026 | 4.444439
325.5081 | 4.500389
325.9902 | 4.632133
326.4724 | 4.905117
326.9545 | 5.15057
327.4366 | 5.014919
327.9187 | 4.386108
328.4008 | 4.036903
328.8829 | 4.35944
329.3651 | 4.903854
329.8472 | 5.139969
330.3293 | 4.988041
330.8114 | 4.660515
331.2935 | 4.312931
331.7756 | 3.950619
332.2578 | 3.776943
332.7399 | 3.980255
333.222 | 4.253742
333.7041 | 4.389267
334.1862 | 4.381851
334.6683 | 4.32053
335.1505 | 4.256844
335.6326 | 4.192524
336.1147 | 4.145344
336.5968 | 4.129333
337.0789 | 4.112801
337.561 | 4.076427
338.0432 | 4.035515
338.5253 | 4.039776
339.0074 | 4.13203
339.4895 | 4.247066
339.9716 | 4.193768
340.4537 | 3.893589
340.9359 | 3.598881
341.418 | 3.332928
341.9001 | 3.104618
342.3822 | 2.927704
342.8643 | 2.806499
343.3464 | 2.747227
343.8286 | 2.77478
344.3107 | 2.951817
344.7928 | 3.019459
345.2749 | 2.912609
345.757 | 2.733711
346.2391 | 2.548023
346.7213 | 2.375092
347.2034 | 2.219936
347.6855 | 2.089878
348.1676 | 1.984894
348.6497 | 1.892994
349.1318 | 1.809891
349.614 | 1.741787
350.0961 | 1.717651
350.5782 | 1.711647
351.0603 | 1.65929
351.5424 | 1.517551
352.0245 | 1.314396
352.5067 | 1.168945
352.9888 | 1.134102
353.4709 | 1.090317
353.953 | 1.037792
354.4351 | 0.964489
354.9172 | 0.834946
355.3994 | 0.639908
355.8815 | 0.438446
356.3636 | 0.330563
356.8457 | 0.364643
357.3278 | 0.400478
357.8099 | 0.495358
358.292 | 0.549309
358.7741 | 0.452499
359.2563 | 0.223457
359.7384 | 0.003304
360.2205 | 0.098095
360.7026 | 0.050716002
361.1847 | 0.034538001
361.6668 | 0.241135
362.149 | 0.396824
362.6311 | 0.431122
363.1132 | 0.373116
363.5953 | 0.268356
364.0774 | 0.136276
364.5595 | 0.0033420001
365.0417 | 0.014626
365.5238 | 0.162052
366.0059 | 0.353935
366.488 | 0.61647
366.9701 | 0.844742
367.4522 | 0.918396
367.9344 | 0.804829
368.4165 | 0.597843
368.8986 | 0.423553
369.3807 | 0.253517
369.8628 | 0.202789
370.3449 | 0.480324
370.8271 | 0.699432
371.3092 | 0.590355
371.7913 | 0.199848
372.2734 | 0.198269
372.7555 | 0.34985
373.2376 | 0.263584
373.7198 | 0.241798
374.2019 | 0.380054
374.684 | 0.462826
375.1661 | 0.368752
375.6482 | 0.187626
376.1303 | 0.071952999
376.6125 | 0.113808
377.0946 | 0.218315
377.5767 | 0.127594
378.0588 | 0.294128
378.5409 | 0.521328
379.023 | 0.183197
379.5052 | 0.266602
379.9873 | 0.480274
380.4694 | 0.389217
380.9515 | 0.162937
381.4336 | 0.088408999
381.9157 | 0.362366
382.3979 | 0.487408
382.88 | 0.322361
383.3621 | 0.141407
383.8442 | 0.151993
384.3263 | 0.309242
384.8084 | 0.445618
385.2906 | 0.428307
385.7727 | 0.334644
386.2548 | 0.350288
386.7369 | 0.49976
387.219 | 0.671101
387.7011 | 0.858761
388.1833 | 1.012192
388.6654 | 1.035763
389.1475 | 0.85323
389.6296 | 0.644283
390.1117 | 0.552803
390.5938 | 0.572502
391.076 | 0.679535
391.5581 | 0.940113
392.0402 | 1.191223
392.5223 | 1.187351
393.0044 | 0.915661
393.4865 | 0.641171
393.9687 | 0.397835
394.4508 | 0.238178
394.9329 | 0.293591
395.415 | 0.600441
395.8971 | 0.93848
396.3792 | 1.126286
396.8614 | 1.165676
397.3435 | 1.170399
397.8256 | 1.105141
398.3077 | 1.040962
398.7898 | 1.021633
399.2719 | 1.042381
399.754 | 1.081093
400.2361 | 1.125473
400.7183 | 1.182297
401.2004 | 1.279469
401.6825 | 1.482807
402.1646 | 1.606663
402.6467 | 1.54768
403.1288 | 1.425209
403.611 | 1.371014
404.0931 | 1.416321
404.5752 | 1.524147
405.0573 | 1.663189
405.5394 | 1.853096
406.0215 | 1.963413
406.5037 | 1.898922
406.9858 | 1.855713
407.4679 | 1.984886
407.95 | 2.21838
408.4321 | 2.359047
408.9142 | 2.270947
409.3964 | 2.026154
409.8785 | 1.960045
410.3606 | 2.319962
410.8427 | 2.540874
411.3248 | 2.507141
411.8069 | 2.354568
412.2891 | 2.179066
412.7712 | 2.019714
413.2533 | 1.914452
413.7354 | 1.924873
414.2175 | 2.080879
414.6996 | 2.233017
415.1818 | 2.428951
415.6639 | 2.574909
416.146 | 2.607323
416.6281 | 2.557961
417.1102 | 2.500359
417.5923 | 2.47263
418.0745 | 2.473793
418.5566 | 2.51862
419.0387 | 2.610889
419.5208 | 2.739304
420.0029 | 2.994152
420.485 | 3.232147
420.9672 | 3.296204
421.4493 | 3.145649
421.9314 | 2.927086
422.4135 | 2.763557
422.8956 | 2.655819
423.3777 | 2.616428
423.8599 | 2.666985
424.342 | 2.759693
424.8241 | 2.902775
425.3062 | 3.065777
425.7883 | 3.133579
426.2704 | 2.982708
426.7526 | 2.743198
427.2347 | 2.603939
427.7168 | 2.568027
428.1989 | 2.579819
428.681 | 2.611912
429.1631 | 2.677204
429.6453 | 2.819454
430.1274 | 3.128136
430.6095 | 3.280853
431.0916 | 2.967762
431.5737 | 2.419197
432.0558 | 2.108135
432.538 | 2.170422
433.0201 | 2.407921
433.5022 | 2.604286
433.9843 | 2.746819
434.4664 | 2.884041
434.9485 | 3.113243
435.4307 | 3.259468
435.9128 | 3.105324
436.3949 | 2.736851
436.877 | 2.490376
437.3591 | 2.57399
437.8412 | 2.865307
438.3234 | 2.911667
438.8055 | 2.424168
439.2876 | 2.068092
439.7697 | 1.93993
440.2518 | 1.923222
440.7339 | 1.927174
441.216 | 1.925453
441.6982 | 1.922981
442.1803 | 1.930351
442.6624 | 1.955528
443.1445 | 1.932953
443.6266 | 1.724747
444.1087 | 1.61301
444.5909 | 1.776268
445.073 | 2.078094
445.5551 | 2.293915
446.0372 | 2.304726
446.5193 | 2.181885
447.0014 | 2.077972
447.4836 | 2.000549
447.9657 | 1.919693
448.4478 | 1.781448
448.9299 | 1.673603
449.412 | 1.682518
449.8941 | 1.797806
450.3763 | 1.900517
450.8584 | 1.888153
451.3405 | 1.785442
451.8226 | 1.689152
452.3047 | 1.587425
452.7868 | 1.52729
453.269 | 1.561443
453.7511 | 1.64896
454.2332 | 1.751072
454.7153 | 1.904152
455.1974 | 1.982132
455.6795 | 1.833206
456.1617 | 1.506207
456.6438 | 1.195728
457.1259 | 0.932678
457.608 | 0.755699
458.0901 | 0.748768
458.5722 | 0.906853
459.0544 | 1.074341
459.5365 | 1.271633
460.0186 | 1.433067
460.5007 | 1.493656
460.9828 | 1.459785
461.4649 | 1.374489
461.9471 | 1.24905
462.4292 | 1.106995
462.9113 | 1.045097
463.3934 | 1.14555
463.8755 | 1.212715
464.3576 | 1.136681
464.8398 | 1.06448
465.3219 | 1.223869
465.804 | 1.619083
466.2861 | 1.957779
466.7682 | 1.885792
467.2503 | 1.342022
467.7325 | 1.034584
468.2146 | 1.184246
468.6967 | 1.308201
469.1788 | 1.206276
469.6609 | 1.022392
470.143 | 0.993683
470.6252 | 1.218311
471.1073 | 1.519997
471.5894 | 1.569992
472.0715 | 1.288536
472.5536 | 1.115086
473.0357 | 1.220913
473.5179 | 1.361855
474 | 1.395771
474.4821 | 1.337677
474.9642 | 1.283504
475.4463 | 1.300056
475.9284 | 1.355808
476.4106 | 1.389599
476.8927 | 1.404938
477.3748 | 1.370689
477.8569 | 1.211792
478.339 | 1.028473
478.8211 | 0.978817
479.3033 | 1.092957
479.7854 | 1.252373
480.2675 | 1.44516
480.7496 | 1.631516
481.2317 | 1.738613
481.7138 | 1.767925
482.1959 | 1.729046
482.678 | 1.602097
483.1602 | 1.408428
483.6423 | 1.334648
484.1244 | 1.573521
484.6065 | 1.717613
485.0886 | 1.487122
485.5707 | 1.071594
486.0529 | 0.827492
486.535 | 0.897045
487.0171 | 1.095722
487.4992 | 1.122009
487.9813 | 0.904984
488.4634 | 0.774761
488.9456 | 0.810314
489.4277 | 0.844658
489.9098 | 0.790821
490.3919 | 0.675083
490.874 | 0.563625
491.3561 | 0.494736
491.8383 | 0.473022
492.3204 | 0.50362
492.8025 | 0.624142
493.2846 | 0.694141
493.7667 | 0.663795
494.2488 | 0.586842
494.731 | 0.451645
495.2131 | 0.278809
495.6952 | 0.186062
496.1773 | 0.321213
496.6594 | 0.594101
497.1415 | 0.760754
497.6237 | 0.810478
498.1058 | 0.779919
498.5879 | 0.603386
499.07 | 0.391659
499.5521 | 0.379078
500.0342 | 0.679562
500.5164 | 0.94463
500.9985 | 0.949711
501.4806 | 0.816002
501.9627 | 0.790588
502.4448 | 0.924496
502.9269 | 1.029819
503.4091 | 0.905079
503.8912 | 0.541939
504.3733 | 0.361176
504.8554 | 0.504997
505.3375 | 0.652847
505.8196 | 0.715729
506.3018 | 0.712406
506.7839 | 0.371738
507.266 | 0.776737
507.7481 | 1.016029
508.2302 | 1.099228
508.7123 | 0.559666
509.1945 | 0.825035
509.6766 | 0.770123
510.1587 | 0.701725
510.6408 | 1.080513
511.1229 | 0.631943
511.605 | 1.002464
512.0872 | 1.045696
512.5693 | 0.865772
513.0514 | 0.928127
513.5335 | 1.214375
514.0156 | 1.347759
514.4977 | 1.132759
514.9799 | 0.856609
515.462 | 0.788807
515.9441 | 0.896935
516.4262 | 0.94548
516.9083 | 0.757313
517.3904 | 0.496887
517.8726 | 0.381924
518.3547 | 0.41011
518.8368 | 0.493378
519.3189 | 0.621223
519.801 | 0.736332
520.2831 | 0.792549
520.7653 | 0.817066
521.2474 | 0.742783
521.7295 | 0.419384
522.2116 | 0.088050999
522.6937 | 0.028316
523.1758 | 0.208195
523.658 | 0.340881
524.1401 | 0.20166
524.6222 | 0.131516
525.1043 | 0.245792
525.5864 | 0.145214
526.0685 | 0.348274
526.5507 | 0.137562
527.0328 | 0.158897
527.5149 | 0.27813
527.997 | 0.191204
528.4791 | 0.02681
528.9612 | 0.124641
529.4434 | 0.258598
529.9255 | 0.341496
530.4076 | 0.348873
530.8897 | 0.361488
531.3718 | 0.469021
531.8539 | 0.572987
532.3361 | 0.539768
532.8182 | 0.325932
533.3003 | 0.143833
533.7824 | 0.186241
534.2645 | 0.348389
534.7466 | 0.395107
535.2288 | 0.290649
535.7109 | 0.151981
536.193 | 0.049911
536.6751 | 0.001747
537.1572 | 0.016124999
537.6393 | 0.202679
538.1215 | 0.28804
538.6036 | 0.059273001
539.0857 | 0.233238
539.5678 | 0.210732
540.0499 | 0.171455
540.532 | 0.573681
541.0142 | 0.621063
541.4963 | 0.300079
541.9784 | 0.10339
542.4604 | 0.18766
542.9426 | 0.21476
543.4247 | 0.0059699998
543.9068 | 0.263126
544.3889 | 0.265522
544.871 | 0.051346
545.3531 | 0.404354
545.8353 | 0.461292
546.3174 | 0.248116
546.7995 | 0.059829999
547.2816 | 0.112564
547.7637 | 0.207348
548.2458 | 0.12854
548.728 | 0.042305
549.2101 | 0.183365
549.6922 | 0.279034
550.1743 | 0.331913
550.6564 | 0.309341
551.1385 | 0.252571
551.6207 | 0.266579
552.1028 | 0.373875
552.5849 | 0.460999
553.067 | 0.408634
553.5491 | 0.216282
554.0313 | 0.102707
554.5134 | 0.148304
554.9955 | 0.163013
555.4776 | 0.030777
555.9597 | 0.131866
556.4418 | 0.158131
556.924 | 0.016349999
557.4061 | 0.167938
557.8882 | 0.254665
558.3703 | 0.240597
558.8524 | 0.168903
559.3345 | 0.053181
559.8167 | 0.195808
560.2988 | 0.152538
560.7809 | 0.01162
561.263 | 0.151726
561.7451 | 0.327618
562.2272 | 0.413612
562.7094 | 0.212887
563.1915 | 0.157146
563.6736 | 0.272007
564.1557 | 0.046562001
564.6378 | 0.252487
565.1199 | 0.485847
565.6021 | 0.63131
566.0842 | 0.632015
566.5663 | 0.337646
567.0484 | 0.114285
567.5305 | 0.127327
568.0126 | 0.261112
568.4948 | 0.40543
568.9769 | 0.52417
569.459 | 0.56374
569.9411 | 0.4491
570.4232 | 0.196815
570.9053 | 0.137539
571.3875 | 0.515556
571.8696 | 0.759205
572.3517 | 0.717915
572.8338 | 0.549774
573.3159 | 0.354595
573.798 | 0.170559
574.2802 | 0.071696997
574.7623 | 0.217003
575.2444 | 0.513012
575.7265 | 0.504967
576.2086 | 0.091084003
576.6907 | 0.188957
577.1729 | 0.058010001
577.655 | 0.511955
578.1371 | 0.619888
578.6192 | 0.280056
579.1013 | 0.014938
579.5834 | 0.098311998
580.0656 | 0.313751
580.5477 | 0.408154
581.0298 | 0.376083
581.5119 | 0.354347
581.994 | 0.43343
582.4761 | 0.572613
582.9583 | 0.652828
583.4404 | 0.66206
583.9225 | 0.665688
584.4046 | 0.693008
584.8867 | 0.683422
585.3688 | 0.578228
585.851 | 0.415657
586.3331 | 0.280163
586.8152 | 0.213589
587.2973 | 0.196918
587.7794 | 0.194893
588.2615 | 0.209064
588.7437 | 0.226994
589.2258 | 0.248878
589.7079 | 0.270107
590.19 | 0.28484
590.6721 | 0.294437
591.1542 | 0.307186
591.6364 | 0.352245
592.1185 | 0.380344
592.6006 | 0.347019
593.0827 | 0.262058
593.5648 | 0.116264
594.0469 | 0.105236
594.5291 | 0.255726
595.0112 | 0.097244002
595.4933 | 0.48793
595.9754 | 0.849575
596.4575 | 0.90358
596.9396 | 0.846539
597.4218 | 0.725975
597.9039 | 0.589207
598.386 | 0.450123
598.8681 | 0.318802
599.3502 | 0.207401
599.8323 | 0.111713
600.3145 | 0.035305001
600.7966 | 0.079308003
601.2787 | 0.313179
601.7608 | 0.503105
602.2429 | 0.482517
602.725 | 0.388485
603.2072 | 0.389946
603.6893 | 0.540455
604.1714 | 0.682682
604.6535 | 0.762714
605.1356 | 0.765617
605.6177 | 0.650433
606.0999 | 0.438519
606.582 | 0.258423
607.0641 | 0.196098
607.5462 | 0.222176
608.0283 | 0.207417
608.5104 | 0.067036003
608.9926 | 0.0092540001
609.4747 | 0.129929
609.9568 | 0.262608
610.4389 | 0.254616
610.921 | 0.142799
611.4031 | 0.092120998
611.8853 | 0.222576
612.3674 | 0.453693
612.8495 | 0.649311
613.3316 | 0.817219
613.8137 | 0.792465
614.2958 | 0.409389
614.778 | 0.018951001
615.2601 | 0.016788
615.7422 | 0.329052
616.2243 | 0.553638
616.7064 | 0.578819
617.1885 | 0.513866
617.6707 | 0.376083
618.1528 | 0.223499
618.6349 | 0.161552
619.117 | 0.21447
619.5991 | 0.304436
620.0812 | 0.334175
620.5634 | 0.290989
621.0455 | 0.349998
621.5276 | 0.690178
622.0097 | 0.952747
622.4918 | 1.003681
622.9739 | 0.955536
623.4561 | 0.943554
623.9382 | 0.988522
624.4203 | 0.985592
624.9023 | 0.719494
625.3845 | 0.360123
625.8666 | 0.458702
626.3487 | 1.07341
626.8308 | 1.556362
627.3129 | 1.576942
627.795 | 1.329967
628.2772 | 1.162422
628.7593 | 1.076405
629.2414 | 1.037857
629.7235 | 1.067844
630.2056 | 1.115089
630.6877 | 1.143299
631.1699 | 1.158852
631.652 | 1.175594
632.1341 | 1.199062
632.6162 | 1.257793
633.0983 | 1.413586
633.5804 | 1.702782
634.0626 | 1.88937
634.5447 | 1.884838
635.0268 | 1.888729
635.5089 | 1.983376
635.991 | 2.113724
636.4731 | 2.196732
636.9553 | 2.200764
637.4374 | 2.196846
637.9195 | 2.240135
638.4016 | 2.299702
638.8837 | 2.285999
639.3658 | 2.195793
639.848 | 2.194664
640.3301 | 2.407158
640.8122 | 2.767918
641.2943 | 3.063911
641.7764 | 3.325645
642.2585 | 3.464081
642.7407 | 3.366924
643.2228 | 3.246613
643.7049 | 3.215008
644.187 | 3.27512
644.6691 | 3.409416
645.1512 | 3.620346
645.6334 | 3.844196
646.1155 | 3.976856
646.5976 | 4.01902
647.0797 | 4.028297
647.5618 | 4.00658
648.0439 | 3.964409
648.5261 | 3.828011
649.0082 | 3.678215
649.4903 | 3.788929
649.9724 | 4.423607
650.4545 | 4.944466
650.9366 | 5.017788
651.4188 | 4.883381
651.9009 | 4.812622
652.383 | 4.847816
652.8651 | 4.95718
653.3472 | 5.111683
653.8293 | 5.273136
654.3115 | 5.317928
654.7936 | 5.092865
655.2757 | 5.107632
655.7578 | 5.741024
656.2399 | 6.379883
656.722 | 6.688431
657.2042 | 6.72028
657.6863 | 6.691074
658.1684 | 6.543526
658.6505 | 6.486294
659.1326 | 6.842049
659.6147 | 7.459232
660.0969 | 7.884853
660.579 | 8.022125
661.0611 | 8.091064
661.5432 | 8.287739
662.0253 | 8.594975
662.5074 | 8.824512
662.9896 | 8.879784
663.4717 | 8.985283
663.9538 | 9.255203
664.4359 | 9.508945
664.918 | 9.561111
665.4001 | 9.462234
665.8823 | 9.451817
666.3644 | 9.707584
666.8465 | 10.08479
667.3286 | 10.3194
667.8107 | 10.41531
668.2928 | 10.52983
668.775 | 10.71288
669.2571 | 10.88654
669.7392 | 11.01329
670.2213 | 11.07418
670.7034 | 10.95274
671.1855 | 10.52558
671.6677 | 10.07021
672.1498 | 9.611057
672.6319 | 9.194908
673.114 | 8.901981
673.5961 | 8.715897
674.0782 | 8.506336
674.5604 | 8.163296
675.0425 | 7.740509
675.5246 | 7.42622
676.0067 | 7.255596
676.4888 | 7.038635
676.9709 | 6.731686
677.4531 | 6.372757
677.9352 | 5.979534
678.4173 | 5.561642
678.8994 | 5.154499
679.3815 | 4.759018
679.8636 | 4.385818
680.3458 | 4.003826
680.8279 | 3.662914
681.31 | 3.50037
681.7921 | 3.493904
682.2742 | 3.443165
682.7563 | 3.158215
683.2385 | 2.712589
683.7206 | 2.445778
684.2027 | 2.453651
684.6848 | 2.452522
685.1669 | 2.418274
685.649 | 2.337868
686.1312 | 2.152214
686.6133 | 1.918739
687.0954 | 1.807495
687.5775 | 1.962673
688.0596 | 2.117287
688.5417 | 1.958946
689.0239 | 1.631348
689.506 | 1.501305
689.9881 | 1.630051
690.4702 | 1.773251
690.9523 | 1.740013
691.4344 | 1.561905
691.9166 | 1.395576
692.3987 | 1.248383
692.8808 | 1.101707
693.3629 | 0.925758
693.845 | 0.776917
694.3271 | 0.719662
694.8093 | 0.715683
695.2914 | 0.657894
695.7735 | 0.483925
696.2556 | 0.314888
696.7377 | 0.304859
697.2198 | 0.412636
697.702 | 0.507484
698.1841 | 0.56945
698.6662 | 0.610607
699.1483 | 0.640076
699.6304 | 0.654869
700.1125 | 0.643055
700.5947 | 0.601475
701.0768 | 0.537201
701.5589 | 0.425278
702.041 | 0.31451
702.5231 | 0.208672
703.0052 | 0.132271
703.4874 | 0.136185
703.9695 | 0.255955
704.4516 | 0.414921
704.9337 | 0.535378
705.4158 | 0.616131
705.8979 | 0.664337
706.3801 | 0.68615
706.8622 | 0.618595
707.3442 | 0.373173
707.8264 | 0.050877001
708.3085 | 0.074859999
708.7906 | 0.104923
709.2727 | 0.189983
709.7548 | 0.076366
710.2369 | 0.063479997
710.7191 | 0.163258
711.2012 | 0.206615
711.6833 | 0.179955
712.1654 | 0.078377001
712.6475 | 0.083159998
713.1296 | 0.393452
713.6118 | 0.77639
714.0939 | 0.715652
714.576 | 0.102661
715.0581 | 0.335342
715.5402 | 0.183105
716.0223 | 0.241837
716.5045 | 0.406418
716.9866 | 0.035645001
717.4687 | 0.368572
717.9508 | 0.594269
718.4329 | 0.651031
718.915 | 0.032889999
719.3972 | 0.286236
719.8793 | 0.190323
720.3614 | 0.080077998
720.8435 | 0.456074
721.3256 | 0.063931003
721.8077 | 0.304302
722.2899 | 0.31794
722.772 | 0.493866
723.2541 | 0.318386
723.7362 | 0.251446
724.2183 | 0.536022
724.7004 | 0.625969
725.1826 | 0.410034
725.6647 | 0.596287
726.1468 | 0.063971996
726.6289 | 0.162216
727.111 | 0.532516
727.5931 | 0.334255
728.0753 | 0.526943
728.5574 | 0.570736
729.0395 | 0.062111001
729.5216 | 0.481731
730.0037 | 0.516674
730.4858 | 0.029095
730.968 | 0.532623
731.4501 | 0.117085
731.9322 | 0.029598
732.4143 | 0.188984
732.8964 | 0.091007002
733.3785 | 0.3988
733.8607 | 0.315685
734.3428 | 0.197655
734.8249 | 0.232021
735.307 | 0.125835
735.7891 | 0.238247
736.2712 | 0.09465
736.7534 | 0.223133
737.2355 | 0.413269
737.7176 | 0.131229
738.1997 | 0.349075
738.6818 | 0.208282
739.1639 | 0.117115
739.6461 | 0.095852003
740.1282 | 0.114197
740.6103 | 0.132919
741.0924 | 0.024940001
741.5745 | 0.137424
742.0566 | 0.195347
742.5388 | 0.141918
743.0209 | 0.022632999
743.503 | 0.261261
743.9851 | 0.504284
744.4672 | 0.595509
744.9493 | 0.575359
745.4315 | 0.482353
745.9136 | 0.340843
746.3957 | 0.239674
746.8778 | 0.311539
747.3599 | 0.483173
747.842 | 0.505058
748.3242 | 0.372597
748.8063 | 0.279697
749.2884 | 0.294041
749.7705 | 0.366875
750.2526 | 0.466206
750.7347 | 0.597916
751.2169 | 0.607914
751.699 | 0.426582
752.1811 | 0.225105
752.6632 | 0.038467001
753.1453 | 0.249657
753.6274 | 0.281876
754.1096 | 0.156403
754.5917 | 0.0035359999
755.0738 | 0.106472
755.5559 | 0.204021
756.038 | 0.353188
756.5201 | 0.531178
757.0023 | 0.637997
757.4844 | 0.657829
757.9665 | 0.597481
758.4486 | 0.436588
758.9307 | 0.223045
759.4128 | 0.122406
759.895 | 0.263058
760.3771 | 0.281193
760.8592 | 0.036781002
761.3413 | 0.174454
761.8234 | 0.203991
762.3055 | 0.111206
762.7877 | 0.0090290001
763.2698 | 0.13203
763.7519 | 0.251369
764.234 | 0.361851
764.7161 | 0.465939
765.1982 | 0.580353
765.6804 | 0.696892
766.1625 | 0.769356
766.6446 | 0.796097
767.1267 | 0.750092
767.6088 | 0.576221
768.0909 | 0.255451
768.5731 | 0.143288
769.0552 | 0.411518
769.5373 | 0.621552
770.0194 | 0.640369
770.5015 | 0.604671
770.9836 | 0.642933
771.4658 | 0.727589
771.9479 | 0.684509
772.43 | 0.294704
772.9121 | 0.049313001
773.3942 | 0.072017998
773.8763 | 0.418293
774.3585 | 0.5942
774.8406 | 0.560337
775.3227 | 0.503288
775.8048 | 0.537212
776.2869 | 0.623802
776.769 | 0.676773
777.2512 | 0.696201
777.7333 | 0.673939
778.2154 | 0.550686
778.6975 | 0.497025
779.1796 | 0.695023
779.6617 | 0.985332
780.1439 | 1.065948
780.626 | 0.887512
781.1081 | 0.707375
781.5902 | 0.503708
782.0723 | 0.400436
782.5544 | 0.57177
783.0366 | 0.86414
783.5187 | 1.009838
784.0008 | 0.949337
784.4829 | 0.847305
784.965 | 0.864254
785.4471 | 0.949749
785.9293 | 0.93861
786.4114 | 0.829067
786.8935 | 0.746853
787.3756 | 0.738285
787.8577 | 0.753139
788.3398 | 0.737484
788.822 | 0.704315
789.304 | 0.763336
789.7861 | 1.072384
790.2682 | 1.243114
790.7504 | 1.129173
791.2325 | 0.977848
791.7146 | 0.914482
792.1967 | 0.946793
792.6788 | 1.0947
793.1609 | 1.386776
793.6431 | 1.60244
794.1252 | 1.432198
794.6073 | 1.101414
795.0894 | 1.109619
795.5715 | 1.415066
796.0536 | 1.526752
796.5358 | 1.215115
797.0179 | 0.77985
797.5 | 0.606533
797.9821 | 0.710842
798.4642 | 0.792637
798.9464 | 0.821587
799.4285 | 0.874928
799.9106 | 1.098885
800.3927 | 1.270138
800.8748 | 1.127502
801.3569 | 0.748318
801.8391 | 0.547222
802.3212 | 0.745689
802.8033 | 0.978825
803.2854 | 1.059864
803.7675 | 1.071011
804.2496 | 1.09536
804.7318 | 1.144676
805.2139 | 1.233677
805.696 | 1.376762
806.1781 | 1.467037
806.6602 | 1.250355
807.1423 | 0.764252
807.6245 | 0.572132
808.1066 | 0.748585
808.5887 | 0.957909
809.0708 | 1.081894
809.5529 | 1.120323
810.035 | 1.043682
810.5172 | 0.814957
810.9993 | 0.697498
811.4814 | 0.803364
811.9635 | 0.907536
812.4456 | 0.946342
812.9277 | 0.948566
813.4099 | 0.935848
813.892 | 0.919144
814.3741 | 0.918877
814.8562 | 0.950722
815.3383 | 0.991135
815.8204 | 1.049149
816.3026 | 1.088467
816.7847 | 0.666065
817.2668 | 1.077576
817.7489 | 1.310596
818.231 | 1.374737
818.7131 | 0.76403
819.1953 | 1.016472
819.6774 | 0.918148
820.1595 | 0.810631
820.6416 | 1.194248
821.1237 | 0.681927
821.6058 | 1.057926
822.088 | 1.079391
822.5701 | 1.26318
823.0522 | 1.0956
823.5343 | 1.03661
824.0164 | 1.329231
824.4985 | 1.427242
824.9807 | 1.219433
825.4628 | 1.413837
825.9449 | 0.889755
826.427 | 0.996342
826.9091 | 1.375122
827.3912 | 1.185463
827.8734 | 1.38681
828.3555 | 1.439304
828.8376 | 0.815212
829.3197 | 1.367935
829.8018 | 1.4118
830.2839 | 0.933182
830.7661 | 1.444992
831.2482 | 1.038692
831.7303 | 0.960506
832.2124 | 1.12925
832.6945 | 1.040688
833.1766 | 1.357944
833.6588 | 1.284336
834.1409 | 1.175858
834.623 | 1.219872
835.1051 | 1.12339
835.5872 | 1.245583
836.0693 | 1.11261
836.5515 | 1.258255
837.0336 | 1.46246
837.5157 | 1.190395
837.9978 | 1.418274
838.4799 | 0.870968
838.962 | 0.972366
839.4442 | 1.00396
839.9263 | 1.450207
840.4084 | 0.906868
840.8905 | 0.990421
841.3726 | 1.248806
841.8547 | 1.134613
842.3369 | 0.881023
842.819 | 0.769592
843.3011 | 0.949963
843.7832 | 1.171249
844.2653 | 1.113495
844.7474 | 0.753971
845.2296 | 0.658279
845.7117 | 1.066948
846.1938 | 1.396683
846.6759 | 1.662601
847.158 | 1.775673
847.6401 | 1.562191
848.1223 | 1.175034
848.6044 | 0.959812
849.0865 | 1.034718
849.5686 | 1.146866
850.0507 | 1.158592
850.5328 | 1.143517
851.015 | 1.213505
851.4971 | 1.305988
851.9792 | 1.242672
852.4613 | 0.994141
852.9434 | 0.814995
853.4255 | 0.998764
853.9077 | 1.413525
854.3898 | 1.647579
854.8719 | 1.697262
855.354 | 1.6572
855.8361 | 1.536713
856.3182 | 1.344757
856.8004 | 1.034657
857.2825 | 0.698338
857.7646 | 0.649399
858.2467 | 1.120693
858.7288 | 1.372692
859.2109 | 1.248875
859.6931 | 1.095108
860.1752 | 0.978416
860.6573 | 0.928402
861.1394 | 1.021019
861.6215 | 1.244579
862.1036 | 1.390469
862.5858 | 1.317562
863.0679 | 1.201527
863.55 | 1.100048
864.0321 | 1.063553
864.5142 | 1.240311
864.9963 | 1.584351
865.4785 | 1.779308
865.9606 | 1.611137
866.4427 | 1.351238
866.9248 | 1.494312
867.4069 | 1.920334
867.889 | 1.916569
868.3712 | 1.427513
868.8533 | 1.011002
869.3354 | 0.901222
869.8175 | 0.947659
870.2996 | 0.955704
870.7817 | 0.926174
871.2639 | 0.950897
871.7459 | 1.114105
872.228 | 1.188442
872.7101 | 1.072983
873.1923 | 0.923782
873.6744 | 0.813328
874.1565 | 0.725838
874.6386 | 0.621616
875.1207 | 0.472382
875.6028 | 0.375992
876.085 | 0.424026
876.5671 | 0.482494
877.0492 | 0.404797
877.5313 | 0.28537
878.0134 | 0.32486
878.4955 | 0.545929
878.9777 | 0.73703
879.4598 | 0.69899
879.9419 | 0.577312
880.424 | 0.627205
880.9061 | 0.801636
881.3882 | 0.950508
881.8704 | 1.044868
882.3525 | 1.027573
882.8346 | 0.84713
883.3167 | 0.597763
883.7988 | 0.47934
884.2809 | 0.506615
884.7631 | 0.57016
885.2452 | 0.70826
885.7273 | 0.825508
886.2094 | 0.927917
886.6915 | 0.959312
887.1736 | 0.781284
887.6558 | 0.419853
888.1379 | 0.211155
888.62 | 0.290939
889.1021 | 0.345844
889.5842 | 0.295643
890.0663 | 0.252163
890.5485 | 0.305897
891.0306 | 0.421192
891.5127 | 0.54916
891.9948 | 0.690479
892.4769 | 0.704418
892.959 | 0.35685
893.4412 | 0.042796999
893.9233 | 0.18985
894.4054 | 0.127663
894.8875 | 0.124336
895.3696 | 0.504566
895.8517 | 0.718693
896.3339 | 0.515423
896.816 | 0.126064
897.2981 | 0.046799
897.7802 | 0.239594
898.2623 | 0.286041
898.7444 | 0.130219
899.2266 | 0.090747997
899.7087 | 0.372589
900.1908 | 0.682873
900.6729 | 0.538467
901.155 | 0.095875002
901.6371 | 0.375538
902.1193 | 0.077656001
902.6014 | 0.158836
903.0835 | 0.171246
903.5656 | 0.130711
904.0477 | 0.158642
904.5298 | 0.222836
905.012 | 0.23138
905.4941 | 0.138802
905.9762 | 0.095633999
906.4583 | 0.231915
906.9404 | 0.329288
907.4225 | 0.188892
907.9047 | 0.035656001
908.3868 | 0.110527
908.8689 | 0.016277
909.351 | 0.068282999
909.8331 | 0.035191
910.3152 | 0.046978001
910.7974 | 0.166466
911.2795 | 0.26165
911.7616 | 0.171162
912.2437 | 0.073409997
912.7258 | 0.25602
913.2079 | 0.27375
913.6901 | 0.238335
914.1722 | 0.315556
914.6543 | 0.326897
915.1364 | 0.338699
915.6185 | 0.418797
916.1006 | 0.372726
916.5828 | 0.431503
917.0649 | 0.45591
917.547 | 0.305641
918.0291 | 0.040413
918.5112 | 0.037014
918.9933 | 0.187008
919.4755 | 0.31786
919.9576 | 0.296543
920.4397 | 0.249222
920.9218 | 0.251678
921.4039 | 0.249557
921.886 | 0.115555
922.3682 | 0.13623
922.8503 | 0.180767
923.3324 | 0.289444
923.8145 | 0.616364
924.2966 | 0.453777
924.7787 | 0.22382
925.2609 | 0.317642
925.743 | 0.59267
926.2251 | 0.689018
926.7072 | 0.497452
927.1893 | 0.265984
927.6714 | 0.092635997
928.1536 | 0.020718001
928.6357 | 0.207069
929.1178 | 0.481636
929.5999 | 0.47868
930.082 | 0.19154
930.5641 | 0.045093998
931.0463 | 0.018166
931.5284 | 0.137203
932.0105 | 0.217762
932.4926 | 0.244209
932.9747 | 0.315994
933.4568 | 0.430416
933.939 | 0.484661
934.4211 | 0.437801
934.9032 | 0.386932
935.3853 | 0.447598
935.8674 | 0.590298
936.3495 | 0.628681
936.8317 | 0.531399
937.3138 | 0.468948
937.7959 | 0.472775
938.278 | 0.486446
938.7601 | 0.482658
939.2422 | 0.465549
939.7244 | 0.451042
940.2065 | 0.4505
940.6886 | 0.387943
941.1707 | 0.051867999
941.6528 | 0.056701999
942.1349 | 0.474205
942.6171 | 0.97765
943.0992 | 0.841145
943.5813 | 0.298702
944.0634 | 0.025177
944.5455 | 0.235909
945.0276 | 0.388786
945.5098 | 0.13623
945.9919 | 0.071354002
946.474 | 0.175667
946.9561 | 0.591125
947.4382 | 0.793373
947.9203 | 0.7323
948.4025 | 0.541519
948.8846 | 0.229069
949.3667 | 0.025208
949.8488 | 0.027550001
950.3309 | 0.124706
950.813 | 0.36195
951.2952 | 0.61068
951.7773 | 0.643066
952.2594 | 0.413551
952.7415 | 0.194584
953.2236 | 0.26075
953.7057 | 0.494232
954.1878 | 0.619061
954.6699 | 0.649204
955.152 | 0.689682
955.6342 | 0.755028
956.1163 | 0.736004
956.5984 | 0.558727
957.0805 | 0.352272
957.5626 | 0.338959
958.0447 | 0.513958
958.5269 | 0.598114
959.009 | 0.572586
959.4911 | 0.504173
959.9732 | 0.43684
960.4553 | 0.365959
960.9374 | 0.276344
961.4196 | 0.200123
961.9017 | 0.24086
962.3838 | 0.473885
962.8659 | 0.589252
963.348 | 0.504105
963.8301 | 0.411171
964.3123 | 0.335438
964.7944 | 0.293606
965.2765 | 0.319954
965.7586 | 0.39529
966.2407 | 0.434444
966.7228 | 0.41618
967.205 | 0.406895
967.6871 | 0.445744
968.1692 | 0.468517
968.6513 | 0.415852
969.1334 | 0.332367
969.6155 | 0.273533
970.0977 | 0.257168
970.5798 | 0.303131
971.0619 | 0.483971
971.544 | 0.634537
972.0261 | 0.636108
972.5082 | 0.566803
972.9904 | 0.510361
973.4725 | 0.453312
973.9546 | 0.303284
974.4367 | 0.05291
974.9188 | 0.086658001
975.4009 | 0.17704
975.8831 | 0.504402
976.3652 | 0.339798
976.8473 | 0.073749997
977.3294 | 0.232704
977.8115 | 0.104347
978.2936 | 0.128487
978.7758 | 0.378677
979.2579 | 0.565033
979.74 | 0.548622
980.2221 | 0.390835
980.7042 | 0.360592
981.1863 | 0.453522
981.6685 | 0.466858
982.1506 | 0.363922
982.6327 | 0.290764
983.1148 | 0.349758
983.5969 | 0.462097
984.079 | 0.484108
984.5612 | 0.41589
985.0433 | 0.263062
985.5254 | 0.0061989999
986.0075 | 0.176285
986.4896 | 0.192844
986.9717 | 0.06205
987.4539 | 0.272392
987.936 | 0.696712
988.4181 | 0.833225
988.9002 | 0.60638
989.3823 | 0.393013
989.8644 | 0.148991
990.3466 | 0.010174
990.8287 | 0.019661
991.3108 | 0.037300002
991.7929 | 0.075778998
992.275 | 0.108658
992.7571 | 0.217022
993.2393 | 0.522739
993.7214 | 0.684532
994.2035 | 0.633327
994.6856 | 0.515816
995.1677 | 0.315975
995.6498 | 0.128315
996.132 | 0.039391
996.6141 | 0.053870998
997.0962 | 0.167805
997.5783 | 0.506214
998.0604 | 0.733555
998.5425 | 0.635738
999.0247 | 0.533112
999.5068 | 0.693939
999.9889 | 0.954391
1000.471 | 1.038063
1000.953 | 0.915672
1001.435 | 0.727375
1001.917 | 0.440166
1002.399 | 0.235962
1002.882 | 0.285809
1003.364 | 0.385246
1003.846 | 0.299084
1004.328 | 0.136635
1004.81 | 0.108452
1005.292 | 0.255211
1005.774 | 0.396709
1006.256 | 0.417088
1006.739 | 0.388977
1007.221 | 0.33651
1007.703 | 0.301895
1008.185 | 0.38541
1008.667 | 0.53056
1009.149 | 0.554443
1009.631 | 0.405502
1010.113 | 0.275368
1010.595 | 0.083651997
1011.078 | 0.517372
1011.56 | 0.772732
1012.042 | 0.859146
1012.524 | 0.270641
1013.006 | 0.553585
1013.488 | 0.487259
1013.97 | 0.40659
1014.452 | 0.812134
1014.935 | 0.321716
1015.417 | 0.719498
1015.899 | 0.76268
1016.381 | 0.968117
1016.863 | 0.822136
1017.345 | 0.784775
1017.827 | 1.098919
1018.309 | 1.218395
1018.791 | 1.031921
1019.274 | 1.247486
1019.756 | 0.744377
1020.238 | 0.872074
1020.72 | 1.274773
1021.202 | 1.115788
1021.684 | 1.338219
1022.166 | 1.411377
1022.648 | 0.807693
1023.13 | 1.393085
1023.613 | 1.474453
1024.095 | 1.016243
1024.577 | 1.54911
1025.059 | 1.162857
1025.541 | 1.104664
1026.023 | 1.293335
1026.505 | 1.224659
1026.987 | 1.561794
1027.469 | 1.507919
1027.952 | 1.419079
1028.434 | 1.482769
1028.916 | 1.405872
1029.398 | 1.547585
1029.88 | 1.43325
1030.362 | 1.590981
1030.844 | 1.810349
1031.326 | 1.557507
1031.809 | 1.550488
1032.291 | 1.501244
1032.773 | 1.355759
1033.255 | 1.280319
1033.737 | 1.273937
1034.219 | 1.313324
1034.701 | 1.401226
1035.183 | 1.502949
1035.666 | 1.649132
1036.148 | 1.791744
1036.63 | 1.794888
1037.112 | 1.612244
1037.594 | 1.544106
1038.076 | 1.68837
1038.558 | 1.789516
1039.04 | 1.774734
1039.522 | 1.735123
1040.005 | 1.727848
1040.487 | 1.736408
1040.969 | 1.720135
1041.451 | 1.666153
1041.933 | 1.654037
1042.415 | 1.681591
1042.897 | 1.756149
1043.379 | 2.014397
1043.861 | 2.171452
1044.344 | 1.952255
1044.826 | 1.558868
1045.308 | 1.397793
1045.79 | 1.54314
1046.272 | 1.565826
1046.754 | 1.235161
1047.236 | 1.000435
1047.718 | 1.037792
1048.201 | 1.148907
1048.683 | 1.222549
1049.165 | 1.269867
1049.647 | 1.328075
1050.129 | 1.407948
1050.611 | 1.403942
1051.093 | 1.184559
1051.575 | 1.02829
1052.057 | 1.067741
1052.54 | 1.149822
1053.022 | 1.173447
1053.504 | 1.153637
1053.986 | 1.133797
1054.468 | 1.121944
1054.95 | 1.088688
1055.432 | 0.992615
1055.914 | 0.926739
1056.396 | 0.957642
1056.879 | 0.99115
1057.361 | 0.896107
1057.843 | 0.779572
1058.325 | 0.864769
1058.807 | 1.176182
1059.289 | 1.330925
1059.771 | 1.049423
1060.253 | 0.800003
1060.736 | 0.799511
1061.218 | 0.858929
1061.7 | 0.866028
1062.182 | 0.815517
1062.664 | 0.692509
1063.146 | 0.507088
1063.628 | 0.384651
1064.11 | 0.404579
1064.593 | 0.446964
1065.075 | 0.504688
1065.557 | 0.524689
1066.039 | 0.39632
1066.521 | 0.237988
1067.003 | 0.252342
1067.485 | 0.450203
1067.967 | 0.641678
1068.449 | 0.768951
1068.932 | 0.854519
1069.414 | 0.920139
1069.896 | 0.934006
1070.378 | 0.819519
1070.86 | 0.668053
1071.342 | 0.621975
1071.824 | 0.681019
1072.306 | 0.713573
1072.788 | 0.670513
1073.271 | 0.596283
1073.753 | 0.487312
1074.235 | 0.379536
1074.717 | 0.301701
1075.199 | 0.239258
1075.681 | 0.161102
1076.163 | 0.074871004
1076.645 | 0.034832001
1077.127 | 0.083584003
1077.61 | 0.10173
1078.092 | 0.046383001
1078.574 | 0.155899
1079.056 | 0.012138
1079.538 | 0.227688
1080.02 | 0.125957
1080.502 | 0.194771
1080.984 | 0.271442
1081.467 | 0.092674002
1081.949 | 0.429379
1082.431 | 0.524414
1082.913 | 0.534515
1083.395 | 0.54332
1083.877 | 0.525528
1084.359 | 0.403351
1084.841 | 0.234325
1085.323 | 0.179981
1085.806 | 0.292866
1086.288 | 0.414959
1086.77 | 0.511463
1087.252 | 0.56057
1087.734 | 0.558327
1088.216 | 0.497608
1088.698 | 0.301834
1089.18 | 0.064692996
1089.662 | 0.014767
1090.145 | 0.104191
1090.627 | 0.250309
1091.109 | 0.35186
1091.591 | 0.478245
1092.073 | 0.772503
1092.555 | 0.994053
1093.037 | 0.874603
1093.519 | 0.582474
1094.002 | 0.408306
1094.484 | 0.390503
1094.966 | 0.386711
1095.448 | 0.363121
1095.93 | 0.33149
1096.412 | 0.286919
1096.894 | 0.244892
1097.376 | 0.213394
1097.859 | 0.191109
1098.341 | 0.171215
1098.823 | 0.156277
1099.305 | 0.165775
1099.787 | 0.221622
1100.269 | 0.265415
1100.751 | 0.278866
1101.233 | 0.280666
1101.715 | 0.316677
1102.198 | 0.317753
1102.68 | 0.153816
1103.162 | 0.112484
1103.644 | 0.228218
1104.126 | 0.100121
1104.608 | 0.0045969998
1105.09 | 0.042721
1105.572 | 0.051750001
1106.054 | 0.019526999
1106.537 | 0.146637
1107.019 | 0.3708
1107.501 | 0.620972
1107.983 | 0.718082
1108.465 | 0.618675
1108.947 | 0.545128
1109.429 | 0.580009
1109.911 | 0.551548
1110.394 | 0.347191
1110.876 | 0.152493
1111.358 | 0.105885
1111.84 | 0.126961
1112.322 | 0.076922998
1112.804 | 0.050648
1113.286 | 0.146503
1113.768 | 0.26897
1114.25 | 0.260597
1114.733 | 0.037670001
1115.215 | 0.221916
1115.697 | 0.516769
1116.179 | 0.742077
1116.661 | 0.737213
1117.143 | 0.541557
1117.625 | 0.449787
1118.107 | 0.528133
1118.589 | 0.547989
1119.072 | 0.443825
1119.554 | 0.417011
1120.036 | 0.580318
1120.518 | 0.763702
1121 | 0.837906
1121.482 | 0.808556
1121.964 | 0.675358
1122.446 | 0.403912
1122.929 | 0.23019
1123.411 | 0.144444
1123.893 | 0.213959
1124.375 | 0.523521
1124.857 | 0.769512
1125.339 | 0.73843
1125.821 | 0.569988
1126.303 | 0.485619
1126.786 | 0.48801
1127.268 | 0.696339
1127.75 | 1.169373
1128.232 | 1.237976
1128.714 | 0.745152
1129.196 | 0.40863
1129.678 | 0.581345
1130.16 | 0.881374
1130.642 | 0.874905
1131.125 | 0.643661
1131.607 | 0.438515
1132.089 | 0.265446
1132.571 | 0.260941
1133.053 | 0.427013
1133.535 | 0.562183
1134.017 | 0.604721
1134.499 | 0.559963
1134.981 | 0.414486
1135.464 | 0.278519
1135.946 | 0.403671
1136.428 | 0.696529
1136.91 | 0.835114
1137.392 | 0.823139
1137.874 | 0.713112
1138.356 | 0.525253
1138.838 | 0.404343
1139.321 | 0.442326
1139.803 | 0.521198
1140.285 | 0.5121
1140.767 | 0.483482
1141.249 | 0.59737
1141.731 | 0.775234
1142.213 | 0.849995
1142.695 | 0.818573
1143.177 | 0.72562
1143.66 | 0.595749
1144.142 | 0.476875
1144.624 | 0.369938
1145.106 | 0.367363
1145.588 | 0.687069
1146.07 | 1.068817
1146.552 | 1.174683
1147.034 | 1.094707
1147.516 | 1.004471
1147.999 | 0.944748
1148.481 | 0.900848
1148.963 | 0.870522
1149.445 | 0.830868
1149.927 | 0.705246
1150.409 | 0.635387
1150.891 | 0.802032
1151.373 | 1.01635
1151.856 | 1.07394
1152.338 | 1.001854
1152.82 | 0.901711
1153.302 | 0.801834
1153.784 | 0.769535
1154.266 | 0.905838
1154.748 | 1.001255
1155.23 | 0.974972
1155.713 | 0.900261
1156.195 | 0.812386
1156.677 | 0.710117
1157.159 | 0.541233
1157.641 | 0.335709
1158.123 | 0.306751
1158.605 | 0.631062
1159.087 | 0.794872
1159.569 | 0.584534
1160.052 | 0.46339
1160.534 | 0.66441
1161.016 | 0.863796
1161.498 | 0.80312
1161.98 | 0.603584
1162.462 | 0.48856
1162.944 | 0.456509
1163.426 | 0.441261
1163.908 | 0.42667
1164.391 | 0.499168
1164.873 | 0.714928
1165.355 | 0.889858
1165.837 | 0.947712
1166.319 | 0.889385
1166.801 | 0.684185
1167.283 | 0.396698
1167.765 | 0.290688
1168.247 | 0.369282
1168.73 | 0.581944
1169.212 | 0.933586
1169.694 | 1.112923
1170.176 | 1.032066
1170.658 | 0.880295
1171.14 | 0.783253
1171.622 | 0.702694
1172.104 | 0.552681
1172.587 | 0.405621
1173.069 | 0.521687
1173.551 | 0.461464
1174.033 | 0.471786
1174.515 | 0.626774
1174.997 | 0.558788
1175.479 | 0.766521
1175.961 | 0.937855
1176.443 | 0.770939
1176.926 | 0.540497
1177.408 | 0.588013
1177.89 | 0.789631
1178.372 | 1.068539
1178.854 | 1.315277
1179.336 | 1.310467
1179.818 | 1.064972
1180.3 | 0.557907
1180.782 | 0.960285
1181.265 | 1.184132
1181.747 | 1.239773
1182.229 | 0.620045
1182.711 | 0.871605
1183.193 | 0.773922
1183.675 | 0.662102
1184.157 | 1.036354
1184.639 | 0.514626
1185.122 | 0.881168
1185.604 | 0.893642
1186.086 | 1.067978
1186.568 | 0.890854
1187.05 | 0.822277
1187.532 | 1.10524
1188.014 | 1.193565
1188.496 | 0.976025
1188.979 | 1.160656
1189.461 | 0.627197
1189.943 | 0.726933
1190.425 | 1.099724
1190.907 | 0.902206
1191.389 | 1.095791
1191.871 | 1.141052
1192.353 | 0.508392
1192.835 | 1.051495
1193.318 | 1.085979
1193.8 | 0.604973
1194.282 | 1.119373
1194.764 | 0.709946
1195.246 | 0.625282
1195.728 | 0.788857
1196.21 | 0.694305
1196.692 | 1.002113
1197.174 | 0.91806
1197.657 | 0.798717
1198.139 | 0.831799
1198.621 | 0.741032
1199.103 | 0.628609
1199.585 | 0.673256
1200.067 | 0.700809
1200.549 | 0.706955
1201.031 | 0.689377
1201.514 | 0.631023
1201.996 | 0.545456
1202.478 | 0.471863
1202.96 | 0.419693
1203.442 | 0.367886
1203.924 | 0.286587
1204.406 | 0.255142
1204.888 | 0.404354
1205.37 | 0.553101
1205.853 | 0.537819
1206.335 | 0.443565
1206.817 | 0.376312
1207.299 | 0.328148
1207.781 | 0.232948
1208.263 | 0.073109001
1208.745 | 0.040855002
1209.227 | 0.12746
1209.709 | 0.097401001
1210.192 | 0.203934
1210.674 | 0.463619
1211.156 | 0.476471
1211.638 | 0.415173
1212.12 | 0.451435
1212.602 | 0.558575
1213.084 | 0.628643
1213.566 | 0.647675
1214.049 | 0.702774
1214.531 | 0.835789
1215.013 | 0.805855
1215.495 | 0.514809
1215.977 | 0.341228
1216.459 | 0.514145
1216.941 | 0.74197
1217.423 | 0.647514
1217.906 | 0.358723
1218.388 | 0.27401
1218.87 | 0.356728
1219.352 | 0.459908
1219.834 | 0.552841
1220.316 | 0.503948
1220.798 | 0.311874
1221.28 | 0.161995
1221.762 | 0.155285
1222.245 | 0.239971
1222.727 | 0.450417
1223.209 | 0.648434
1223.691 | 0.644161
1224.173 | 0.555038
1224.655 | 0.507397
1225.137 | 0.510105
1225.619 | 0.578815
1226.101 | 0.690598
1226.584 | 0.719906
1227.066 | 0.600876
1227.548 | 0.478737
1228.03 | 0.405605
1228.512 | 0.34005
1228.994 | 0.254776
1229.476 | 0.180103
1229.958 | 0.161232
1230.441 | 0.15831
1230.923 | 0.077395998
1231.405 | 0.076118
1231.887 | 0.102604
1232.369 | 0.024886999
1232.851 | 0.216778
1233.333 | 0.524948
1233.815 | 0.689362
1234.297 | 0.611694
1234.78 | 0.456497
1235.262 | 0.336475
1235.744 | 0.23019
1236.226 | 0.063460998
1236.708 | 0.101734
1237.19 | 0.101437
1237.672 | 0.544582
1238.154 | 0.592289
1238.636 | 0.279842
1239.119 | 0.117878
1239.601 | 0.236492
1240.083 | 0.362888
1240.565 | 0.320499
1241.047 | 0.251476
1241.529 | 0.321564
1242.011 | 0.401157
1242.493 | 0.304798
1242.975 | 0.188812
1243.458 | 0.294731
1243.94 | 0.523842
1244.422 | 0.629765
1244.904 | 0.578587
1245.386 | 0.519711
1245.868 | 0.526104
1246.35 | 0.46336
1246.832 | 0.198231
1247.315 | 0.00057999999
1247.797 | 0.014996
1248.279 | 0.019909
1248.761 | 0.01709
1249.243 | 0.0059199999
1249.725 | 0.053196002
1250.207 | 0.149525
1250.689 | 0.116199
1251.172 | 0.068718001
1251.654 | 0.13475
1252.136 | 0.057358
1252.618 | 0.0033229999
1253.1 | 0.02317
1253.582 | 0.0087740002
1254.064 | 0.116329
1254.546 | 0.271324
1255.028 | 0.361279
1255.51 | 0.389854
1255.993 | 0.319454
1256.475 | 0.216656
1256.957 | 0.227268
1257.439 | 0.310074
1257.921 | 0.319954
1258.403 | 0.246296
1258.885 | 0.190281
1259.367 | 0.145977
1259.85 | 0.181889
1260.332 | 0.439041
1260.814 | 0.617043
1261.296 | 0.564354
1261.778 | 0.459171
1262.26 | 0.453114
1262.742 | 0.504082
1263.224 | 0.547947
1263.707 | 0.579491
1264.189 | 0.575291
1264.671 | 0.517994
1265.153 | 0.480892
1265.635 | 0.469727
1266.117 | 0.413948
1266.599 | 0.31691
1267.081 | 0.30521
1267.563 | 0.474712
1268.046 | 0.600891
1268.528 | 0.608635
1269.01 | 0.499905
1269.492 | 0.29892
1269.974 | 0.064144
1270.456 | 0.019580999
1270.938 | 0.11623
1271.42 | 0.170403
1271.902 | 0.170963
1272.385 | 0.28635
1272.867 | 0.578064
1273.349 | 0.799652
1273.831 | 0.789722
1274.313 | 0.699024
1274.795 | 0.520824
1275.277 | 0.380791
1275.759 | 0.424362
1276.242 | 0.505379
1276.724 | 0.417496
1277.206 | 0.2071
1277.688 | 0.089317001
1278.17 | 0.106438
1278.652 | 0.088200003
1279.134 | 0.023189999
1279.616 | 0.053679999
1280.099 | 0.415295
1280.581 | 0.570995
1281.063 | 0.31184
1281.545 | 0.076332003
1282.027 | 0.156239
1282.509 | 0.423557
1282.991 | 0.324364
1283.473 | 0.062256001
1283.955 | 0