## Alum-(K)(KAl(SO4)2·12H2O)_785nm
##NAMES=Alum-(K)
##LOCALITY=Tolfa | Italy
##RRUFFID=R060014
##CHEMISTRY=KAl(SO_4_)_2_&#183;12H_2_O
104.1524 | 0
104.6345 | 0.494164
105.1166 | 0.819641
105.5988 | 0.597733
106.0809 | 0.145638
106.563 | 0.05246
107.0451 | 0.061501
107.5272 | 0.31234
108.0093 | 0.353745
108.4915 | 0.271301
108.9736 | 0.173019
109.4557 | 0.054802001
109.9378 | 0.066513002
110.4199 | 0.160217
110.902 | 0.406601
111.3842 | 0.34919
111.8663 | 0.279503
112.3484 | 1.224831
112.8305 | 2.128532
113.3126 | 2.731155
113.7947 | 3.025398
114.2769 | 3.367096
114.759 | 3.901489
115.2411 | 4.345627
115.7232 | 4.533813
116.2053 | 4.508827
116.6874 | 4.463379
117.1695 | 4.605492
117.6517 | 5.011253
118.1338 | 5.252594
118.6159 | 5.190216
119.098 | 5.053352
119.5801 | 5.021835
120.0622 | 5.134605
120.5444 | 5.34481
121.0265 | 5.571739
121.5086 | 5.793648
121.9907 | 6.189621
122.4728 | 7.005867
122.9549 | 8.046913
123.4371 | 8.799934
123.9192 | 9.037674
124.4013 | 9.039307
124.8834 | 9.062218
125.3655 | 9.093109
125.8476 | 9.331985
126.3298 | 10.05518
126.8119 | 11.30795
127.294 | 12.4398
127.7761 | 13.10678
128.2582 | 13.68661
128.7404 | 14.41873
129.2225 | 15.36778
129.7046 | 16.39926
130.1867 | 17.27245
130.6688 | 17.8418
131.1509 | 18.53107
131.6331 | 19.4518
132.1152 | 20.47423
132.5973 | 21.50964
133.0794 | 22.5121
133.5615 | 23.4623
134.0436 | 24.27
134.5258 | 24.72914
135.0079 | 25.25926
135.49 | 25.89591
135.9721 | 26.6438
136.4542 | 27.52971
136.9363 | 28.59622
137.4184 | 29.82083
137.9006 | 30.82439
138.3827 | 31.62141
138.8648 | 32.25246
139.3469 | 32.55694
139.829 | 32.61509
140.3111 | 32.88609
140.7933 | 33.82197
141.2754 | 35.36472
141.7575 | 36.72684
142.2396 | 37.88583
142.7217 | 38.83403
143.2038 | 39.47741
143.686 | 39.75011
144.1681 | 40.00282
144.6502 | 40.63264
145.1323 | 41.47812
145.6144 | 42.17516
146.0965 | 42.35805
146.5787 | 42.25153
147.0608 | 42.60524
147.5429 | 43.70734
148.025 | 44.94641
148.5071 | 45.99076
148.9892 | 46.87086
149.4714 | 47.69337
149.9535 | 48.58577
150.4356 | 49.5709
150.9177 | 50.312
151.3998 | 50.74273
151.8819 | 50.94966
152.3641 | 50.78622
152.8462 | 50.34274
153.3283 | 49.946
153.8104 | 50.06871
154.2925 | 51.16902
154.7746 | 51.464
155.2568 | 50.36229
155.7389 | 49.06184
156.221 | 48.3737
156.7031 | 48.43188
157.1852 | 48.7428
157.6673 | 48.52208
158.1495 | 47.19753
158.6316 | 46.30367
159.1137 | 45.99693
159.5958 | 46.03061
160.0779 | 46.23505
160.56 | 46.56206
161.0422 | 46.89246
161.5243 | 46.94547
162.0064 | 46.54247
162.4885 | 46.18629
162.9706 | 46.02537
163.4527 | 45.981
163.9349 | 45.89935
164.417 | 45.73038
164.8991 | 45.50144
165.3812 | 45.22917
165.8633 | 44.89551
166.3454 | 44.56966
166.8276 | 44.30568
167.3097 | 44.09485
167.7918 | 43.84892
168.2739 | 43.53017
168.756 | 43.15896
169.2381 | 42.71065
169.7203 | 42.11279
170.2024 | 41.67807
170.6845 | 41.81453
171.1666 | 42.62121
171.6487 | 43.42024
172.1308 | 44.04405
172.613 | 44.52812
173.0951 | 44.84718
173.5772 | 44.97627
174.0593 | 45.02798
174.5414 | 45.13972
175.0235 | 45.13728
175.5057 | 45.61239
175.9878 | 46.94344
176.4699 | 48.59534
176.952 | 50.1199
177.4341 | 51.31456
177.9162 | 52.22308
178.3984 | 52.97686
178.8805 | 53.29703
179.3626 | 53.82349
179.8447 | 54.71213
180.3268 | 55.82128
180.8089 | 56.99318
181.2911 | 58.13986
181.7732 | 59.2651
182.2553 | 60.40051
182.7374 | 61.62956
183.2195 | 62.78253
183.7016 | 63.83599
184.1838 | 64.79074
184.6659 | 65.63385
185.148 | 66.34533
185.6301 | 66.94667
186.1122 | 67.64848
186.5943 | 68.64081
187.0765 | 69.51636
187.5586 | 70.1992
188.0407 | 70.65491
188.5228 | 70.78461
189.0049 | 70.48371
189.487 | 69.76911
189.9692 | 68.96352
190.4513 | 67.93096
190.9334 | 66.92165
191.4155 | 66.24289
191.8976 | 65.86282
192.3797 | 65.21488
192.8619 | 63.80196
193.344 | 61.84182
193.8261 | 60.03506
194.3082 | 58.57064
194.7903 | 57.15644
195.2724 | 55.47739
195.7546 | 53.50014
196.2367 | 51.55997
196.7188 | 50.09582
197.2009 | 48.76451
197.683 | 47.06095
198.1651 | 44.68613
198.6473 | 42.01061
199.1294 | 39.58799
199.6115 | 37.44928
200.0936 | 35.40893
200.5757 | 33.36572
201.0578 | 31.36762
201.54 | 29.47897
202.0221 | 27.74352
202.5042 | 26.08937
202.9863 | 24.30463
203.4684 | 22.25141
203.9505 | 20.3431
204.4327 | 18.64384
204.9148 | 17.1586
205.3969 | 15.92104
205.879 | 14.98753
206.3611 | 14.27027
206.8432 | 13.27339
207.3254 | 11.54046
207.8075 | 10.04115
208.2896 | 9.055893
208.7717 | 8.437897
209.2538 | 7.984589
209.7359 | 7.585388
210.2181 | 7.20351
210.7002 | 6.615688
211.1823 | 5.485149
211.6644 | 4.514835
212.1465 | 3.836239
212.6286 | 3.393463
213.1108 | 3.099289
213.5929 | 2.925224
214.075 | 2.865646
214.5571 | 2.76379
215.0392 | 2.551918
215.5213 | 2.374546
216.0035 | 2.288486
216.4856 | 2.27335
216.9677 | 2.283081
217.4498 | 2.281467
217.9319 | 2.268967
218.414 | 2.279636
218.8961 | 2.363495
219.3783 | 2.416553
219.8604 | 2.344288
220.3425 | 2.199776
220.8246 | 2.153671
221.3067 | 2.347107
221.7888 | 2.717293
222.271 | 2.854244
222.7531 | 2.545944
223.2352 | 2.240742
223.7173 | 2.211449
224.1994 | 2.403515
224.6815 | 2.535248
225.1637 | 2.411835
225.6458 | 2.103966
226.1279 | 1.912399
226.61 | 1.833344
227.0921 | 1.866425
227.5742 | 2.124771
228.0564 | 2.574978
228.5385 | 2.837818
229.0206 | 2.555782
229.5027 | 2.008747
229.9848 | 1.836987
230.4669 | 2.275814
230.9491 | 2.828514
231.4312 | 3.028229
231.9133 | 2.871418
232.3954 | 2.789719
232.8775 | 3.167118
233.3596 | 3.642365
233.8418 | 3.682674
234.3239 | 3.034649
234.806 | 2.319279
235.2881 | 2.288921
235.7702 | 3.029491
236.2523 | 3.652977
236.7345 | 3.681747
237.2166 | 3.498825
237.6987 | 3.434593
238.1808 | 3.571056
238.6629 | 3.763206
239.1451 | 3.843655
239.6272 | 3.801144
240.1093 | 3.707775
240.5914 | 3.53923
241.0735 | 3.353134
241.5556 | 3.197479
242.0378 | 3.082504
242.5199 | 2.972095
243.002 | 2.792049
243.4841 | 2.503185
243.9662 | 2.300972
244.4483 | 2.348118
244.9305 | 2.407623
245.4126 | 2.319073
245.8947 | 2.049374
246.3768 | 1.684502
246.8589 | 1.316326
247.341 | 0.912266
247.8232 | 0.613907
248.3053 | 0.506086
248.7874 | 0.445196
249.2695 | 0.370359
249.7516 | 0.260201
250.2337 | 0.098644003
250.7159 | 0.181391
251.198 | 0.721573
251.6801 | 0.979183
252.1622 | 0.75189
252.6443 | 0.426788
253.1264 | 0.195629
253.6086 | 0.095895998
254.0907 | 0.073057003
254.5728 | 0.045081999
255.0549 | 0.050081
255.537 | 0.057925999
256.0191 | 0.623241
256.5013 | 1.152712
256.9834 | 1.32074
257.4655 | 1.139771
257.9476 | 0.877203
258.4297 | 0.839224
258.9118 | 1.125429
259.394 | 1.226095
259.8761 | 1.019684
260.3582 | 0.775026
260.8403 | 0.605619
261.3224 | 0.526535
261.8045 | 0.514219
262.2867 | 0.556337
262.7688 | 0.66748
263.2509 | 0.726778
263.733 | 0.769329
264.2151 | 0.741451
264.6972 | 0.553291
265.1794 | 0.253595
265.6615 | 0.0040150001
266.1436 | 0.052340999
266.6257 | 0.096574999
267.1078 | 0.167505
267.5899 | 0.080484003
268.0721 | 0.013739
268.5542 | 0.103069
269.0363 | 0.288279
269.5184 | 0.38656
270.0005 | 0.25643
270.4826 | 0.083033003
270.9648 | 0.343439
271.4469 | 0.516901
271.929 | 0.640076
272.4111 | 0.719759
272.8932 | 0.759411
273.3753 | 0.752769
273.8575 | 0.684027
274.3396 | 0.577227
274.8217 | 0.562284
275.3038 | 0.670528
275.7859 | 0.810635
276.268 | 1.00172
276.7502 | 1.203802
277.2323 | 1.313789
277.7144 | 1.261564
278.1965 | 1.128258
278.6786 | 1.173676
279.1607 | 1.4856
279.6429 | 1.77186
280.125 | 1.906773
280.6071 | 1.96887
281.0892 | 2.118118
281.5713 | 2.42989
282.0534 | 2.800638
282.5356 | 3.000029
283.0177 | 2.965399
283.4998 | 3.009495
283.9819 | 3.286783
284.464 | 3.669868
284.9461 | 3.958553
285.4283 | 4.093027
285.9104 | 4.155914
286.3925 | 4.263752
286.8746 | 4.423286
287.3567 | 4.551474
287.8388 | 4.55612
288.321 | 4.549545
288.8031 | 4.700495
289.2852 | 5.049749
289.7673 | 5.453501
290.2494 | 5.748398
290.7315 | 5.942907
291.2137 | 6.184017
291.6958 | 6.543293
292.1779 | 6.934294
292.66 | 7.262808
293.1421 | 7.518871
293.6242 | 7.743742
294.1064 | 7.951278
294.5885 | 8.151418
295.0706 | 8.389583
295.5527 | 8.691147
296.0348 | 9.018034
296.5169 | 9.333145
296.9991 | 9.636463
297.4812 | 9.963561
297.9633 | 10.35766
298.4454 | 10.786
298.9275 | 11.14791
299.4096 | 11.39156
299.8918 | 11.62361
300.3739 | 11.93479
300.856 | 12.3116
301.3381 | 12.65241
301.8202 | 12.89502
302.3023 | 13.08771
302.7845 | 13.31508
303.2666 | 13.54138
303.7487 | 13.87719
304.2308 | 14.48039
304.7129 | 15.26434
305.195 | 15.92463
305.6772 | 16.35238
306.1593 | 16.62855
306.6414 | 16.85254
307.1235 | 17.01577
307.6056 | 17.21147
308.0877 | 17.51077
308.5699 | 17.86489
309.052 | 18.12808
309.5341 | 18.25673
310.0162 | 18.42597
310.4983 | 18.8777
310.9804 | 19.56339
311.4626 | 20.14866
311.9447 | 20.52133
312.4268 | 20.70798
312.9089 | 20.70474
313.391 | 20.45779
313.8731 | 20.23078
314.3553 | 20.33755
314.8374 | 20.70039
315.3195 | 21.03563
315.8016 | 21.34243
316.2837 | 21.56224
316.7658 | 21.59294
317.248 | 21.43637
317.7301 | 21.23821
318.2122 | 21.0327
318.6943 | 20.84567
319.1764 | 20.74513
319.6585 | 20.7794
320.1407 | 20.86231
320.6228 | 20.91836
321.1049 | 20.94685
321.587 | 20.99079
322.0691 | 21.0974
322.5512 | 21.21781
323.0334 | 21.25814
323.5155 | 21.19828
323.9976 | 21.12051
324.4797 | 21.05904
324.9618 | 21.00905
325.4439 | 20.95427
325.9261 | 20.88854
326.4082 | 20.79861
326.8903 | 20.68815
327.3724 | 20.56897
327.8545 | 20.38018
328.3366 | 20.02085
328.8188 | 19.59914
329.3009 | 19.34692
329.783 | 19.33342
330.2651 | 19.28257
330.7472 | 18.85629
331.2293 | 18.13171
331.7115 | 17.51668
332.1936 | 17.14631
332.6757 | 16.90881
333.1578 | 16.6952
333.6399 | 16.48508
334.122 | 16.23672
334.6042 | 15.90346
335.0863 | 15.49825
335.5684 | 15.11349
336.0505 | 14.81282
336.5326 | 14.50515
337.0147 | 14.06027
337.4969 | 13.52405
337.979 | 13.1231
338.4611 | 12.97703
338.9432 | 12.99517
339.4253 | 13.01937
339.9074 | 13.15556
340.3896 | 13.07524
340.8717 | 12.4548
341.3538 | 11.542
341.8359 | 10.85733
342.318 | 10.56785
342.8001 | 10.45776
343.2822 | 10.21393
343.7643 | 9.81605
344.2465 | 9.510506
344.7286 | 9.450784
345.2107 | 9.444978
345.6928 | 9.281363
346.1749 | 8.92998
346.657 | 8.492716
347.1392 | 8.032476
347.6213 | 7.553394
348.1034 | 7.174963
348.5855 | 6.99763
349.0676 | 6.834572
349.5497 | 6.536812
350.0319 | 6.130272
350.514 | 5.760633
350.9961 | 5.519217
351.4782 | 5.377539
351.9603 | 5.202513
352.4424 | 4.939081
352.9246 | 4.713228
353.4067 | 4.581493
353.8888 | 4.509939
354.3709 | 4.441138
354.853 | 4.353835
355.3351 | 4.257235
355.8173 | 4.1756
356.2994 | 4.152541
356.7815 | 4.04055
357.2636 | 3.778084
357.7457 | 3.448118
358.2278 | 3.102356
358.71 | 2.759579
359.1921 | 2.463141
359.6742 | 2.268448
360.1563 | 2.194605
360.6384 | 2.123165
361.1205 | 2.038864
361.6027 | 1.970032
362.0848 | 1.970453
362.5669 | 2.007052
363.049 | 1.970364
363.5311 | 1.772303
364.0132 | 1.443063
364.4954 | 1.234365
364.9775 | 1.237722
365.4596 | 1.244921
365.9417 | 1.238907
366.4238 | 1.206092
366.9059 | 1.125941
367.3881 | 0.990154
367.8702 | 0.818405
368.3523 | 0.643242
368.8344 | 0.368002
369.3165 | 0.262259
369.7986 | 0.439106
370.2808 | 0.691215
370.7629 | 0.902466
371.245 | 1.037071
371.7271 | 1.079802
372.2092 | 1.004563
372.6913 | 0.792258
373.1735 | 0.582405
373.6556 | 0.315182
374.1377 | 0.109688
374.6198 | 0.022038
375.1019 | 0.030144
375.584 | 0.102003
376.0662 | 0.230299
376.5483 | 0.381193
377.0304 | 0.37974
377.5125 | 0.066319004
377.9946 | 0.172686
378.4767 | 0.258133
378.9589 | 0.255159
379.441 | 0.211819
379.9231 | 0.147385
380.4052 | 0.089221999
380.8873 | 0.083228998
381.3694 | 0.145588
381.8516 | 0.208616
382.3337 | 0.267735
382.8158 | 0.329317
383.2979 | 0.386883
383.78 | 0.4491
384.2621 | 0.508129
384.7443 | 0.56658
385.2264 | 0.621964
385.7085 | 0.643375
386.1906 | 0.629055
386.6727 | 0.578468
387.1548 | 0.460585
387.637 | 0.318958
388.1191 | 0.212757
388.6012 | 0.155981
389.0833 | 0.167965
389.5654 | 0.326595
390.0475 | 0.685598
390.5297 | 0.945728
391.0118 | 0.976845
391.4939 | 0.884369
391.976 | 0.694572
392.4581 | 0.408119
392.9402 | 0.186522
393.4224 | 0.204119
393.9045 | 0.421019
394.3866 | 0.599924
394.8687 | 0.729074
395.3508 | 0.776403
395.8329 | 0.669846
396.3151 | 0.456409
396.7972 | 0.290232
397.2793 | 0.292906
397.7614 | 0.346663
398.2435 | 0.271191
398.7256 | 0.057923999
399.2078 | 0.185596
399.6899 | 0.476286
400.172 | 0.716217
400.6541 | 0.694868
401.1362 | 0.238302
401.6183 | 0.169147
402.1005 | 0.189829
402.5826 | 0.066431001
403.0647 | 0.29545
403.5468 | 0.401466
404.0289 | 0.45966
404.511 | 0.580004
404.9932 | 0.766315
405.4753 | 0.945478
405.9574 | 1.13693
406.4395 | 1.294254
406.9216 | 1.314625
407.4037 | 1.211882
407.8859 | 1.197771
408.368 | 1.473112
408.8501 | 2.002489
409.3322 | 2.308235
409.8143 | 2.22858
410.2964 | 2.145193
410.7786 | 2.186949
411.2607 | 2.317781
411.7428 | 2.454918
412.2249 | 2.560898
412.707 | 2.698368
413.1891 | 2.997749
413.6713 | 3.602352
414.1534 | 4.116405
414.6355 | 4.503878
415.1176 | 4.830666
415.5997 | 5.107267
416.0818 | 5.356918
416.564 | 5.640833
417.0461 | 6.019787
417.5282 | 6.494665
418.0103 | 6.953867
418.4924 | 7.280674
418.9745 | 7.720512
419.4567 | 8.414141
419.9388 | 9.228935
420.4209 | 9.971748
420.903 | 10.54677
421.3851 | 11.06612
421.8672 | 11.7717
422.3494 | 12.77574
422.8315 | 13.68563
423.3136 | 14.26826
423.7957 | 14.91257
424.2778 | 15.91056
424.7599 | 17.24015
425.2421 | 18.61968
425.7242 | 19.81624
426.2063 | 20.84986
426.6884 | 21.86109
427.1705 | 22.81816
427.6526 | 23.83306
428.1348 | 24.94599
428.6169 | 26.13848
429.099 | 27.39945
429.5811 | 28.73532
430.0632 | 30.11131
430.5453 | 31.45112
431.0275 | 32.74926
431.5096 | 34.19295
431.9917 | 35.97338
432.4738 | 37.78679
432.9559 | 39.23026
433.438 | 40.31458
433.9202 | 41.62031
434.4023 | 43.64272
434.8844 | 45.99107
435.3665 | 47.94095
435.8486 | 49.41103
436.3307 | 50.70991
436.8129 | 52.07125
437.295 | 53.42899
437.7771 | 54.54044
438.2592 | 55.34414
438.7413 | 55.96188
439.2234 | 56.37685
439.7056 | 56.64999
440.1877 | 56.93382
440.6698 | 57.28857
441.1519 | 57.65546
441.634 | 57.95385
442.1161 | 58.20007
442.5983 | 58.31082
443.0804 | 57.95834
443.5625 | 57.71376
444.0446 | 58.22855
444.5267 | 59.35902
445.0089 | 60.28202
445.491 | 60.32789
445.9731 | 59.61183
446.4552 | 59.28355
446.9373 | 59.62675
447.4194 | 60.00745
447.9016 | 60.27801
448.3837 | 60.55605
448.8658 | 60.98717
449.3479 | 61.61531
449.83 | 62.38628
450.3121 | 63.2614
450.7943 | 64.32617
451.2764 | 65.13069
451.7585 | 65.50832
452.2406 | 65.75539
452.7227 | 65.91104
453.2048 | 66.02964
453.687 | 66.20412
454.1691 | 66.50329
454.6512 | 66.87018
455.1333 | 67.22102
455.6154 | 67.65023
456.0975 | 67.77048
456.5797 | 67.2637
457.0618 | 66.50422
457.5439 | 65.73243
458.026 | 64.98732
458.5081 | 64.22522
458.9902 | 63.47952
459.4724 | 62.70057
459.9545 | 61.68172
460.4366 | 60.34378
460.9187 | 58.9283
461.4008 | 57.63661
461.8829 | 56.40751
462.3651 | 55.08991
462.8472 | 53.61275
463.3293 | 52.07925
463.8114 | 50.50358
464.2935 | 48.92202
464.7756 | 47.49023
465.2578 | 46.29749
465.7399 | 45.19753
466.222 | 43.95877
466.7041 | 42.54382
467.1862 | 41.14082
467.6683 | 39.6566
468.1505 | 38.27115
468.6326 | 37.27838
469.1147 | 36.58516
469.5968 | 35.71815
470.0789 | 34.30495
470.561 | 32.4492
471.0432 | 30.87359
471.5253 | 29.79305
472.0074 | 28.72507
472.4895 | 27.50123
472.9716 | 26.32883
473.4537 | 25.49301
473.9359 | 25.02444
474.418 | 24.62992
474.9001 | 23.92378
475.3822 | 22.8461
475.8643 | 21.99249
476.3464 | 21.6825
476.8286 | 21.26085
477.3107 | 20.37664
477.7928 | 19.2736
478.2749 | 18.3658
478.757 | 17.85602
479.2391 | 17.54414
479.7213 | 17.12719
480.2034 | 16.59757
480.6855 | 16.0071
481.1676 | 15.27772
481.6497 | 14.57074
482.1318 | 14.01172
482.614 | 13.59115
483.0961 | 13.23526
483.5782 | 12.91974
484.0603 | 12.64118
484.5424 | 12.40231
485.0245 | 12.20498
485.5067 | 12.01326
485.9888 | 11.84242
486.4709 | 11.64118
486.953 | 11.26549
487.4351 | 10.56988
487.9172 | 10.0276
488.3994 | 9.960495
488.8815 | 10.07118
489.3636 | 9.887444
489.8457 | 9.338982
490.3278 | 8.852829
490.8099 | 8.90004
491.2921 | 9.522436
491.7742 | 9.625748
492.2563 | 8.702089
492.7384 | 7.931366
493.2205 | 7.730343
493.7026 | 7.883221
494.1848 | 8.113295
494.6669 | 8.307837
495.149 | 8.442101
495.6311 | 8.473396
496.1132 | 8.38435
496.5953 | 8.246716
497.0775 | 8.039663
497.5596 | 7.800758
498.0417 | 7.49395
498.5238 | 7.174957
499.0059 | 6.933714
499.488 | 6.802092
499.9702 | 6.791819
500.4523 | 6.987438
500.9344 | 7.442398
501.4165 | 7.729218
501.8986 | 7.637533
502.3807 | 7.407528
502.8629 | 7.197338
503.345 | 7.01767
503.8271 | 7.001499
504.3092 | 7.350742
504.7913 | 7.836763
505.2734 | 8.105194
505.7556 | 8.150337
506.2377 | 8.102798
506.7198 | 7.999258
507.2019 | 7.863214
507.684 | 7.764118
508.1661 | 7.632141
508.6482 | 7.626293
509.1303 | 7.958517
509.6125 | 8.352348
510.0946 | 8.414101
510.5767 | 8.116173
511.0588 | 7.836855
511.5409 | 7.963024
512.0231 | 8.492477
512.5052 | 8.707253
512.9873 | 8.155132
513.4694 | 7.830994
513.9515 | 8.151581
514.4337 | 8.686947
514.9158 | 8.926027
515.3979 | 8.735447
515.88 | 8.398232
516.3621 | 8.246956
516.8442 | 8.294155
517.3264 | 8.414997
517.8085 | 8.749008
518.2906 | 8.968908
518.7727 | 8.884674
519.2548 | 8.612806
519.7369 | 8.329914
520.2191 | 8.063725
520.7012 | 7.884766
521.1833 | 7.949514
521.6654 | 8.214184
522.1475 | 8.243549
522.6296 | 7.723751
523.1118 | 7.367668
523.5939 | 8.43284
524.076 | 10.65245
524.5581 | 11.81525
525.0402 | 10.75403
525.5223 | 9.226921
526.0045 | 8.393614
526.4866 | 8.135283
526.9687 | 7.976505
527.4508 | 7.715744
527.9329 | 7.449701
528.415 | 7.369411
528.8972 | 7.596365
529.3793 | 7.732971
529.8614 | 7.680801
530.3435 | 7.634567
530.8256 | 7.716503
531.3077 | 7.895977
531.7899 | 8.089199
532.272 | 8.254967
532.7541 | 8.368423
533.2362 | 8.348724
533.7183 | 8.140999
534.2004 | 7.954645
534.6826 | 7.5509
535.1647 | 7.401953
535.6468 | 7.916283
536.1289 | 9.000687
536.611 | 10.14848
537.0931 | 11.04615
537.5753 | 11.82418
538.0574 | 13.03424
538.5395 | 14.74972
539.0216 | 15.26296
539.5037 | 13.33985
539.9858 | 10.2835
540.468 | 8.225407
540.9501 | 7.197336
541.4322 | 6.607889
541.9143 | 6.584164
542.3964 | 6.725445
542.8785 | 6.626467
543.3607 | 6.289375
543.8428 | 5.942986
544.3249 | 5.745625
544.807 | 5.628517
545.2891 | 5.335136
545.7712 | 4.657682
546.2534 | 4.083977
546.7355 | 3.612228
547.2176 | 3.260836
547.6997 | 3.142315
548.1818 | 3.185143
548.6639 | 3.118046
549.1461 | 2.693428
549.6282 | 2.020092
550.1103 | 1.575871
550.5924 | 1.442188
551.0745 | 1.321516
551.5566 | 1.075937
552.0388 | 0.83671
552.5209 | 0.722593
553.003 | 0.740334
553.4851 | 0.776758
553.9672 | 0.826019
554.4493 | 0.829773
554.9315 | 0.629833
555.4136 | 0.217501
555.8957 | 0.128849
556.3778 | 0.224836
556.8599 | 0.176731
557.342 | 0.282
557.8242 | 0.623089
558.3063 | 0.893475
558.7884 | 0.968344
559.2705 | 0.992252
559.7526 | 1.138451
560.2347 | 1.380388
560.7169 | 1.52877
561.199 | 1.439009
561.6811 | 1.159266
562.1632 | 0.892206
562.6453 | 0.521551
563.1274 | 0.378922
563.6096 | 0.651543
564.0917 | 1.016005
564.5738 | 1.293129
565.0559 | 1.446566
565.538 | 1.466942
566.0201 | 1.291294
566.5023 | 1.005116
566.9844 | 0.849663
567.4665 | 0.848768
567.9486 | 0.817179
568.4307 | 0.664265
568.9128 | 0.462063
569.395 | 0.305035
569.8771 | 0.193254
570.3592 | 0.109945
570.8413 | 0.094930999
571.3234 | 0.074211001
571.8055 | 0.039652001
572.2877 | 0.236883
572.7698 | 0.449869
573.2519 | 0.644184
573.734 | 0.820009
574.2161 | 0.971985
574.6982 | 1.036629
575.1804 | 1.193245
575.6625 | 1.501795
576.1446 | 1.842958
576.6267 | 2.17416
577.1088 | 2.474678
577.5909 | 2.708597
578.0731 | 2.840117
578.5552 | 2.93491
579.0373 | 3.14175
579.5194 | 3.474848
580.0015 | 3.840002
580.4836 | 4.239681
580.9658 | 4.644793
581.4479 | 5.034489
581.93 | 5.411465
582.4121 | 5.787502
582.8942 | 6.133875
583.3763 | 6.508778
583.8585 | 7.018427
584.3406 | 7.613781
584.8227 | 8.091362
585.3048 | 8.363691
585.7869 | 8.581543
586.269 | 8.944126
586.7512 | 9.47373
587.2333 | 10.06316
587.7154 | 10.73087
588.1975 | 11.43555
588.6796 | 12.14174
589.1617 | 12.88144
589.6438 | 13.76596
590.1259 | 14.81847
590.608 | 15.83692
591.0901 | 16.4277
591.5723 | 16.50825
592.0544 | 16.98205
592.5365 | 18.03954
593.0186 | 19.23336
593.5007 | 20.39158
593.9828 | 21.52249
594.465 | 22.65736
594.9471 | 23.80857
595.4292 | 24.91826
595.9113 | 25.90461
596.3934 | 26.81361
596.8755 | 27.73765
597.3577 | 28.68898
597.8398 | 29.64282
598.3219 | 30.5296
598.804 | 31.39974
599.2861 | 32.62482
599.7682 | 34.50618
600.2504 | 36.28436
600.7325 | 37.83683
601.2146 | 39.24667
601.6967 | 40.46721
602.1788 | 41.5878
602.6609 | 42.94447
603.1431 | 44.85539
603.6252 | 47.15727
604.1073 | 49.04404
604.5894 | 50.30919
605.0715 | 51.70498
605.5536 | 53.43293
606.0358 | 55.35978
606.5179 | 57.50285
607 | 59.80616
607.4821 | 61.97918
607.9642 | 63.68829
608.4464 | 65.31077
608.9285 | 67.3698
609.4106 | 69.79496
609.8927 | 72.10605
610.3748 | 74.1186
610.8569 | 75.9454
611.3391 | 77.77122
611.8212 | 79.62895
612.3033 | 81.31028
612.7854 | 82.9776
613.2675 | 84.30579
613.7496 | 85.16459
614.2318 | 85.58076
614.7139 | 85.61723
615.196 | 85.28983
615.6781 | 84.577
616.1602 | 83.3718
616.6423 | 81.6573
617.1245 | 80.05853
617.6066 | 78.67037
618.0887 | 77.21738
618.5708 | 75.40929
619.0529 | 73.51825
619.535 | 71.98547
620.0172 | 70.99862
620.4993 | 69.83035
620.9814 | 67.84494
621.4635 | 65.45715
621.9456 | 63.35227
622.4277 | 61.58872
622.9099 | 59.81527
623.392 | 57.7618
623.8741 | 55.60742
624.3562 | 53.98102
624.8383 | 53.3374
625.3204 | 52.57224
625.8026 | 51.71751
626.2847 | 50.69243
626.7668 | 49.38379
627.2489 | 47.86486
627.731 | 46.31659
628.2131 | 44.82635
628.6953 | 43.35925
629.1774 | 41.73983
629.6595 | 39.96365
630.1416 | 38.62211
630.6237 | 38.01218
631.1058 | 37.54532
631.588 | 36.77015
632.0701 | 35.73292
632.5522 | 34.52396
633.0343 | 32.87214
633.5164 | 31.39242
633.9985 | 30.60564
634.4807 | 30.10037
634.9628 | 29.16762
635.4449 | 27.70758
635.927 | 26.2301
636.4091 | 25.21329
636.8912 | 24.59716
637.3734 | 23.91192
637.8555 | 23.15979
638.3376 | 22.33559
638.8197 | 21.39958
639.3018 | 20.44009
639.7839 | 19.45578
640.2661 | 18.46836
640.7482 | 17.59695
641.2303 | 16.95545
641.7124 | 16.46762
642.1945 | 16.08779
642.6766 | 15.79282
643.1588 | 15.28992
643.6409 | 14.42152
644.123 | 13.49223
644.6051 | 12.91455
645.0872 | 12.7578
645.5693 | 12.40534
646.0515 | 11.61824
646.5336 | 10.86162
647.0157 | 10.35619
647.4978 | 10.00735
647.9799 | 9.693546
648.462 | 9.364208
648.9442 | 9.029945
649.4263 | 8.708639
649.9084 | 8.392752
650.3905 | 8.000843
650.8726 | 7.46839
651.3547 | 7.027485
651.8369 | 6.8431
652.319 | 6.732643
652.8011 | 6.507734
653.2832 | 6.162767
653.7653 | 5.816486
654.2474 | 5.487541
654.7296 | 5.178854
655.2117 | 4.867374
655.6938 | 4.588871
656.1759 | 4.475323
656.658 | 4.569405
657.1401 | 4.679087
657.6223 | 4.517624
658.1044 | 4.029661
658.5865 | 3.623499
659.0686 | 3.172804
659.5507 | 2.963909
660.0328 | 3.381643
660.515 | 3.923483
660.9971 | 3.951685
661.4792 | 3.360977
661.9613 | 2.708366
662.4434 | 2.396105
662.9255 | 2.308802
663.4077 | 2.245178
663.8898 | 2.202738
664.3719 | 2.189238
664.854 | 2.22291
665.3361 | 2.253872
665.8182 | 2.185431
666.3004 | 1.973764
666.7825 | 1.822264
667.2646 | 1.777031
667.7467 | 1.746958
668.2288 | 1.676785
668.7109 | 1.596394
669.1931 | 1.579467
669.6752 | 1.641873
670.1573 | 1.679657
670.6394 | 1.541472
671.1215 | 1.253472
671.6036 | 1.032845
672.0858 | 0.881697
672.5679 | 0.761443
673.05 | 0.643442
673.5321 | 0.560948
674.0142 | 0.559948
674.4963 | 0.65071
674.9785 | 0.737024
675.4606 | 0.801055
675.9427 | 0.847207
676.4248 | 0.887255
676.9069 | 0.907813
677.389 | 0.871177
677.8712 | 0.76174
678.3533 | 0.622362
678.8354 | 0.509827
679.3175 | 0.423996
679.7996 | 0.377915
680.2817 | 0.424377
680.7639 | 0.428064
681.246 | 0.331869
681.7281 | 0.177126
682.2102 | 0.033877
682.6923 | 0.303666
683.1744 | 0.453884
683.6566 | 0.323437
684.1387 | 0.064672999
684.6208 | 0.184348
685.1029 | 0.39555
685.585 | 0.47905
686.0671 | 0.388087
686.5493 | 0.222526
687.0314 | 0.130688
687.5135 | 0.12546
687.9956 | 0.126238
688.4777 | 0.167566
688.9598 | 0.174109
689.442 | 0.092381001
689.9241 | 0.01657
690.4062 | 0.087412
690.8883 | 0.106651
691.3704 | 0.098406002
691.8525 | 0.058873001
692.3347 | 0.013545
692.8168 | 0.034099001
693.2989 | 0.113173
693.781 | 0.116486
694.2631 | 0.028944001
694.7452 | 0.205354
695.2274 | 0.246633
695.7095 | 0.128924
696.1916 | 0.0096530002
696.6737 | 0.197404
697.1558 | 0.303054
697.6379 | 0.149642
698.1201 | 0.083904997
698.6022 | 0.17827
699.0843 | 0.105538
699.5664 | 0.01545
700.0485 | 0.026041999
700.5306 | 0.113535
701.0128 | 0.260622
701.4949 | 0.474444
701.977 | 0.503318
702.4591 | 0.187653
702.9412 | 0.183335
703.4233 | 0.236661
703.9055 | 0.049993999
704.3876 | 0.199414
704.8697 | 0.051872
705.3518 | 0.047510002
705.8339 | 0.093511
706.316 | 0.304369
706.7982 | 0.381021
707.2803 | 0.304273
707.7624 | 0.191033
708.2445 | 0.131668
708.7266 | 0.110112
709.2087 | 0.086443998
709.6909 | 0.061253
710.173 | 0.021635
710.6551 | 0.061170001
711.1372 | 0.11564
711.6193 | 0.021381
712.1014 | 0.179268
712.5836 | 0.233241
713.0657 | 0.042176999
713.5478 | 0.259501
714.0299 | 0.268135
714.512 | 0.167385
714.9941 | 0.035687
715.4763 | 0.101353
715.9584 | 0.221357
716.4405 | 0.311867
716.9226 | 0.369612
717.4047 | 0.397367
717.8868 | 0.401763
718.369 | 0.288085
718.8511 | 0.070084997
719.3332 | 0.350636
719.8153 | 0.220591
720.2974 | 0.15256
720.7795 | 0.34516
721.2617 | 0.220019
721.7438 | 0.135283
722.2259 | 0.26921
722.708 | 0.455116
723.1901 | 0.533093
723.6722 | 0.513842
724.1544 | 0.494289
724.6365 | 0.525924
725.1186 | 0.563389
725.6007 | 0.512174
726.0828 | 0.362797
726.5649 | 0.274702
727.0471 | 0.29649
727.5292 | 0.289993
728.0113 | 0.090121001
728.4934 | 0.13826
728.9755 | 0.090632997
729.4576 | 0.327637
729.9398 | 0.600021
730.4219 | 0.407544
730.904 | 0.167677
731.3861 | 0.279909
731.8682 | 0.592147
732.3503 | 0.723465
732.8325 | 0.545214
733.3146 | 0.261017
733.7967 | 0.107204
734.2788 | 0.079337999
734.7609 | 0.122816
735.243 | 0.271621
735.7252 | 0.387474
736.2073 | 0.406478
736.6894 | 0.383072
737.1715 | 0.356407
737.6536 | 0.329004
738.1357 | 0.383127
738.6179 | 0.653956
739.1 | 0.880719
739.5821 | 0.895386
740.0642 | 0.787639
740.5463 | 0.648171
741.0284 | 0.522061
741.5106 | 0.469155
741.9927 | 0.551162
742.4748 | 0.703501
742.9569 | 0.723433
743.439 | 0.581418
743.9211 | 0.493921
744.4033 | 0.527165
744.8854 | 0.58533
745.3675 | 0.572952
745.8496 | 0.521752
746.3317 | 0.544527
746.8138 | 0.741123
747.296 | 0.861727
747.7781 | 0.747615
748.2602 | 0.578896
748.7423 | 0.524886
749.2244 | 0.582448
749.7065 | 0.686007
750.1887 | 0.804596
750.6708 | 0.904743
751.1529 | 0.936565
751.635 | 0.905287
752.1171 | 0.829434
752.5992 | 0.669056
753.0814 | 0.582162
753.5635 | 0.697853
754.0456 | 0.90722
754.5277 | 0.979695
755.0098 | 0.896652
755.4919 | 0.833755
755.9741 | 0.775939
756.4562 | 0.772617
756.9383 | 0.902149
757.4204 | 1.085102
757.9025 | 1.204412
758.3846 | 1.233991
758.8668 | 1.235743
759.3489 | 1.269894
759.831 | 1.306431
760.3131 | 1.203624
760.7952 | 0.954411
761.2773 | 0.86564
761.7595 | 1.042574
762.2416 | 1.283093
762.7237 | 1.410514
763.2058 | 1.422265
763.6879 | 1.362297
764.17 | 1.024142
764.6522 | 0.866101
765.1343 | 1.151965
765.6164 | 1.50414
766.0985 | 1.600485
766.5806 | 1.486267
767.0627 | 1.389408
767.5449 | 1.419708
768.027 | 1.505227
768.5091 | 1.563289
768.9912 | 1.607954
769.4733 | 1.688966
769.9554 | 1.798972
770.4376 | 1.890727
770.9197 | 1.942121
771.4018 | 1.942825
771.8839 | 1.863415
772.366 | 1.634428
772.8481 | 1.528836
773.3303 | 1.681375
773.8124 | 1.794025
774.2945 | 1.751163
774.7766 | 1.62471
775.2587 | 1.469525
775.7408 | 1.2994
776.223 | 1.192266
776.7051 | 1.181461
777.1872 | 1.247952
777.6693 | 1.460423
778.1514 | 1.766097
778.6335 | 1.958965
779.1157 | 1.9831
779.5978 | 1.896767
780.0799 | 1.742185
780.562 | 1.540379
781.0441 | 1.430983
781.5262 | 1.476711
782.0084 | 1.464523
782.4905 | 1.30778
782.9726 | 1.142521
783.4547 | 1.031364
783.9368 | 0.974698
784.4189 | 0.972429
784.9011 | 1.023042
785.3832 | 1.135449
785.8653 | 1.440472
786.3474 | 1.703872
786.8295 | 1.614988
787.3116 | 1.291285
787.7938 | 1.103102
788.2759 | 1.213415
788.758 | 1.428291
789.2401 | 1.492156
789.7222 | 1.411625
790.2043 | 1.285744
790.6865 | 1.08546
791.1686 | 0.946174
791.6507 | 0.939239
792.1328 | 0.997384
792.6149 | 1.058492
793.097 | 1.12483
793.5792 | 1.117738
794.0613 | 0.971374
794.5434 | 0.824038
795.0255 | 0.649862
795.5076 | 0.543419
795.9897 | 0.67207
796.4719 | 0.972986
796.954 | 1.169864
797.4361 | 1.089825
797.9182 | 0.888278
798.4003 | 0.763057
798.8824 | 0.698805
799.3646 | 0.629277
799.8467 | 0.546632
800.3288 | 0.494567
800.8109 | 0.497073
801.293 | 0.543063
801.7751 | 0.622186
802.2573 | 0.774745
802.7394 | 0.828176
803.2215 | 0.649019
803.7036 | 0.524542
804.1857 | 0.571112
804.6678 | 0.691476
805.15 | 0.793119
805.6321 | 0.860361
806.1142 | 0.878871
806.5963 | 0.817443
807.0784 | 0.731633
807.5605 | 0.647964
808.0427 | 0.5796
808.5248 | 0.561186
809.0069 | 0.592504
809.489 | 0.629064
809.9711 | 0.637347
810.4532 | 0.628426
810.9354 | 0.622016
811.4175 | 0.611901
811.8996 | 0.686607
812.3817 | 0.922709
812.8638 | 1.093035
813.3459 | 1.027521
813.8281 | 0.827918
814.3102 | 0.726824
814.7923 | 0.771566
815.2744 | 0.718486
815.7565 | 0.364609
816.2386 | 0.087076999
816.7208 | 0.216842
817.2029 | 0.473616
817.685 | 0.391828
818.1671 | 0.054620001
818.6492 | 0.363714
819.1313 | 0.047272999
819.6135 | 0.490753
820.0956 | 0.529709
820.5777 | 0.181595
821.0598 | 0.041893002
821.5419 | 0.036150001
822.024 | 0.040844001
822.5062 | 0.082506001
822.9883 | 0.092230998
823.4704 | 0.071480997
823.9525 | 0.0020270001
824.4346 | 0.052250002
824.9167 | 0.064011
825.3989 | 0.092560001
825.881 | 0.22623
826.3631 | 0.358116
826.8452 | 0.304253
827.3273 | 0.032921001
827.8094 | 0.147315
828.2916 | 0.036757998
828.7737 | 0.119917
829.2558 | 0.168066
829.7379 | 0.131563
830.22 | 0.019547001
830.7021 | 0.139279
831.1843 | 0.228756
831.6664 | 0.146808
832.1485 | 0.027678
832.6306 | 0.149371
833.1127 | 0.2158
833.5948 | 0.157549
834.077 | 0.050643001
834.5591 | 0.316449
835.0412 | 0.623553
835.5233 | 0.905745
836.0054 | 0.994282
836.4875 | 0.830245
836.9697 | 0.637174
837.4518 | 0.294255
837.9339 | 0.069192998
838.416 | 0.1469
838.8981 | 0.327803
839.3802 | 0.397865
839.8624 | 0.33961
840.3445 | 0.260726
840.8266 | 0.157434
841.3087 | 0.116268
841.7908 | 0.276306
842.2729 | 0.520555
842.7551 | 0.621342
843.2372 | 0.578712
843.7193 | 0.604113
844.2014 | 0.84056
844.6835 | 1.124124
845.1656 | 1.084185
845.6478 | 0.716922
846.1299 | 0.644673
846.612 | 0.988667
847.0941 | 1.223498
847.5762 | 1.064954
848.0583 | 0.758647
848.5405 | 0.659326
849.0226 | 0.795617
849.5047 | 0.943027
849.9868 | 1.126287
850.4689 | 1.273054
850.951 | 1.38434
851.4332 | 1.436227
851.9153 | 1.378812
852.3974 | 1.241225
852.8795 | 1.140676
853.3616 | 1.13715
853.8438 | 1.128052
854.3259 | 0.989657
854.808 | 0.813209
855.2901 | 0.738013
855.7722 | 0.7593
856.2543 | 0.783607
856.7365 | 0.769857
857.2186 | 0.814664
857.7007 | 1.078614
858.1828 | 1.514763
858.6649 | 1.681108
859.147 | 1.522657
859.6292 | 1.455468
860.1113 | 1.602476
860.5934 | 1.795822
861.0755 | 1.913803
861.5576 | 1.953281
862.0397 | 1.892461
862.5219 | 1.602614
863.004 | 1.456259
863.4861 | 1.588111
863.9682 | 1.714882
864.4503 | 1.665849
864.9324 | 1.535565
865.4146 | 1.457392
865.8967 | 1.463327
866.3788 | 1.544682
866.8609 | 1.767893
867.343 | 1.998154
867.8251 | 2.143709
868.3073 | 2.187491
868.7894 | 2.012628
869.2715 | 1.658134
869.7536 | 1.463959
870.2357 | 1.690744
870.7178 | 2.118901
871.2 | 2.287243
871.6821 | 2.202862
872.1642 | 2.160352
872.6463 | 2.20167
873.1284 | 2.154855
873.6105 | 1.887116
874.0927 | 1.572507
874.5748 | 1.506464
875.0569 | 1.721368
875.539 | 1.868073
876.0211 | 1.937847
876.5032 | 1.914731
876.9854 | 1.713335
877.4675 | 1.554462
877.9496 | 1.673321
878.4317 | 1.96973
878.9138 | 2.106001
879.3959 | 1.950973
879.8781 | 1.793218
880.3602 | 1.820718
880.8423 | 1.873297
881.3244 | 1.767334
881.8065 | 1.563749
882.2886 | 1.423986
882.7708 | 1.397994
883.2529 | 1.402876
883.735 | 1.341698
884.2171 | 1.264368
884.6992 | 1.342106
885.1813 | 1.559149
885.6635 | 1.647562
886.1456 | 1.542493
886.6277 | 1.404553
887.1098 | 1.353034
887.5919 | 1.366433
888.074 | 1.380718
888.5562 | 1.386415
889.0383 | 1.426827
889.5204 | 1.586036
890.0025 | 1.631059
890.4846 | 1.389827
890.9667 | 1.058941
891.4489 | 0.829286
891.931 | 0.708652
892.4131 | 0.660637
892.8952 | 0.740541
893.3773 | 0.810901
893.8594 | 0.81714
894.3416 | 0.808877
894.8237 | 0.838832
895.3058 | 0.886737
895.7879 | 0.890274
896.27 | 0.827877
896.7521 | 0.767724
897.2343 | 0.814661
897.7164 | 0.863347
898.1985 | 0.69105
898.6806 | 0.397575
899.1627 | 0.298532
899.6448 | 0.457893
900.127 | 0.687229
900.6091 | 0.846919
901.0912 | 0.922885
901.5733 | 0.830455
902.0554 | 0.564812
902.5375 | 0.464134
903.0197 | 0.610011
903.5018 | 0.667476
903.9839 | 0.429168
904.466 | 0.083185002
904.9481 | 0.062120002
905.4302 | 0.020377999
905.9124 | 0.036120001
906.3945 | 0.190259
906.8766 | 0.226295
907.3587 | 0.278595
907.8408 | 0.731762
908.3229 | 0.593868
908.8051 | 0.090153001
909.2872 | 0.128133
909.7693 | 0.176619
910.2514 | 0.395311
910.7335 | 0.183815
911.2156 | 0.074841
911.6978 | 0.058001999
912.1799 | 0.082336001
912.662 | 0.061956
913.1441 | 0.153219
913.6262 | 0.359986
914.1083 | 0.449667
914.5905 | 0.415892
915.0726 | 0.129074
915.5547 | 0.258762
916.0368 | 0.302559
916.5189 | 0.015369
917.001 | 0.156631
917.4832 | 0.014578
917.9652 | 0.293945
918.4473 | 0.34482
918.9294 | 0.184479
919.4116 | 0.044325002
919.8937 | 0.368398
920.3758 | 0.550526
920.8579 | 0.504929
921.34 | 0.376148
921.8221 | 0.27131
922.3043 | 0.181642
922.7864 | 0.071865
923.2685 | 0.065312997
923.7506 | 0.205658
924.2327 | 0.362389
924.7148 | 0.506607
925.197 | 0.667616
925.6791 | 0.786129
926.1612 | 0.757593
926.6433 | 0.59753
927.1254 | 0.51725
927.6075 | 0.610699
928.0897 | 0.734287
928.5718 | 0.879986
929.0539 | 0.995647
929.536 | 1.017191
930.0181 | 0.976154
930.5002 | 0.933563
930.9824 | 0.910311
931.4645 | 0.932646
931.9466 | 1.036417
932.4287 | 1.185019
932.9108 | 1.355848
933.3929 | 1.529818
933.8751 | 1.668324
934.3572 | 1.764627
934.8393 | 1.818382
935.3214 | 1.82398
935.8035 | 1.825962
936.2856 | 1.882929
936.7678 | 2.000902
937.2499 | 2.261814
937.732 | 2.673771
938.2141 | 2.987513
938.6962 | 3.098959
939.1783 | 3.173311
939.6605 | 3.388884
940.1426 | 3.555408
940.6247 | 3.75522
941.1068 | 4.056786
941.5889 | 4.254185
942.071 | 4.642693
942.5532 | 5.003187
943.0353 | 5.164141
943.5174 | 5.272423
943.9995 | 5.587917
944.4816 | 6.132212
944.9637 | 6.603727
945.4459 | 6.937304
945.928 | 7.270933
946.4101 | 7.547903
946.8922 | 7.912775
947.3743 | 8.555848
947.8564 | 9.350456
948.3386 | 10.01039
948.8207 | 10.44969
949.3028 | 10.85171
949.7849 | 11.15262
950.267 | 11.59618
950.7491 | 12.49383
951.2313 | 13.58043
951.7134 | 14.42321
952.1955 | 15.03804
952.6776 | 15.83445
953.1597 | 17.07007
953.6418 | 18.42525
954.124 | 19.44594
954.6061 | 20.90431
955.0882 | 22.32193
955.5703 | 23.68913
956.0524 | 25.40416
956.5345 | 26.84515
957.0167 | 28.47737
957.4988 | 30.76829
957.9809 | 33.48393
958.463 | 36.05483
958.9451 | 38.5008
959.4272 | 41.10693
959.9094 | 43.88599
960.3915 | 47.01496
960.8736 | 50.61953
961.3557 | 54.4452
961.8378 | 58.07504
962.3199 | 61.54247
962.8021 | 65.41533
963.2842 | 69.80235
963.7663 | 74.3359
964.2484 | 78.78318
964.7305 | 83.67173
965.2126 | 89.3121
965.6948 | 95.64814
966.1769 | 102.4342
966.659 | 109.5729
967.1411 | 117.5625
967.6232 | 126.2817
968.1053 | 135.931
968.5875 | 146.7403
969.0696 | 158.2965
969.5517 | 170.1674
970.0338 | 183.3256
970.5159 | 196.0804
970.998 | 211.4257
971.4802 | 226.6287
971.9623 | 242.1878
972.4444 | 256.2105
972.9265 | 267.9812
973.4086 | 277.3509
973.8907 | 283.8745
974.3729 | 287.7923
974.855 | 290.2831
975.3371 | 292.1128
975.8192 | 291.9916
976.3013 | 287.8195
976.7834 | 282.144
977.2656 | 277.5011
977.7477 | 273.7733
978.2298 | 269.9181
978.7119 | 265.8759
979.194 | 262.9435
979.6761 | 261.909
980.1583 | 262.7984
980.6404 | 265.5998
981.1225 | 270.3641
981.6046 | 276.9317
982.0867 | 285.4825
982.5688 | 296.7498
983.051 | 311.0697
983.5331 | 328.4984
984.0152 | 349.0275
984.4973 | 372.7723
984.9794 | 399.4141
985.4615 | 429.147
985.9437 | 464.866
986.4258 | 506.9448
986.9079 | 556.4813
987.39 | 614.8223
987.8721 | 679.1447
988.3542 | 747.7835
988.8364 | 819.8265
989.3185 | 874.6257
989.8006 | 914.6575
990.2827 | 925.1324
990.7648 | 901.4896
991.2469 | 851.0903
991.7291 | 772.6865
992.2112 | 676.7018
992.6933 | 584.2513
993.1754 | 494.6083
993.6575 | 414.3641
994.1396 | 343.4677
994.6218 | 282.555
995.1039 | 233.1095
995.586 | 192.6408
996.0681 | 161.2782
996.5502 | 137.5102
997.0323 | 117.2212
997.5145 | 100.708
997.9966 | 86.83488
998.4787 | 76.2898
998.9608 | 67.40954
999.4429 | 60.1216
999.925 | 53.90027
1000.407 | 48.48226
1000.889 | 43.73404
1001.371 | 39.37959
1001.854 | 35.24856
1002.336 | 31.74738
1002.818 | 29.24897
1003.3 | 27.10794
1003.782 | 25.05767
1004.264 | 23.08096
1004.746 | 21.16274
1005.228 | 19.34287
1005.71 | 17.7913
1006.193 | 16.65359
1006.675 | 15.52989
1007.157 | 14.0157
1007.639 | 12.56836
1008.121 | 11.69596
1008.603 | 11.14518
1009.085 | 10.45105
1009.567 | 9.567203
1010.049 | 8.812896
1010.532 | 8.410778
1011.014 | 8.065619
1011.496 | 7.457163
1011.978 | 6.75648
1012.46 | 6.190639
1012.942 | 5.749399
1013.424 | 5.391051
1013.906 | 5.088682
1014.389 | 4.751873
1014.871 | 4.290693
1015.353 | 3.832042
1015.835 | 3.575848
1016.317 | 3.455952
1016.799 | 3.348152
1017.281 | 3.231628
1017.763 | 3.07334
1018.245 | 2.863929
1018.728 | 2.620743
1019.21 | 2.35839
1019.692 | 2.08211
1020.174 | 1.754447
1020.656 | 1.416535
1021.138 | 1.349591
1021.62 | 1.542528
1022.102 | 1.54204
1022.585 | 1.17164
1023.067 | 0.747622
1023.549 | 0.597725
1024.031 | 0.651278
1024.513 | 0.677711
1024.995 | 0.678885
1025.477 | 0.763079
1025.959 | 0.950351
1026.442 | 1.055021
1026.924 | 0.993653
1027.406 | 0.846544
1027.888 | 0.698792
1028.37 | 0.550508
1028.852 | 0.394286
1029.334 | 0.218212
1029.816 | 0.135225
1030.298 | 0.179381
1030.781 | 0.209845
1031.263 | 0.160194
1031.745 | 0.081315003
1032.227 | 0.040585998
1032.709 | 0.028648
1033.191 | 0.052455999
1033.673 | 0.250411
1034.155 | 0.339352
1034.637 | 0.234013
1035.12 | 0.186529
1035.602 | 0.358928
1036.084 | 0.57693
1036.566 | 0.616722
1037.048 | 0.487914
1037.53 | 0.334481
1038.012 | 0.078514002
1038.494 | 0.024716999
1038.977 | 0.123974
1039.459 | 0.296165
1039.941 | 0.403363
1040.423 | 0.469845
1040.905 | 0.515033
1041.387 | 0.540547
1041.869 | 0.591162
1042.351 | 0.727799
1042.833 | 0.78789
1043.316 | 0.745023
1043.798 | 0.647382
1044.28 | 0.458763
1044.762 | 0.262257
1045.244 | 0.182094
1045.726 | 0.050933
1046.208 | 0.062654004
1046.69 | 0.063934997
1047.172 | 0.194824
1047.655 | 0.148525
1048.137 | 0.065669999
1048.619 | 0.041524
1049.101 | 0.11789
1049.583 | 0.049995001
1050.065 | 0.137801
1050.547 | 0.174612
1051.029 | 0.227583
1051.512 | 0.368279
1051.994 | 0.075604998
1052.476 | 0.546822
1052.958 | 0.831304
1053.44 | 0.950234
1053.922 | 0.888411
1054.404 | 0.680037
1054.886 | 0.512376
1055.369 | 0.376186
1055.851 | 0.368299
1056.333 | 0.670676
1056.815 | 0.924278
1057.297 | 0.865018
1057.779 | 0.700174
1058.261 | 0.696771
1058.743 | 0.839326
1059.225 | 0.907342
1059.708 | 0.771359
1060.19 | 0.735142
1060.672 | 0.971677
1061.154 | 1.239129
1061.636 | 1.393386
1062.118 | 1.511732
1062.6 | 1.745457
1063.082 | 2.043139
1063.564 | 2.131553
1064.047 | 1.843167
1064.529 | 1.632834
1065.011 | 1.735746
1065.493 | 1.882113
1065.975 | 1.895915
1066.457 | 1.883504
1066.939 | 1.993793
1067.421 | 2.1962
1067.904 | 2.335089
1068.386 | 2.349288
1068.868 | 2.37711
1069.35 | 2.512678
1069.832 | 2.633439
1070.314 | 2.621819
1070.796 | 2.593075
1071.278 | 2.69913
1071.76 | 2.898506
1072.243 | 3.022202
1072.725 | 3.005853
1073.207 | 3.045223
1073.689 | 3.280021
1074.171 | 3.529197
1074.653 | 3.686029
1075.135 | 3.809348
1075.617 | 3.994367
1076.099 | 4.194059
1076.582 | 4.225742
1077.064 | 4.025679
1077.546 | 4.012499
1078.028 | 4.542597
1078.51 | 5.099091
1078.992 | 5.406662
1079.474 | 5.602274
1079.956 | 5.819483
1080.439 | 5.966296
1080.921 | 6.150444
1081.403 | 6.152342
1081.885 | 6.168015
1082.367 | 6.174596
1082.849 | 6.310953
1083.331 | 6.738123
1083.813 | 7.239357
1084.295 | 7.652316
1084.778 | 7.992565
1085.26 | 8.324948
1085.742 | 8.65684
1086.224 | 8.945091
1086.706 | 9.171577
1087.188 | 9.348383
1087.67 | 9.334405
1088.152 | 9.428041
1088.635 | 10.02191
1089.117 | 10.77725
1089.599 | 11.10674
1090.081 | 11.02942
1090.563 | 11.17271
1091.045 | 11.86558
1091.527 | 12.53424
1092.009 | 12.88663
1092.491 | 13.22569
1092.974 | 13.85676
1093.456 | 14.48911
1093.938 | 14.65879
1094.42 | 14.48673
1094.902 | 14.61215
1095.384 | 15.30943
1095.866 | 15.98286
1096.348 | 16.4087
1096.83 | 16.71788
1097.313 | 16.84863
1097.795 | 17.01625
1098.277 | 17.49113
1098.759 | 18.18217
1099.241 | 18.81566
1099.723 | 19.35716
1100.205 | 19.69893
1100.687 | 19.54486
1101.17 | 19.54484
1101.652 | 20.21552
1102.134 | 20.92449
1102.616 | 21.05261
1103.098 | 20.84629
1103.58 | 20.89771
1104.062 | 21.30213
1104.544 | 21.62488
1105.026 | 21.6029
1105.509 | 21.72025
1105.991 | 22.28666
1106.473 | 22.8418
1106.955 | 23.07479
1107.437 | 23.13431
1107.919 | 23.21817
1108.401 | 23.33984
1108.883 | 23.50938
1109.365 | 23.63527
1109.848 | 24.01832
1110.33 | 25.04394
1110.812 | 25.86551
1111.294 | 25.83743
1111.776 | 25.59733
1112.258 | 25.89112
1112.74 | 26.63412
1113.222 | 27.20532
1113.705 | 27.41565
1114.187 | 27.79291
1114.669 | 28.50728
1115.151 | 29.19976
1115.633 | 29.65785
1116.115 | 30.15918
1116.597 | 30.94458
1117.079 | 31.93776
1117.562 | 32.95057
1118.044 | 34.00797
1118.526 | 34.97038
1119.008 | 35.75818
1119.49 | 36.58399
1119.972 | 37.48895
1120.454 | 38.43208
1120.936 | 39.3858
1121.418 | 40.37833
1121.901 | 41.45762
1122.383 | 42.6285
1122.865 | 43.82534
1123.347 | 45.09915
1123.829 | 46.26731
1124.311 | 47.19872
1124.793 | 48.31564
1125.275 | 49.92288
1125.757 | 51.58833
1126.24 | 52.81584
1126.722 | 53.65671
1127.204 | 54.35592
1127.686 | 54.82167
1128.168 | 55.67732
1128.65 | 57.14909
1129.132 | 58.09604
1129.614 | 58.06083
1130.097 | 57.81625
1130.579 | 57.9873
1131.061 | 58.40891
1131.543 | 58.76047
1132.025 | 59.04834
1132.507 | 58.75
1132.989 | 57.83842
1133.471 | 56.7021
1133.953 | 55.40324
1134.436 | 54.04605
1134.918 | 52.71194
1135.4 | 51.20572
1135.882 | 49.21962
1136.364 | 46.84589
1136.846 | 44.36717
1137.328 | 41.83072
1137.81 | 39.6767
1138.292 | 37.92528
1138.775 | 36.12
1139.257 | 34.08521
1139.739 | 32.0714
1140.221 | 30.30587
1140.703 | 28.64304
1141.185 | 26.76406
1141.667 | 24.7649
1142.149 | 22.80228
1142.632 | 20.99702
1143.114 | 19.94129
1143.596 | 19.62355
1144.078 | 19.03438
1144.56 | 17.54789
1145.042 | 15.79973
1145.524 | 14.34079
1146.006 | 13.24209
1146.489 | 12.86712
1146.971 | 12.81852
1147.453 | 12.27748
1147.935 | 11.28035
1148.417 | 10.33039
1148.899 | 9.603353
1149.381 | 8.91863
1149.863 | 8.096634
1150.345 | 7.324961
1150.828 | 6.795834
1151.31 | 6.394449
1151.792 | 6.017633
1152.274 | 5.662536
1152.756 | 5.354384
1153.238 | 5.09197
1153.72 | 4.853178
1154.202 | 4.643362
1154.684 | 4.409571
1155.167 | 4.121531
1155.649 | 3.806156
1156.131 | 3.423475
1156.613 | 3.081524
1157.095 | 2.926705
1157.577 | 2.893612
1158.059 | 2.756894
1158.541 | 2.457973
1159.024 | 2.206159
1159.506 | 2.098544
1159.988 | 1.976071
1160.47 | 1.752646
1160.952 | 1.546543
1161.434 | 1.460731
1161.916 | 1.423763
1162.398 | 1.324301
1162.88 | 1.159624
1163.363 | 1.013417
1163.845 | 0.930103
1164.327 | 0.812199
1164.809 | 0.604851
1165.291 | 0.449392
1165.773 | 0.411394
1166.255 | 0.399124
1166.737 | 0.337905
1167.219 | 0.245284
1167.702 | 0.16477
1168.184 | 0.100456
1168.666 | 0.10339
1169.148 | 0.188105
1169.63 | 0.209992
1170.112 | 0.123869
1170.594 | 0.083554998
1171.076 | 0.178032
1171.559 | 0.328297
1172.041 | 0.429855
1172.523 | 0.476324
1173.005 | 0.492701
1173.487 | 0.483782
1173.969 | 0.366989
1174.451 | 0.151097
1174.933 | 0.053245999
1175.416 | 0.128212
1175.898 | 0.220378
1176.38 | 0.226342
1176.862 | 0.212082
1177.344 | 0.312939
1177.826 | 0.441805
1178.308 | 0.306665
1178.79 | 0.068951003
1179.272 | 0.228985
1179.755 | 0.717669
1180.237 | 0.996765
1180.719 | 0.881262
1181.201 | 0.715384
1181.683 | 0.738432
1182.165 | 0.82939
1182.647 | 0.962703
1183.129 | 1.029025
1183.611 | 0.754532
1184.094 | 0.402165
1184.576 | 0.48787
1185.058 | 0.959111
1185.54 | 1.278659
1186.022 | 1.232097
1186.504 | 1.201561
1186.986 | 1.384849
1187.468 | 1.589268
1187.951 | 1.70444
1188.433 | 1.805778
1188.915 | 2.019582
1189.397 | 2.247351
1189.879 | 2.257679
1190.361 | 2.037045
1190.843 | 1.986021
1191.325 | 2.347331
1191.807 | 2.54091
1192.29 | 2.487909
1192.772 | 2.335257
1193.254 | 2.000523
1193.736 | 1.760887
1194.218 | 1.915245
1194.7 | 2.303275
1195.182 | 2.516577
1195.664 | 2.547611
1196.146 | 2.483564
1196.629 | 2.300078
1197.111 | 2.159595
1197.593 | 2.093879
1198.075 | 2.026402
1198.557 | 1.913268
1199.039 | 1.809564
1199.521 | 1.77734
1200.003 | 1.793618
1200.486 | 1.818336
1200.968 | 1.837145
1201.45 | 1.774038
1201.932 | 1.632447
1202.414 | 1.418015
1202.896 | 1.156036
1203.378 | 0.992045
1203.86 | 1.009474
1204.343 | 1.049423
1204.825 | 0.953515
1205.307 | 0.773391
1205.789 | 0.507031
1206.271 | 0.250389
1206.753 | 0.150593
1207.235 | 0.181927
1207.717 | 0.304742
1208.199 | 0.476101
1208.682 | 0.530383
1209.164 | 0.349262
1209.646 | 0.184606
1210.128 | 0.167207
1210.61 | 0.196623
1211.092 | 0.267641
1211.574 | 0.312516
1212.056 | 0.272045
1212.538 | 0.153052
1213.021 | 0.066990003
1213.503 | 0.40703
1213.985 | 0.530238
1214.467 | 0.222561
1214.949 | 0.011812
1215.431 | 0.061698001
1215.913 | 0.050905
1216.395 | 0.074795
1216.878 | 0.194183
1217.36 | 0.183983
1217.842 | 0.102385
1218.324 | 0.106734
1218.806 | 0.199641
1219.288 | 0.253807
1219.77 | 0.269328
1220.252 | 0.208255
1220.734 | 0.062251002
1221.217 | 0.043639999
1221.699 | 0.248306
1222.181 | 0.45325
1222.663 | 0.435108
1223.145 | 0.293498
1223.627 | 0.191643
1224.109 | 0.120341
1224.591 | 0.032747
1225.073 | 0.037583001
1225.556 | 0.051249001
1226.038 | 0.261207
1226.52 | 0.368182
1227.002 | 0.284124
1227.484 | 0.156048
1227.966 | 0.077927001
1228.448 | 0.053321999
1228.93 | 0.156527
1229.413 | 0.242634
1229.895 | 0.13225
1230.377 | 0.045258999
1230.859 | 0.090605997
1231.341 | 0.017484
1231.823 | 0.021726999
1232.305 | 0.00058300002
1232.787 | 0.052553002
1233.27 | 0.189294
1233.752 | 0.273463
1234.234 | 0.238734
1234.716 | 0.208849
1235.198 | 0.274614
1235.68 | 0.337675
1236.162 | 0.248671
1236.644 | 0.315555
1237.126 | 0.319316
1237.609 | 0.284212
1238.091 | 0.343366
1238.573 | 0.220975
1239.055 | 0.175602
1239.537 | 0.264211
1240.019 | 0.369032
1240.501 | 0.427109
1240.983 | 0.441007
1241.465 | 0.391889
1241.948 | 0.336815
1242.43 | 0.413628
1242.912 | 0.551605
1243.394 | 0.617873
1243.876 | 0.613155
1244.358 | 0.525082
1244.84 | 0.393346
1245.322 | 0.377055
1245.805 | 0.551382
1246.287 | 0.730721
1246.769 | 0.793322
1247.251 | 0.84653
1247.733 | 0.98561
1248.215 | 1.103007
1248.697 | 1.070171
1249.179 | 1.140714
1249.661 | 0.971531
1250.144 | 1.154211
1250.626 | 1.120435
1251.108 | 1.11314
1251.59 | 1.199874
1252.072 | 0.954626
1252.554 | 1.182796
1253.036 | 1.100667
1253.518 | 0.906414
1254 | 0.809304
1254.483 | 0.779227
1254.965 | 0.683104
1255.447 | 0.527577
1255.929 | 0.604248
1256.411 | 0.938578
1256.893 | 0.961097
1257.375 | 0.689528
1257.857 | 0.533775
1258.34 | 0.472736
1258.822 | 0.471293
1259.304 | 0.531878
1259.786 | 0.617318
1260.268 | 0.774247
1260.75 | 0.877826
1261.232 | 0.738214
1261.714 | 0.555175
1262.197 | 0.566728
1262.679 | 0.690574
1263.161 | 0.699177
1263.643 | 0.610805
1264.125 | 0.63011
1264.607 | 0.785064
1265.089 | 0.849017
1265.571 | 0.789746
1266.053 | 0.759531
1266.536 | 0.824225
1267.018 | 0.842445
1267.5 | 0.7573
1267.982 | 0.604269
1268.464 | 0.378741
1268.946 | 0.163453
1269.428 | 0.188739
1269.91 | 0.435932
1270.392 | 0.517414
1270.875 | 0.454987
1271.357 | 0.372751
1271.839 | 0.292033
1272.321 | 0.296229
1272.803 | 0.40117
1273.285 | 0.478564
1273.767 | 0.428087
1274.249 | 0.379961
1274.732 | 0.545471
1275.214 | 0.743607
1275.696 | 0.746228
1276.178 | 0.64322
1276.66 | 0.520121
1277.142 | 0.391784
1277.624 | 0.340318
1278.106 | 0.348097
1278.589 | 0.393078
1279.071 | 0.510765
1279.553 | 0.594817
1280.035 | 0.66414
1280.517 | 0.638939
1280.999 | 0.440137
1281.481 | 0.229386
1281.963 | 0.051601
1282.445 | 0.0082830004
1282.927 | 0.21331
1283.41 | 0.57024
1283.892 | 0.434533
1284.374 | 0
##END=