## Aluminite(Al2SO4(OH)4·7H2O)_785
137.437 | 0
137.919 | 56.68
138.402 | 95.57
138.884 | 104.1
139.366 | 107
139.848 | 86.69
140.33 | 56.41
140.812 | 2.995
141.294 | 1.238
141.776 | 3.776
142.258 | 5.107
142.741 | 1.702
143.223 | 45.11
143.705 | 150.6
144.187 | 312.3
144.669 | 469.3
145.151 | 693
145.633 | 900.6
146.115 | 1093
146.598 | 1224
147.08 | 1434
147.562 | 1612
148.044 | 1789
148.526 | 1993
149.008 | 2058
149.49 | 2123
149.972 | 2163
150.454 | 2179
150.936 | 2167
151.419 | 2121
151.901 | 2045
152.383 | 1971
152.865 | 1905
153.347 | 1834
153.829 | 1752
154.311 | 1661
154.794 | 1565
155.276 | 1471
155.758 | 1378
156.24 | 1283
156.722 | 1174
157.204 | 1075
157.686 | 996.5
158.168 | 938.3
158.65 | 893.7
159.133 | 858.7
159.615 | 840.6
160.097 | 839.8
160.579 | 866.2
161.061 | 910.5
161.543 | 944.8
162.025 | 964.4
162.507 | 1006
162.99 | 1085
163.472 | 1198
163.954 | 1262
164.436 | 1252
164.918 | 1192
165.4 | 1096
165.882 | 966.4
166.364 | 837.9
166.846 | 729.3
167.329 | 643.3
167.811 | 581.2
168.293 | 557.7
168.775 | 550
169.257 | 540.6
169.739 | 529.2
170.221 | 509.3
170.703 | 470.9
171.185 | 419
171.668 | 371.1
172.15 | 332.4
172.632 | 297.9
173.114 | 260.2
173.596 | 217.4
174.078 | 182.4
174.56 | 172.4
175.042 | 178.7
175.525 | 176.3
176.007 | 152.9
176.489 | 121.4
176.971 | 97.13
177.453 | 80.45
177.935 | 70.36
178.417 | 70.73
178.899 | 77.45
179.381 | 81.13
179.863 | 82.03
180.346 | 77.5
180.828 | 59.09
181.31 | 22.28
181.792 | 9.222
182.274 | 7.803
182.756 | 12.16
183.238 | 22.5
183.721 | 6.459
184.203 | 41.78
184.685 | 19.66
185.167 | 39.63
185.649 | 18.71
186.131 | 7.736
186.613 | 6.18
187.095 | 28.55
187.577 | 39.62
188.059 | 19.19
188.542 | 11.04
189.024 | 17.85
189.506 | 27.11
189.988 | 34.04
190.47 | 37.67
190.952 | 34.89
191.434 | 22.37
191.917 | 3.888
192.399 | 15.33
192.881 | 35.72
193.363 | 55.51
193.845 | 71.8
194.327 | 87.01
194.809 | 105
195.291 | 134.5
195.773 | 166.2
196.255 | 197.1
196.738 | 225.9
197.22 | 259.5
197.702 | 305.8
198.184 | 359.7
198.666 | 413.7
199.148 | 465.8
199.63 | 518.5
200.112 | 572.4
200.595 | 627.1
201.077 | 689.1
201.559 | 773.6
202.041 | 865.3
202.523 | 943.5
203.005 | 998.6
203.487 | 1041
203.969 | 1084
204.452 | 1129
204.934 | 1169
205.416 | 1202
205.898 | 1226
206.38 | 1232
206.862 | 1214
207.344 | 1183
207.826 | 1148
208.308 | 1106
208.79 | 1068
209.273 | 1036
209.755 | 1009
210.237 | 986.2
210.719 | 970
211.201 | 956.4
211.683 | 941.5
212.165 | 924.7
212.648 | 910.2
213.13 | 901.3
213.612 | 895.1
214.094 | 886.9
214.576 | 873.3
215.058 | 863
215.54 | 869.7
216.022 | 893.7
216.504 | 906.6
216.986 | 886.8
217.469 | 856.2
217.951 | 844.1
218.433 | 857.3
218.915 | 877.9
219.397 | 893.1
219.879 | 903.2
220.361 | 911.4
220.844 | 920
221.326 | 926
221.808 | 925.5
222.29 | 917.3
222.772 | 906.8
223.254 | 901
223.736 | 897.7
224.218 | 883.5
224.7 | 853.7
225.182 | 810.5
225.665 | 756.4
226.147 | 688.5
226.629 | 624.2
227.111 | 575.8
227.593 | 539.2
228.075 | 499.3
228.557 | 450.7
229.04 | 400.6
229.522 | 357.9
230.004 | 322.2
230.486 | 292.2
230.968 | 269.5
231.45 | 252
231.932 | 233.4
232.414 | 209.9
232.896 | 191.5
233.378 | 193
233.861 | 212.8
234.343 | 234.3
234.825 | 254.6
235.307 | 272.8
235.789 | 286
236.271 | 293
236.753 | 299.5
237.235 | 312.2
237.718 | 330.6
238.2 | 349.1
238.682 | 370.5
239.164 | 389.4
239.646 | 394.9
240.128 | 386.7
240.61 | 382.3
241.092 | 399.3
241.574 | 435
242.057 | 456.5
242.539 | 453.3
243.021 | 444.1
243.503 | 449.9
243.985 | 470.3
244.467 | 492.9
244.949 | 505.8
245.431 | 511.3
245.913 | 529
246.396 | 570.9
246.878 | 612
247.36 | 636.6
247.842 | 647
248.324 | 652.8
248.806 | 659.4
249.288 | 667.5
249.77 | 677.5
250.253 | 690
250.735 | 702.1
251.217 | 715.6
251.699 | 728.1
252.181 | 732.5
252.663 | 724
253.145 | 707.5
253.627 | 699.9
254.109 | 716
254.592 | 721.8
255.074 | 702
255.556 | 670.3
256.038 | 649.6
256.52 | 649.3
257.002 | 656.4
257.484 | 642.9
257.966 | 589.7
258.449 | 543
258.931 | 508.5
259.413 | 478.8
259.895 | 446.1
260.377 | 408.2
260.859 | 369.4
261.341 | 335.3
261.823 | 309.3
262.306 | 280.7
262.788 | 247.9
263.27 | 213.8
263.752 | 177.1
264.234 | 139.7
264.716 | 108.5
265.198 | 92.97
265.68 | 97.71
266.162 | 95.57
266.645 | 85.75
267.127 | 70.9
267.609 | 47.2
268.091 | 18.53
268.573 | 5.152
269.055 | 15.13
269.537 | 11.52
270.019 | 9.158
270.501 | 13.82
270.984 | 13.78
271.466 | 3.679
271.948 | 12.81
272.43 | 28.8
272.912 | 39.77
273.394 | 47.95
273.876 | 63.71
274.358 | 97.17
274.841 | 122.3
275.323 | 126.3
275.805 | 122.8
276.287 | 126.2
276.769 | 142.4
277.251 | 167.8
277.733 | 196.3
278.215 | 228.7
278.698 | 262.5
279.18 | 292.6
279.662 | 326.5
280.144 | 378
280.626 | 450
281.108 | 513.3
281.59 | 530.3
282.072 | 497.5
282.554 | 469
283.036 | 452.7
283.519 | 444.7
284.001 | 446.6
284.483 | 457.1
284.965 | 463
285.447 | 452.5
285.929 | 428.3
286.411 | 406.9
286.893 | 389.5
287.376 | 375.8
287.858 | 367.8
288.34 | 363.8
288.822 | 357.9
289.304 | 341.6
289.786 | 324.1
290.268 | 323.5
290.75 | 343.6
291.233 | 362.9
291.715 | 366.1
292.197 | 357.9
292.679 | 350.3
293.161 | 343
293.643 | 337.5
294.125 | 336.6
294.607 | 339.6
295.089 | 341.1
295.572 | 337.4
296.054 | 331.2
296.536 | 328.9
297.018 | 329.8
297.5 | 335.9
297.982 | 351.9
298.464 | 372.7
298.946 | 388.5
299.428 | 396.1
299.911 | 402
300.393 | 416.4
300.875 | 425
301.357 | 441.1
301.839 | 455.2
302.321 | 468.5
302.803 | 475.2
303.285 | 492.2
303.767 | 505.6
304.25 | 520.7
304.732 | 543.9
305.214 | 561.4
305.696 | 591.3
306.178 | 617.9
306.66 | 641.8
307.142 | 655.2
307.625 | 684.7
308.107 | 708.3
308.589 | 731.6
309.071 | 763.2
309.553 | 779.1
310.035 | 810.1
310.517 | 833.6
310.999 | 854.9
311.481 | 879.5
311.964 | 900
312.446 | 915
312.928 | 921.6
313.41 | 918.5
313.892 | 908.8
314.374 | 886.5
314.856 | 863.3
315.338 | 851
315.82 | 851.5
316.303 | 852.4
316.785 | 835.2
317.267 | 796.6
317.749 | 772.9
318.231 | 731.8
318.713 | 698.9
319.195 | 663.9
319.677 | 627
320.159 | 585.2
320.642 | 534.7
321.124 | 511.6
321.606 | 482.2
322.088 | 440.2
322.57 | 404.6
323.052 | 394.8
323.534 | 398.9
324.016 | 394.8
324.499 | 370.9
324.981 | 341.1
325.463 | 321.4
325.945 | 311.3
326.427 | 299.7
326.909 | 281.3
327.391 | 258.4
327.873 | 235.7
328.355 | 210.3
328.838 | 191
329.32 | 187.3
329.802 | 192.1
330.284 | 191
330.766 | 179.3
331.248 | 163.9
331.73 | 155.2
332.212 | 157.5
332.694 | 151.6
333.177 | 127.6
333.659 | 100.8
334.141 | 83.84
334.623 | 77.43
335.105 | 74.29
335.587 | 67.66
336.069 | 57.23
336.552 | 54.11
337.034 | 69.79
337.516 | 79.49
337.998 | 71.65
338.48 | 52.97
338.962 | 34.66
339.444 | 22.3
339.926 | 15.76
340.408 | 15.76
340.891 | 31.52
341.373 | 37.85
341.855 | 23.03
342.337 | 4.595
342.819 | 1.818
343.301 | 6.693
343.783 | 19.44
344.265 | 23.85
344.747 | 18.97
345.23 | 13.95
345.712 | 7.143
346.194 | 2.546
346.676 | 3.893
347.158 | 9.448
347.64 | 13.64
348.122 | 12.64
348.604 | 8.073
349.086 | 3.371
349.569 | 2.188
350.051 | 5.441
350.533 | 3.512
351.015 | 1.626
351.497 | 7.643
351.979 | 16.2
352.461 | 22.21
352.944 | 20.26
353.426 | 11.88
353.908 | 3.311
354.39 | 4.106
354.872 | 9.275
355.354 | 8.283
355.836 | 1.083
356.318 | 5.162
356.8 | 6.489
357.283 | 21.17
357.765 | 21.71
358.247 | 6.736
358.729 | 7.902
359.211 | 6.712
359.693 | 11.96
360.175 | 25.64
360.657 | 35.43
361.139 | 39.99
361.622 | 35.83
362.104 | 26.34
362.586 | 16.8
363.068 | 9.701
363.55 | 6.176
364.032 | 10.33
364.514 | 30.77
364.996 | 44.91
365.478 | 48.94
365.961 | 48.05
366.443 | 45.72
366.925 | 42.86
367.407 | 39.32
367.889 | 34.88
368.371 | 29.53
368.853 | 23.44
369.335 | 15.43
369.818 | 8.114
370.3 | 4.237
370.782 | 2.081
371.264 | 2.776
371.746 | 15.54
372.228 | 29.98
372.71 | 34.38
373.192 | 27.5
373.674 | 20.38
374.157 | 16.07
374.639 | 15.75
375.121 | 21.16
375.603 | 34.4
376.085 | 48.24
376.567 | 61.08
377.049 | 71.61
377.531 | 76.02
378.013 | 72.86
378.496 | 67.11
378.978 | 64.57
379.46 | 66.12
379.942 | 66.83
380.424 | 67.52
380.906 | 66.65
381.388 | 62.32
381.871 | 55.4
382.353 | 48.26
382.835 | 42.19
383.317 | 37.56
383.799 | 36.51
384.281 | 44.4
384.763 | 49.33
385.245 | 47.68
385.727 | 43.96
386.21 | 42.47
386.692 | 44.39
387.174 | 48.13
387.656 | 52.03
388.138 | 56.29
388.62 | 59.5
389.102 | 61.3
389.584 | 62.27
390.066 | 63.18
390.549 | 63.57
391.031 | 62.07
391.513 | 55.73
391.995 | 48.28
392.477 | 48.22
392.959 | 56.79
393.441 | 63.47
393.923 | 61.83
394.405 | 56.37
394.888 | 54.31
395.37 | 55.94
395.852 | 60.61
396.334 | 70.72
396.816 | 83.11
397.298 | 92.3
397.78 | 97.19
398.263 | 97.21
398.745 | 89.63
399.227 | 71.86
399.709 | 65.62
400.191 | 78.05
400.673 | 94.37
401.155 | 110.4
401.637 | 124.4
402.119 | 134.2
402.602 | 138.3
403.084 | 139.3
403.566 | 146
404.048 | 167.5
404.53 | 180.2
405.012 | 173.6
405.494 | 164.7
405.976 | 169.8
406.458 | 189.2
406.941 | 207.1
407.423 | 202.6
407.905 | 177.5
408.387 | 170.2
408.869 | 191.4
409.351 | 213.9
409.833 | 221.1
410.315 | 220.1
410.797 | 222.5
411.28 | 231.4
411.762 | 245.3
412.244 | 266.4
412.726 | 293.1
413.208 | 312.7
413.69 | 318.6
414.172 | 319.6
414.654 | 329
415.137 | 346.7
415.619 | 367.8
416.101 | 394.7
416.583 | 423.9
417.065 | 453.8
417.547 | 482.3
418.029 | 505.1
418.511 | 518.8
418.993 | 524.5
419.476 | 532.5
419.958 | 540.2
420.44 | 554.1
420.922 | 578.8
421.404 | 608.1
421.886 | 635
422.368 | 656.9
422.85 | 676.9
423.332 | 699.2
423.815 | 724
424.297 | 750.1
424.779 | 775.3
425.261 | 805
425.743 | 843.3
426.225 | 888.1
426.707 | 934.4
427.19 | 981.1
427.672 | 1027
428.154 | 1074
428.636 | 1121
429.118 | 1157
429.6 | 1172
430.082 | 1182
430.564 | 1216
431.046 | 1277
431.529 | 1339
432.011 | 1388
432.493 | 1436
432.975 | 1498
433.457 | 1573
433.939 | 1649
434.421 | 1712
434.903 | 1766
435.385 | 1830
435.868 | 1927
436.35 | 2009
436.832 | 2072
437.314 | 2117
437.796 | 2146
438.278 | 2161
438.76 | 2161
439.242 | 2143
439.724 | 2106
440.207 | 2057
440.689 | 1993
441.171 | 1922
441.653 | 1844
442.135 | 1762
442.617 | 1681
443.099 | 1599
443.581 | 1520
444.064 | 1453
444.546 | 1396
445.028 | 1336
445.51 | 1266
445.992 | 1193
446.474 | 1134
446.956 | 1088
447.438 | 1043
447.921 | 997.7
448.403 | 954.8
448.885 | 920.4
449.367 | 893.4
449.849 | 868.1
450.331 | 840.5
450.813 | 811.8
451.295 | 787
451.777 | 774.4
452.259 | 753.7
452.742 | 712.2
453.224 | 669.2
453.706 | 643.3
454.188 | 636.3
454.67 | 631.4
455.152 | 602.5
455.634 | 555.4
456.116 | 554
456.599 | 630.4
457.081 | 686.6
457.563 | 642.8
458.045 | 549
458.527 | 479.9
459.009 | 456.3
459.491 | 445.4
459.973 | 426.1
460.456 | 402.4
460.938 | 382.9
461.42 | 370
461.902 | 362.3
462.384 | 360
462.866 | 364.9
463.348 | 362.2
463.83 | 344.1
464.312 | 326.8
464.795 | 318
465.277 | 315.1
465.759 | 313
466.241 | 309.6
466.723 | 304.8
467.205 | 296.6
467.687 | 281.4
468.169 | 276.4
468.651 | 298
469.134 | 316.9
469.616 | 315.7
470.098 | 298.5
470.58 | 279.5
471.062 | 264.4
471.544 | 254
472.026 | 250.9
472.508 | 254.9
472.991 | 260.3
473.473 | 266.3
473.955 | 270.8
474.437 | 268
474.919 | 256.2
475.401 | 246.6
475.883 | 241.9
476.365 | 239.7
476.848 | 238.9
477.33 | 239.1
477.812 | 239.5
478.294 | 238.6
478.776 | 236
479.258 | 232.9
479.74 | 229.2
480.222 | 226.9
480.704 | 231.1
481.186 | 233.2
481.669 | 222.9
482.151 | 201.6
482.633 | 184.8
483.115 | 186.4
483.597 | 201.4
484.079 | 216.9
484.561 | 233.5
485.043 | 245.9
485.526 | 249.2
486.008 | 247.2
486.49 | 248.8
486.972 | 255.5
487.454 | 263
487.936 | 269.9
488.418 | 275.3
488.9 | 277.1
489.383 | 276.4
489.865 | 279.4
490.347 | 290.3
490.829 | 306.3
491.311 | 311.7
491.793 | 291.1
492.275 | 279.7
492.757 | 288.4
493.239 | 304.5
493.722 | 317.7
494.204 | 325.5
494.686 | 326.1
495.168 | 315
495.65 | 293.9
496.132 | 272.4
496.614 | 248.7
497.096 | 231.1
497.578 | 229.1
498.061 | 236.2
498.543 | 239.1
499.025 | 236.4
499.507 | 230.4
499.989 | 221.8
500.471 | 211.1
500.953 | 197.4
501.435 | 180.9
501.918 | 167.1
502.4 | 162
502.882 | 166
503.364 | 165.1
503.846 | 152.4
504.328 | 142.7
504.81 | 140.2
505.292 | 141.5
505.775 | 144.1
506.257 | 147.1
506.739 | 148.9
507.221 | 147.8
507.703 | 144
508.185 | 138
508.667 | 128.6
509.149 | 119.9
509.631 | 114.7
510.114 | 111.9
510.596 | 108.1
511.078 | 102.5
511.56 | 96.89
512.042 | 91.42
512.524 | 86.82
513.006 | 84.83
513.488 | 85.56
513.971 | 86.62
514.453 | 85.77
514.935 | 83.03
515.417 | 78.99
515.899 | 71.39
516.381 | 65.3
516.863 | 61.23
517.345 | 59.31
517.827 | 61.69
518.31 | 68.31
518.792 | 71.65
519.274 | 61.04
519.756 | 40.55
520.238 | 27.41
520.72 | 23.16
521.202 | 24.14
521.684 | 30.49
522.166 | 40.12
522.649 | 47.23
523.131 | 55.09
523.613 | 54.74
524.095 | 32.84
524.577 | 6.859
525.059 | 0.4938
525.541 | 14.3
526.023 | 27.62
526.505 | 21.89
526.988 | 0.3657
527.47 | 9.32
527.952 | 1.582
528.434 | 9.825
528.916 | 5.71
529.398 | 0.8861
529.88 | 8.489
530.362 | 28.9
530.844 | 45.13
531.327 | 44.77
531.809 | 32.79
532.291 | 16.26
532.773 | 4.629
533.255 | 19.54
533.737 | 21.62
534.219 | 15.99
534.701 | 15.72
535.184 | 26.23
535.666 | 30.01
536.148 | 18.93
536.63 | 5.619
537.112 | 0.3309
537.594 | 0.3903
538.076 | 1.837
538.558 | 0.06152
539.041 | 2.867
539.523 | 0.3369
540.005 | 10.2
540.487 | 16.34
540.969 | 13.02
541.451 | 7.049
541.933 | 2.357
542.415 | 0.7454
542.898 | 1.041
543.38 | 2.676
543.862 | 8.703
544.344 | 17.94
544.826 | 28.51
545.308 | 32.4
545.79 | 25.84
546.272 | 18.81
546.754 | 28.18
547.237 | 63.07
547.719 | 79.55
548.201 | 64.34
548.683 | 46.99
549.165 | 38.73
549.647 | 35.21
550.129 | 28.28
550.611 | 14.7
551.093 | 0.2285
551.576 | 10.39
552.058 | 16.27
552.54 | 21.76
553.022 | 27.4
553.504 | 32.04
553.986 | 33.25
554.468 | 32.7
554.95 | 37.72
555.432 | 54.89
555.915 | 69.16
556.397 | 57.11
556.879 | 50.95
557.361 | 78.79
557.843 | 98.37
558.325 | 110.2
558.807 | 90.74
559.289 | 111.6
559.771 | 116.4
560.254 | 120.4
560.736 | 138.1
561.218 | 153.2
561.7 | 173
562.182 | 188.1
562.664 | 197.8
563.146 | 207.7
563.628 | 221.4
564.111 | 236
564.593 | 248.7
565.075 | 259.2
565.557 | 264.6
566.039 | 262.9
566.521 | 259.7
567.003 | 266
567.485 | 286.5
567.968 | 304.6
568.45 | 320.6
568.932 | 334.6
569.414 | 343
569.896 | 350.4
570.378 | 366
570.86 | 395.1
571.342 | 424.5
571.825 | 438.1
572.307 | 437.7
572.789 | 430.7
573.271 | 415
573.753 | 406.6
574.235 | 421.1
574.717 | 454.5
575.199 | 479.2
575.681 | 487.6
576.164 | 497.9
576.646 | 520
577.128 | 542.4
577.61 | 551
578.092 | 546.2
578.574 | 542.7
579.056 | 553.4
579.538 | 573.5
580.02 | 582.3
580.503 | 574.8
580.985 | 575
581.467 | 590.7
581.949 | 616.3
582.431 | 647.7
582.913 | 684.8
583.395 | 718.5
583.877 | 744.4
584.36 | 768
584.842 | 792.8
585.324 | 818.5
585.806 | 846.7
586.288 | 876.9
586.77 | 908.9
587.252 | 942.5
587.734 | 977.9
588.216 | 1012
588.699 | 1038
589.181 | 1071
589.663 | 1121
590.145 | 1174
590.627 | 1204
591.109 | 1200
591.591 | 1212
592.073 | 1299
592.555 | 1412
593.038 | 1472
593.52 | 1476
594.002 | 1463
594.484 | 1450
594.966 | 1442
595.448 | 1450
595.93 | 1481
596.412 | 1513
596.895 | 1553
597.377 | 1588
597.859 | 1611
598.341 | 1623
598.823 | 1633
599.305 | 1639
599.787 | 1650
600.269 | 1679
600.752 | 1720
601.234 | 1747
601.716 | 1756
602.198 | 1757
602.68 | 1759
603.162 | 1763
603.644 | 1768
604.126 | 1778
604.609 | 1785
605.091 | 1787
605.573 | 1786
606.055 | 1780
606.537 | 1770
607.019 | 1760
607.501 | 1752
607.983 | 1743
608.465 | 1723
608.948 | 1692
609.43 | 1654
609.912 | 1607
610.394 | 1562
610.876 | 1531
611.358 | 1515
611.84 | 1492
612.322 | 1460
612.804 | 1422
613.287 | 1372
613.769 | 1321
614.251 | 1281
614.733 | 1254
615.215 | 1233
615.697 | 1209
616.179 | 1183
616.661 | 1161
617.143 | 1144
617.626 | 1126
618.108 | 1101
618.59 | 1074
619.072 | 1047
619.554 | 1019
620.036 | 997.8
620.518 | 987.2
621 | 981.9
621.482 | 983.2
621.965 | 986.5
622.447 | 983.5
622.929 | 971.4
623.411 | 955.3
623.893 | 938.7
624.375 | 922
624.857 | 915.8
625.339 | 926.9
625.822 | 930.1
626.304 | 907.6
626.786 | 875
627.268 | 858.3
627.75 | 862.2
628.232 | 859.1
628.714 | 835.5
629.196 | 807.7
629.679 | 788.4
630.161 | 775.4
630.643 | 761.4
631.125 | 743.4
631.607 | 722
632.089 | 697.4
632.571 | 669.4
633.053 | 642.6
633.536 | 617.8
634.018 | 593
634.5 | 566.8
634.982 | 540.2
635.464 | 513.5
635.946 | 485.8
636.428 | 462.7
636.91 | 449.7
637.392 | 439.6
637.875 | 429.3
638.357 | 416.5
638.839 | 396
639.321 | 365
639.803 | 329.6
640.285 | 299.8
640.767 | 275.8
641.249 | 256.1
641.731 | 242.8
642.214 | 229.8
642.696 | 211.5
643.178 | 192.4
643.66 | 181
644.142 | 180.6
644.624 | 179.6
645.106 | 172
645.588 | 162.4
646.07 | 157
646.553 | 153.7
647.035 | 143.7
647.517 | 122.7
647.999 | 99.7
648.481 | 91.81
648.963 | 101.2
649.445 | 106.9
649.927 | 109
650.409 | 106.3
650.892 | 92.28
651.374 | 73.95
651.856 | 65.74
652.338 | 70.74
652.82 | 78.06
653.302 | 88
653.784 | 96.66
654.266 | 100.1
654.749 | 98.99
655.231 | 95.4
655.713 | 91.16
656.195 | 87.82
656.677 | 87.74
657.159 | 91.19
657.641 | 96.5
658.123 | 107.1
658.606 | 112.4
659.088 | 103.1
659.57 | 85.12
660.052 | 74.68
660.534 | 75.35
661.016 | 74.13
661.498 | 62.77
661.98 | 54.52
662.463 | 62.9
662.945 | 82.72
663.427 | 101.2
663.909 | 112.8
664.391 | 115.3
664.873 | 99.95
665.355 | 70.47
665.837 | 60.73
666.319 | 76.92
666.802 | 93.24
667.284 | 94.29
667.766 | 87.47
668.248 | 90.79
668.73 | 109.6
669.212 | 123.8
669.694 | 126.1
670.176 | 127.6
670.658 | 137.7
671.141 | 150.2
671.623 | 153.4
672.105 | 143
672.587 | 131.8
673.069 | 136.9
673.551 | 152.3
674.033 | 153.9
674.515 | 139.8
674.997 | 131.2
675.48 | 139.2
675.962 | 157.1
676.444 | 173.1
676.926 | 187.9
677.408 | 199.1
677.89 | 210.1
678.372 | 214
678.854 | 203
679.336 | 185.7
679.819 | 173.2
680.301 | 168
680.783 | 166.3
681.265 | 166.4
681.747 | 167.5
682.229 | 169.2
682.711 | 171.3
683.193 | 172.6
683.676 | 173.4
684.158 | 170.3
684.64 | 157.2
685.122 | 131.6
685.604 | 118.4
686.086 | 129.3
686.568 | 136.2
687.05 | 127.1
687.532 | 114.5
688.015 | 113.8
688.497 | 125
688.979 | 128.5
689.461 | 107.6
689.943 | 80.62
690.425 | 63.84
690.907 | 55.14
691.39 | 48.93
691.872 | 43.73
692.354 | 42.71
692.836 | 50.81
693.318 | 65.56
693.8 | 68.4
694.282 | 56.32
694.764 | 40.89
695.246 | 18.25
695.729 | 0.1125
696.211 | 2.077
696.693 | 20.01
697.175 | 28.68
697.657 | 15.08
698.139 | 2.283
698.621 | 0.825
699.103 | 2.286
699.585 | 11.72
700.068 | 24.24
700.55 | 29.03
701.032 | 16.89
701.514 | 2.495
701.996 | 9.224
702.478 | 3.713
702.96 | 1.368
703.442 | 4.534
703.924 | 4.729
704.407 | 0.5875
704.889 | 9.236
705.371 | 11.61
705.853 | 0.0509
706.335 | 6.24
706.817 | 5.376
707.299 | 0.3541
707.781 | 14.35
708.263 | 31.3
708.746 | 40.7
709.228 | 38.21
709.71 | 30.77
710.192 | 22
710.674 | 13.67
711.156 | 11.33
711.638 | 14.29
712.12 | 12.35
712.603 | 0.558
713.085 | 16.36
713.567 | 18.82
714.049 | 3.556
714.531 | 3.076
715.013 | 9.059
715.495 | 15.1
715.977 | 3.451
716.459 | 27.44
716.942 | 33.81
717.424 | 19.7
717.906 | 4.415
718.388 | 10.11
718.87 | 18.88
719.352 | 14.95
719.834 | 3.606
720.317 | 7.393
720.799 | 15.24
721.281 | 17.61
721.763 | 10.55
722.245 | 2.855
722.727 | 10.78
723.209 | 12.8
723.691 | 14.85
724.173 | 19.2
724.656 | 22.28
725.138 | 20.36
725.62 | 13.69
726.102 | 6.141
726.584 | 7.04
727.066 | 14.44
727.548 | 13.11
728.03 | 6.397
728.513 | 7.331
728.995 | 24.16
729.477 | 34.42
729.959 | 32.42
730.441 | 26.26
730.923 | 21.74
731.405 | 19.23
731.887 | 20.41
732.369 | 24.93
732.852 | 29.22
733.334 | 31.45
733.816 | 31.19
734.298 | 26.41
734.78 | 14.87
735.262 | 9.22
735.744 | 10.05
736.226 | 15.91
736.708 | 30.51
737.191 | 47.72
737.673 | 59.31
738.155 | 64.61
738.637 | 66.9
739.119 | 64.74
739.601 | 62.03
740.083 | 61.67
740.565 | 62.01
741.047 | 59.86
741.53 | 54.85
742.012 | 50.25
742.494 | 49.08
742.976 | 49.99
743.458 | 50.08
743.94 | 49.5
744.422 | 50.82
744.904 | 55.48
745.386 | 55.19
745.869 | 39.41
746.351 | 12.45
746.833 | 6.1
747.315 | 36.37
747.797 | 58.38
748.279 | 63.11
748.761 | 63.53
749.244 | 64.05
749.726 | 65.91
750.208 | 72.11
750.69 | 86.33
751.172 | 96.21
751.654 | 92.7
752.136 | 84.23
752.618 | 78.01
753.1 | 74.62
753.583 | 73.81
754.065 | 75.44
754.547 | 77.25
755.029 | 77.23
755.511 | 75.06
755.993 | 66.42
756.475 | 50.17
756.957 | 41.76
757.44 | 48.52
757.922 | 61.46
758.404 | 68.79
758.886 | 69.8
759.368 | 76.65
759.85 | 101.1
760.332 | 115.9
760.814 | 107.3
761.296 | 95.07
761.779 | 96.56
762.261 | 109.3
762.743 | 117.9
763.225 | 115.2
763.707 | 111.6
764.189 | 113.3
764.671 | 117.1
765.153 | 117.9
765.635 | 115
766.118 | 110.8
766.6 | 106.9
767.082 | 104.7
767.564 | 107.7
768.046 | 115.1
768.528 | 113
769.01 | 98.08
769.492 | 89.71
769.974 | 99.17
770.457 | 118
770.939 | 131.6
771.421 | 139.1
771.903 | 144.8
772.385 | 149.8
772.867 | 152.1
773.349 | 147.9
773.831 | 141.8
774.313 | 135.9
774.796 | 132.6
775.278 | 136.7
775.76 | 159.9
776.242 | 177.7
776.724 | 161.9
777.206 | 135
777.688 | 133
778.17 | 154.1
778.653 | 170.5
779.135 | 165.8
779.617 | 152.4
780.099 | 150.8
780.581 | 159.2
781.063 | 166.6
781.545 | 172.4
782.027 | 175.7
782.51 | 175
782.992 | 173.5
783.474 | 177.9
783.956 | 192.1
784.438 | 191.1
784.92 | 154.7
785.402 | 130.2
785.884 | 137.3
786.367 | 155.5
786.849 | 166.8
787.331 | 170.2
787.813 | 172.8
788.295 | 179.1
788.777 | 182.3
789.259 | 175.7
789.741 | 166
790.223 | 160.4
790.706 | 159.3
791.188 | 161.5
791.67 | 166.5
792.152 | 171.4
792.634 | 170.4
793.116 | 165.7
793.598 | 169.9
794.08 | 183.4
794.562 | 184.6
795.045 | 161.1
795.527 | 132.3
796.009 | 127.9
796.491 | 150.2
796.973 | 165.1
797.455 | 172
797.937 | 172.6
798.419 | 163.7
798.901 | 151.4
799.384 | 140.1
799.866 | 130.1
800.348 | 121.7
800.83 | 112.2
801.312 | 108.6
801.794 | 117.5
802.276 | 128.3
802.758 | 134.6
803.24 | 135.4
803.723 | 128.6
804.205 | 112.3
804.687 | 98.27
805.169 | 100.8
805.651 | 110.6
806.133 | 112.9
806.615 | 108.7
807.097 | 102.4
807.58 | 95.8
808.062 | 94.9
808.544 | 108.5
809.026 | 132.9
809.508 | 147.3
809.99 | 151
810.472 | 141.5
810.954 | 112.6
811.437 | 85.34
811.919 | 76.61
812.401 | 83.23
812.883 | 92.17
813.365 | 107.5
813.847 | 118.6
814.329 | 128
814.811 | 129.7
815.294 | 112.3
815.776 | 90.8
816.258 | 88.32
816.74 | 109
817.222 | 120
817.704 | 96.76
818.186 | 70.77
818.668 | 65.36
819.15 | 71.03
819.633 | 72.75
820.115 | 68.71
820.597 | 67.06
821.079 | 75.09
821.561 | 83.86
822.043 | 75.67
822.525 | 56.82
823.007 | 51.11
823.489 | 60.33
823.972 | 67.78
824.454 | 64.54
824.936 | 54.33
825.418 | 41.03
825.9 | 23.43
826.382 | 22.05
826.864 | 43.58
827.346 | 61.1
827.828 | 63.13
828.311 | 61.85
828.793 | 74.93
829.275 | 100.9
829.757 | 102.5
830.239 | 44.84
830.721 | 13.83
831.203 | 47.7
831.685 | 85.36
832.167 | 81.04
832.65 | 51.59
833.132 | 38.02
833.614 | 53.31
834.096 | 68.07
834.578 | 68.4
835.06 | 61.13
835.542 | 48.13
836.024 | 33.23
836.507 | 21.76
836.989 | 15.27
837.471 | 13.4
837.953 | 16.89
838.435 | 23.36
838.917 | 29.51
839.399 | 35.13
839.881 | 41.21
840.364 | 47.33
840.846 | 43.44
841.328 | 21.31
841.81 | 5.649
842.292 | 7.192
842.774 | 20
843.256 | 32.71
843.738 | 26.74
844.221 | 19.95
844.703 | 18.74
845.185 | 19.74
845.667 | 18.65
846.149 | 15.46
846.631 | 14.87
847.113 | 20.09
847.595 | 23.34
848.077 | 20.58
848.56 | 18.9
849.042 | 23.33
849.524 | 32.08
850.006 | 42.14
850.488 | 55.43
850.97 | 60.34
851.452 | 45.91
851.934 | 28.66
852.416 | 17.52
852.899 | 12.42
853.381 | 15.39
853.863 | 24.8
854.345 | 29.84
854.827 | 19.84
855.309 | 7.55
855.791 | 11.42
856.273 | 22.9
856.755 | 24.18
857.238 | 14.83
857.72 | 3.516
858.202 | 4.083
858.684 | 7.852
859.166 | 7.382
859.648 | 3.223
860.13 | 1.545
860.612 | 6.879
861.094 | 10.28
861.577 | 10.88
862.059 | 9.561
862.541 | 6.705
863.023 | 2.852
863.505 | 1.428
863.987 | 2.989
864.469 | 5.718
864.951 | 12.32
865.434 | 15.25
865.916 | 6.845
866.398 | 6.402
866.88 | 10.84
867.362 | 4.828
867.844 | 0.2487
868.326 | 3.811
868.808 | 5.85
869.291 | 7.27
869.773 | 7.233
870.255 | 2.941
870.737 | 4.057
871.219 | 6.763
871.701 | 0.9355
872.183 | 5.014
872.665 | 8.577
873.148 | 22.08
873.63 | 16.88
874.112 | 0.5099
874.594 | 13.15
875.076 | 19.83
875.558 | 21.98
876.04 | 18.4
876.522 | 13.85
877.004 | 16.73
877.487 | 22.86
877.969 | 21.34
878.451 | 12.17
878.933 | 7.289
879.415 | 14.52
879.897 | 25.11
880.379 | 21.55
880.861 | 7.747
881.343 | 6.869
881.826 | 19.78
882.308 | 31.6
882.79 | 35.65
883.272 | 35.95
883.754 | 38.41
884.236 | 41.63
884.718 | 34.86
885.2 | 14.5
885.682 | 1.645
886.165 | 1.073
886.647 | 3.641
887.129 | 4.475
887.611 | 4.463
888.093 | 5.432
888.575 | 7.517
889.057 | 9.923
889.539 | 12.47
890.021 | 15.55
890.504 | 21.89
890.986 | 26.62
891.468 | 24.13
891.95 | 16.23
892.432 | 10.99
892.914 | 9.528
893.396 | 10.57
893.878 | 15.05
894.361 | 20.69
894.843 | 29.63
895.325 | 37.15
895.807 | 34.32
896.289 | 20.55
896.771 | 10.27
897.253 | 12.52
897.735 | 17.89
898.218 | 13.61
898.7 | 13.41
899.182 | 10.89
899.664 | 14.36
900.146 | 16.23
900.628 | 17
901.11 | 12.02
901.592 | 14.46
902.075 | 14.61
902.557 | 16.03
903.039 | 30.51
903.521 | 33.19
904.003 | 20.06
904.485 | 9.228
904.967 | 15.16
905.449 | 27.84
905.931 | 23.88
906.414 | 10.33
906.896 | 4.622
907.378 | 10.6
907.86 | 13.74
908.342 | 14.19
908.824 | 3.913
909.306 | 7.299
909.788 | 4.878
910.27 | 6.499
910.753 | 12.67
911.235 | 15.72
911.717 | 13.46
912.199 | 13.22
912.681 | 21.68
913.163 | 31.13
913.645 | 23.81
914.127 | 5.029
914.61 | 16.49
915.092 | 2.66
915.574 | 9.474
916.056 | 12.65
916.538 | 11.62
917.02 | 8.643
917.502 | 5.437
917.984 | 9.323
918.466 | 28.53
918.949 | 39.49
919.431 | 37.24
919.913 | 32.66
920.395 | 25.78
920.877 | 20.98
921.359 | 18.11
921.841 | 18.55
922.323 | 9.88
922.805 | 13.79
923.288 | 14.66
923.77 | 12.62
924.252 | 1.36
924.734 | 0.7433
925.216 | 4.349
925.698 | 6.249
926.18 | 0.01245
926.662 | 5.819
927.145 | 4.358
927.627 | 5.627
928.109 | 21.64
928.591 | 38.25
929.073 | 39.05
929.555 | 27.06
930.037 | 13.27
930.519 | 0.02576
931.002 | 7.819
931.484 | 0.6943
931.966 | 10.91
932.448 | 17.11
932.93 | 17.88
933.412 | 11.75
933.894 | 0.561
934.376 | 7.613
934.859 | 8.546
935.341 | 2.914
935.823 | 13.5
936.305 | 33.18
936.787 | 45.69
937.269 | 50.1
937.751 | 45.08
938.233 | 30.97
938.715 | 14.14
939.198 | 2.411
939.68 | 13.82
940.162 | 7.859
940.644 | 10.05
941.126 | 24.69
941.608 | 33.87
942.09 | 35.96
942.572 | 30.14
943.054 | 23.36
943.537 | 24.66
944.019 | 31.78
944.501 | 38.2
944.983 | 43.27
945.465 | 38.12
945.947 | 21.31
946.429 | 9.73
946.911 | 13.67
947.393 | 28.2
947.876 | 49.06
948.358 | 74.98
948.84 | 75.91
949.322 | 49.65
949.804 | 34.23
950.286 | 40.89
950.768 | 49.79
951.25 | 45.11
951.732 | 32.25
952.215 | 25.74
952.697 | 26.51
953.179 | 25.62
953.661 | 20.58
954.143 | 25.22
954.625 | 47.89
955.107 | 71.83
955.589 | 79.81
956.072 | 75.2
956.554 | 75.6
957.036 | 84.19
957.518 | 86.59
958 | 78.3
958.482 | 72.84
958.964 | 76.06
959.446 | 84.23
959.929 | 92.9
960.411 | 102.2
960.893 | 114.2
961.375 | 129.9
961.857 | 146.4
962.339 | 166.3
962.821 | 182.2
963.303 | 189.6
963.786 | 191.1
964.268 | 188.3
964.75 | 180.3
965.232 | 181.6
965.714 | 203.1
966.196 | 217.5
966.678 | 212
967.16 | 209.3
967.642 | 226.1
968.125 | 252.9
968.607 | 269.2
969.089 | 270
969.571 | 284.3
970.053 | 322.9
970.535 | 363.4
971.017 | 404.3
971.499 | 442.6
971.981 | 474.8
972.464 | 502.9
972.946 | 531.6
973.428 | 558.3
973.91 | 591.7
974.392 | 636.2
974.874 | 683.3
975.356 | 739.9
975.838 | 791.5
976.32 | 812.2
976.803 | 815.2
977.285 | 845.7
977.767 | 919.2
978.249 | 992
978.731 | 1047
979.213 | 1109
979.695 | 1181
980.177 | 1270
980.659 | 1386
981.142 | 1527
981.624 | 1676
982.106 | 1815
982.588 | 2008
983.07 | 2280
983.552 | 2604
984.034 | 2939
984.516 | 3343
984.999 | 3858
985.481 | 4504
985.963 | 5298
986.445 | 6229
986.927 | 7358
987.409 | 8681
987.891 | 10240
988.373 | 12090
988.856 | 14170
989.338 | 16540
989.82 | 19130
990.302 | 21700
990.784 | 24470
991.266 | 26540
991.748 | 27780
992.23 | 27960
992.713 | 26620
993.195 | 24280
993.677 | 21320
994.159 | 17960
994.641 | 14860
995.123 | 12180
995.605 | 9900
996.087 | 8080
996.569 | 6608
997.052 | 5453
997.534 | 4551
998.016 | 3864
998.498 | 3365
998.98 | 2948
999.462 | 2588
999.944 | 2277
1000.426 | 2024
1000.908 | 1811
1001.391 | 1635
1001.873 | 1483
1002.355 | 1334
1002.837 | 1187
1003.319 | 1062
1003.801 | 968.2
1004.283 | 894.4
1004.765 | 847.1
1005.247 | 805
1005.73 | 750.9
1006.212 | 690.1
1006.694 | 630.5
1007.176 | 574
1007.658 | 522.8
1008.14 | 478.9
1008.622 | 438.3
1009.104 | 396.8
1009.587 | 360
1010.069 | 335.2
1010.551 | 317.2
1011.033 | 296.2
1011.515 | 271.7
1011.997 | 254.4
1012.479 | 256.6
1012.961 | 255.2
1013.443 | 236.4
1013.926 | 213.9
1014.408 | 196.4
1014.89 | 183
1015.372 | 172.5
1015.854 | 164.2
1016.336 | 153.8
1016.818 | 137.8
1017.3 | 122.7
1017.783 | 113.8
1018.265 | 103.8
1018.747 | 82.68
1019.229 | 59.58
1019.711 | 51.34
1020.193 | 58
1020.675 | 58.48
1021.157 | 40.08
1021.639 | 24.24
1022.122 | 21.67
1022.604 | 20.3
1023.086 | 10.72
1023.568 | 1.626
1024.05 | 8.016
1024.532 | 8.159
1025.014 | 9.622
1025.496 | 17.95
1025.979 | 21.88
1026.461 | 14.38
1026.943 | 6.088
1027.425 | 2.931
1027.907 | 2.668
1028.389 | 1.977
1028.871 | 0.8207
1029.353 | 1.568
1029.835 | 8.626
1030.318 | 10.82
1030.8 | 1.313
1031.282 | 7.868
1031.764 | 14.63
1032.246 | 15.31
1032.728 | 0.01111
1033.21 | 27.58
1033.692 | 39.12
1034.174 | 18.82
1034.657 | 5.637
1035.139 | 8.037
1035.621 | 12.5
1036.103 | 16.94
1036.585 | 18.5
1037.067 | 11.99
1037.549 | 0.6396
1038.031 | 8.326
1038.514 | 9.546
1038.996 | 8.047
1039.478 | 1.122
1039.96 | 6.157
1040.442 | 0.4061
1040.924 | 7.802
1041.406 | 10.73
1041.888 | 9.968
1042.37 | 11.73
1042.853 | 16.52
1043.335 | 20.83
1043.817 | 6.063
1044.299 | 3.355
1044.781 | 22.17
1045.263 | 39.22
1045.745 | 48.25
1046.227 | 25.21
1046.709 | 43.59
1047.192 | 45.39
1047.674 | 46.5
1048.156 | 70.71
1048.638 | 52.36
1049.12 | 73.95
1049.602 | 79.59
1050.084 | 80.27
1050.566 | 77.77
1051.049 | 74.5
1051.531 | 69.83
1052.013 | 78.84
1052.495 | 104.9
1052.977 | 128.1
1053.459 | 146.7
1053.941 | 151.6
1054.423 | 133.5
1054.906 | 111.8
1055.388 | 120.4
1055.87 | 155.4
1056.352 | 176.7
1056.834 | 184.1
1057.316 | 191.9
1057.798 | 202.1
1058.28 | 213
1058.762 | 223.8
1059.245 | 231.1
1059.727 | 229.6
1060.209 | 222.3
1060.691 | 219.3
1061.173 | 220.8
1061.655 | 230.6
1062.137 | 248.5
1062.619 | 268.8
1063.101 | 289.4
1063.584 | 306.8
1064.066 | 317.8
1064.548 | 324.1
1065.03 | 326.5
1065.512 | 327.7
1065.994 | 335.9
1066.476 | 350
1066.958 | 364.7
1067.441 | 378
1067.923 | 386.8
1068.405 | 388.3
1068.887 | 387.7
1069.369 | 392.3
1069.851 | 398.5
1070.333 | 399.3
1070.815 | 397.1
1071.297 | 395.5
1071.78 | 396.6
1072.262 | 407.2
1072.744 | 432.4
1073.226 | 457.9
1073.708 | 471.7
1074.19 | 480.6
1074.672 | 485.4
1075.154 | 492.8
1075.636 | 515.6
1076.119 | 548.7
1076.601 | 573.2
1077.083 | 582.4
1077.565 | 588.6
1078.047 | 591.3
1078.529 | 601.1
1079.011 | 630.1
1079.494 | 663.4
1079.976 | 673.8
1080.458 | 681.9
1080.94 | 743.4
1081.422 | 751.4
1081.904 | 804.9
1082.386 | 847.3
1082.868 | 879.1
1083.35 | 868.5
1083.833 | 911.2
1084.315 | 923.5
1084.797 | 945.8
1085.279 | 992.4
1085.761 | 1062
1086.243 | 1106
1086.725 | 1098
1087.207 | 1115
1087.689 | 1180
1088.172 | 1237
1088.654 | 1263
1089.136 | 1285
1089.618 | 1336
1090.1 | 1403
1090.582 | 1423
1091.064 | 1383
1091.546 | 1351
1092.029 | 1328
1092.511 | 1312
1092.993 | 1303
1093.475 | 1294
1093.957 | 1282
1094.439 | 1267
1094.921 | 1247
1095.403 | 1222
1095.885 | 1184
1096.368 | 1135
1096.85 | 1089
1097.332 | 1049
1097.814 | 1011
1098.296 | 976.3
1098.778 | 940.5
1099.26 | 901
1099.742 | 857.9
1100.224 | 806.9
1100.707 | 753.4
1101.189 | 714.7
1101.671 | 688.4
1102.153 | 662
1102.635 | 631.5
1103.117 | 598.2
1103.599 | 561.1
1104.081 | 526.5
1104.564 | 506
1105.046 | 488.3
1105.528 | 455
1106.01 | 416.4
1106.492 | 394.4
1106.974 | 387.7
1107.456 | 375.4
1107.938 | 347.4
1108.421 | 322
1108.903 | 310.4
1109.385 | 302
1109.867 | 293.3
1110.349 | 282.8
1110.831 | 266.2
1111.313 | 248.1
1111.795 | 238.7
1112.277 | 240.9
1112.76 | 238.2
1113.242 | 217
1113.724 | 208.5
1114.206 | 234.8
1114.688 | 255.8
1115.17 | 248
1115.652 | 228.2
1116.134 | 216.2
1116.616 | 209.2
1117.099 | 205.8
1117.581 | 211.5
1118.063 | 214.6
1118.545 | 215.1
1119.027 | 213
1119.509 | 208.7
1119.991 | 201.5
1120.473 | 188.7
1120.956 | 178.2
1121.438 | 192.7
1121.92 | 228.3
1122.402 | 230.3
1122.884 | 201.8
1123.366 | 191.5
1123.848 | 206.5
1124.33 | 223.1
1124.813 | 230.7
1125.295 | 233.1
1125.777 | 232.5
1126.259 | 232.1
1126.741 | 242.6
1127.223 | 256.8
1127.705 | 258.9
1128.187 | 251.3
1128.669 | 249.4
1129.151 | 256.4
1129.634 | 262.6
1130.116 | 260.8
1130.598 | 261.6
1131.08 | 278.2
1131.562 | 295.6
1132.044 | 304
1132.526 | 304
1133.008 | 294.8
1133.491 | 279.1
1133.973 | 261.6
1134.455 | 241.7
1134.937 | 232.5
1135.419 | 247.3
1135.901 | 258.2
1136.383 | 257.2
1136.865 | 251.2
1137.348 | 245.3
1137.83 | 236.1
1138.312 | 213.4
1138.794 | 194
1139.276 | 212.2
1139.758 | 221.3
1140.24 | 222
1140.722 | 188
1141.204 | 198.4
1141.687 | 191.1
1142.169 | 183
1142.651 | 190
1143.133 | 197.8
1143.615 | 201.5
1144.097 | 201.8
1144.579 | 203.9
1145.061 | 206.8
1145.543 | 203.6
1146.026 | 192.4
1146.508 | 182
1146.99 | 176.4
1147.472 | 172.4
1147.954 | 166.5
1148.436 | 161.4
1148.918 | 163.8
1149.4 | 166.6
1149.883 | 156.2
1150.365 | 139.6
1150.847 | 130.8
1151.329 | 129.4
1151.811 | 122.9
1152.293 | 103.3
1152.775 | 93.4
1153.257 | 116.9
1153.74 | 135.6
1154.222 | 128.3
1154.704 | 110.8
1155.186 | 91.57
1155.668 | 73.8
1156.15 | 60.88
1156.632 | 53
1157.114 | 54.06
1157.596 | 71.52
1158.078 | 81.37
1158.561 | 80.73
1159.043 | 75.34
1159.525 | 65.52
1160.007 | 56.35
1160.489 | 52.46
1160.971 | 51.47
1161.453 | 48.17
1161.935 | 42.4
1162.418 | 26.54
1162.9 | 2.814
1163.382 | 2.44
1163.864 | 12.88
1164.346 | 23.38
1164.828 | 17.9
1165.31 | 13.42
1165.792 | 32.22
1166.275 | 50.63
1166.757 | 25.26
1167.239 | 12.29
1167.721 | 11.09
1168.203 | 11.68
1168.685 | 15.41
1169.167 | 1.572
1169.649 | 11.19
1170.131 | 2.369
1170.614 | 9.871
1171.096 | 25.38
1171.578 | 35.16
1172.06 | 38.9
1172.542 | 31.93
1173.024 | 5.83
1173.506 | 47.79
1173.988 | 41.91
1174.47 | 8.353
1174.953 | 28.25
1175.435 | 3.291
1175.917 | 6.373
1176.399 | 6.884
1176.881 | 15.57
1177.363 | 10.79
1177.845 | 1.994
1178.327 | 4.398
1178.81 | 7.813
1179.292 | 7.142
1179.774 | 2.583
1180.256 | 9.407
1180.738 | 24.28
1181.22 | 21.68
1181.702 | 4.158
1182.184 | 9.142
1182.667 | 11.72
1183.149 | 6.125
1183.631 | 12.03
1184.113 | 22.8
1184.595 | 0.1431
1185.077 | 25.21
1185.559 | 23.8
1186.041 | 8.967
1186.523 | 6.748
1187.005 | 19.54
1187.488 | 24.45
1187.97 | 19.98
1188.452 | 14.69
1188.934 | 7.254
1189.416 | 2.837
1189.898 | 1.054
1190.38 | 4.235
1190.862 | 16.26
1191.345 | 28.4
1191.827 | 32.47
1192.309 | 29.91
1192.791 | 23.66
1193.273 | 13.84
1193.755 | 6.955
1194.237 | 3.262
1194.719 | 8.439
1195.202 | 21.87
1195.684 | 29.96
1196.166 | 27.33
1196.648 | 19.37
1197.13 | 8.768
1197.612 | 3.257
1198.094 | 19.16
1198.576 | 38.95
1199.058 | 40.43
1199.541 | 31.35
1200.023 | 22.19
1200.505 | 16.45
1200.987 | 21.22
1201.469 | 41.74
1201.951 | 47.11
1202.433 | 10.44
1202.915 | 13.34
1203.397 | 1.563
1203.88 | 12.56
1204.362 | 15.24
1204.844 | 13.39
1205.326 | 13.8
1205.808 | 16.12
1206.29 | 20.63
1206.772 | 27.83
1207.254 | 21.31
1207.737 | 1.7
1208.219 | 4.438
1208.701 | 6.455
1209.183 | 15.73
1209.665 | 15.21
1210.147 | 16
1210.629 | 28.64
1211.111 | 43.81
1211.594 | 51.51
1212.076 | 53.39
1212.558 | 49.9
1213.04 | 42.94
1213.522 | 32.57
1214.004 | 21.52
1214.486 | 17.27
1214.968 | 22.19
1215.45 | 28.1
1215.932 | 38.61
1216.415 | 41.52
1216.897 | 24.3
1217.379 | 13.94
1217.861 | 27.14
1218.343 | 45.7
1218.825 | 50.74
1219.307 | 47.06
1219.789 | 40.68
1220.272 | 31.5
1220.754 | 23.07
1221.236 | 27.9
1221.718 | 27.77
1222.2 | 23.19
1222.682 | 21
1223.164 | 22.73
1223.646 | 26.46
1224.129 | 30.49
1224.611 | 36.07
1225.093 | 49.03
1225.575 | 60.23
1226.057 | 51.5
1226.539 | 31.53
1227.021 | 25.91
1227.503 | 29.62
1227.985 | 31.86
1228.468 | 31.03
1228.95 | 29.19
1229.432 | 25.68
1229.914 | 24.61
1230.396 | 27.29
1230.878 | 29.54
1231.36 | 31.2
1231.842 | 31.01
1232.324 | 26.99
1232.807 | 24
1233.289 | 33.48
1233.771 | 49.35
1234.253 | 49.78
1234.735 | 39.55
1235.217 | 28.99
1235.699 | 23.56
1236.181 | 25.25
1236.664 | 31.81
1237.146 | 33.54
1237.628 | 23.38
1238.11 | 14.85
1238.592 | 20.88
1239.074 | 29.19
1239.556 | 41.93
1240.038 | 46.67
1240.521 | 21
1241.003 | 8.853
1241.485 | 1.477
1241.967 | 33.72
1242.449 | 49.82
1242.931 | 43.8
1243.413 | 44.36
1243.895 | 52.88
1244.377 | 46.78
1244.859 | 22.22
1245.342 | 5.11
1245.824 | 7.316
1246.306 | 17.37
1246.788 | 24.5
1247.27 | 35.35
1247.752 | 69.74
1248.234 | 102.4
1248.716 | 94.14
1249.199 | 68.2
1249.681 | 59.51
1250.163 | 63.77
1250.645 | 57.58
1251.127 | 36.66
1251.609 | 22.97
1252.091 | 28.83
1252.573 | 25.95
1253.056 | 3.943
1253.538 | 6.425
1254.02 | 6.986
1254.502 | 18.96
1254.984 | 25.37
1255.466 | 26.04
1255.948 | 27.28
1256.43 | 28.05
1256.912 | 25.47
1257.395 | 21.94
1257.877 | 23.73
1258.359 | 29.82
1258.841 | 37.7
1259.323 | 45.49
1259.805 | 48.85
1260.287 | 45.2
1260.769 | 34.8
1261.251 | 26.63
1261.734 | 22.51
1262.216 | 29.51
1262.698 | 35.9
1263.18 | 31.7
1263.662 | 28.75
1264.144 | 42.89
1264.626 | 61.44
1265.108 | 49.99
1265.591 | 11.68
1266.073 | 0.2294
1266.555 | 11.93
1267.037 | 0