## Anatase__R060277__Raman__532__P
90.492 | 0
90.974 | 4.5249
91.456 | 8.2987
91.939 | 4.6721
92.421 | 1.4285
92.903 | 0.5144
93.385 | 6.8271
93.867 | 13.908
94.349 | 13.014
94.831 | 7.7097
95.313 | 4.4425
95.795 | 10.504
96.278 | 24.962
96.76 | 35.325
97.242 | 40.246
97.724 | 43.466
98.206 | 46.653
98.688 | 46.151
99.17 | 46.269
99.652 | 55.468
100.13 | 73.989
100.62 | 87.196
101.1 | 91.405
101.58 | 88.838
102.06 | 90.357
102.55 | 97.803
103.03 | 108.29
103.51 | 116.62
103.99 | 135.55
104.47 | 162.94
104.96 | 193.81
105.44 | 233.62
105.92 | 265.25
106.4 | 280.98
106.88 | 280.42
107.37 | 268.76
107.85 | 242.87
108.33 | 217.31
108.81 | 195.96
109.29 | 179.84
109.78 | 166.23
110.26 | 157.71
110.74 | 152.16
111.22 | 142.81
111.71 | 125.58
112.19 | 107.3
112.67 | 91.028
113.15 | 80.181
113.63 | 67.988
114.12 | 51.335
114.6 | 31.307
115.08 | 15.615
115.56 | 11.631
116.04 | 10.04
116.53 | 3.6218
117.01 | 16.057
117.49 | 35.062
117.97 | 47.02
118.46 | 51.534
118.94 | 56.578
119.42 | 70.554
119.9 | 86.004
120.38 | 93.388
120.87 | 86.805
121.35 | 71.966
121.83 | 54.446
122.31 | 35.743
122.79 | 7.8782
123.28 | 27.378
123.76 | 75.36
124.24 | 147.96
124.72 | 250.84
125.2 | 382.74
125.69 | 539.69
126.17 | 721
126.65 | 929.83
127.13 | 1169.8
127.62 | 1440.4
128.1 | 1739.4
128.58 | 2063.1
129.06 | 2414
129.54 | 2797
130.03 | 3212.1
130.51 | 3661.5
130.99 | 4152.1
131.47 | 4679.4
131.95 | 5265.8
132.44 | 5913.4
132.92 | 6627.7
133.4 | 7442.4
133.88 | 8359.4
134.36 | 9378.5
134.85 | 10563
135.33 | 11915
135.81 | 13433
136.29 | 15096
136.78 | 16908
137.26 | 18884
137.74 | 21069
138.22 | 23422
138.7 | 25878
139.19 | 28485
139.67 | 31123
140.15 | 33709
140.63 | 36267
141.11 | 38611
141.6 | 40752
142.08 | 42787
142.56 | 44124
143.04 | 44743
143.53 | 44684
144.01 | 43973
144.49 | 42444
144.97 | 40543
145.45 | 38451
145.94 | 35982
146.42 | 33639
146.9 | 31362
147.38 | 29198
147.86 | 27248
148.35 | 25569
148.83 | 24074
149.31 | 22703
149.79 | 21492
150.27 | 20367
150.76 | 19357
151.24 | 18455
151.72 | 17595
152.2 | 16785
152.69 | 16019
153.17 | 15285
153.65 | 14600
154.13 | 13935
154.61 | 13281
155.1 | 12638
155.58 | 12029
156.06 | 11458
156.54 | 10920
157.02 | 10415
157.51 | 9936.4
157.99 | 9496.5
158.47 | 9101.4
158.95 | 8752.9
159.43 | 8434
159.92 | 8140.4
160.4 | 7874.2
160.88 | 7638
161.36 | 7445.1
161.85 | 7272
162.33 | 7106.3
162.81 | 6946.4
163.29 | 6805.5
163.77 | 6700.7
164.26 | 6610.2
164.74 | 6467
165.22 | 6298.8
165.7 | 6135.9
166.18 | 5986.5
166.67 | 5851.7
167.15 | 5727.1
167.63 | 5615.4
168.11 | 5510.7
168.6 | 5402.5
169.08 | 5278.6
169.56 | 5151.9
170.04 | 5034.5
170.52 | 4930.8
171.01 | 4829.5
171.49 | 4722.4
171.97 | 4609.8
172.45 | 4495.3
172.93 | 4372.3
173.42 | 4250.5
173.9 | 4141.5
174.38 | 4048.8
174.86 | 3965.7
175.34 | 3885.1
175.83 | 3807.6
176.31 | 3735.4
176.79 | 3670.5
177.27 | 3611.2
177.76 | 3556.4
178.24 | 3507
178.72 | 3461.9
179.2 | 3420.3
179.68 | 3382
180.17 | 3344.2
180.65 | 3303.7
181.13 | 3261.1
181.61 | 3219.7
182.09 | 3180.6
182.58 | 3143.3
183.06 | 3102.9
183.54 | 3060.1
184.02 | 3023.3
184.5 | 3004.3
184.99 | 2998.9
185.47 | 2992.1
185.95 | 2978.2
186.43 | 2960.4
186.92 | 2945.9
187.4 | 2934.5
187.88 | 2927.3
188.36 | 2924.5
188.84 | 2926.4
189.33 | 2935.7
189.81 | 2952
190.29 | 2976.2
190.77 | 3009.6
191.25 | 3051.9
191.74 | 3109
192.22 | 3193.2
192.7 | 3303.7
193.18 | 3417.7
193.67 | 3522.7
194.15 | 3623.7
194.63 | 3755
195.11 | 3928
195.59 | 4091.7
196.08 | 4194.9
196.56 | 4239.7
197.04 | 4197
197.52 | 4033.8
198 | 3758.4
198.49 | 3470.7
198.97 | 3160.9
199.45 | 2861.9
199.93 | 2628.4
200.41 | 2462.7
200.9 | 2330.3
201.38 | 2220.1
201.86 | 2132.6
202.34 | 2057
202.83 | 1994.4
203.31 | 1941.8
203.79 | 1894.2
204.27 | 1850.3
204.75 | 1815
205.24 | 1793.3
205.72 | 1787.6
206.2 | 1774.2
206.68 | 1749.6
207.16 | 1720.9
207.65 | 1702.4
208.13 | 1697
208.61 | 1692.5
209.09 | 1683.2
209.58 | 1668.3
210.06 | 1654.7
210.54 | 1642.7
211.02 | 1630.6
211.5 | 1615.7
211.99 | 1597.2
212.47 | 1582.2
212.95 | 1573.8
213.43 | 1573
213.91 | 1570
214.4 | 1565.1
214.88 | 1559.4
215.36 | 1553.2
215.84 | 1544.7
216.32 | 1536.3
216.81 | 1530.7
217.29 | 1530.1
217.77 | 1526.8
218.25 | 1521
218.74 | 1511.4
219.22 | 1495
219.7 | 1467.8
220.18 | 1443.2
220.66 | 1428.7
221.15 | 1430.1
221.63 | 1423.4
222.11 | 1407.5
222.59 | 1384.5
223.07 | 1358.8
223.56 | 1327.2
224.04 | 1298.6
224.52 | 1279.2
225 | 1276.4
225.48 | 1262.6
225.97 | 1232.8
226.45 | 1193.5
226.93 | 1161.9
227.41 | 1142.4
227.9 | 1123.7
228.38 | 1099.8
228.86 | 1066.2
229.34 | 1039.1
229.82 | 1021.8
230.31 | 1010.2
230.79 | 992.8
231.27 | 966.56
231.75 | 938.87
232.23 | 913.08
232.72 | 890.12
233.2 | 866.74
233.68 | 843.22
234.16 | 819.2
234.65 | 793.13
235.13 | 762.13
235.61 | 733.52
236.09 | 711.42
236.57 | 701.01
237.06 | 685.19
237.54 | 661.23
238.02 | 632.78
238.5 | 609.48
238.98 | 595.41
239.47 | 580.57
239.95 | 560.21
240.43 | 530.58
240.91 | 503.91
241.39 | 479.91
241.88 | 458.88
242.36 | 442.39
242.84 | 434.53
243.32 | 424.8
243.81 | 408.06
244.29 | 380.48
244.77 | 355.14
245.25 | 332.64
245.73 | 312.13
246.22 | 291.56
246.7 | 269.96
247.18 | 249.9
247.66 | 233.03
248.14 | 221.62
248.63 | 206.73
249.11 | 185.34
249.59 | 162.06
250.07 | 147.23
250.55 | 146.36
251.04 | 144.57
251.52 | 135
252 | 112.87
252.48 | 98.974
252.97 | 97.836
253.45 | 101.96
253.93 | 97.07
254.41 | 79.257
254.89 | 58.991
255.38 | 39.036
255.86 | 18.473
256.34 | 2.6045
256.82 | 6.447
257.3 | 12.405
257.79 | 22.383
258.27 | 38.447
258.75 | 53.606
259.23 | 65.435
259.72 | 73.064
260.2 | 81.342
260.68 | 91.049
261.16 | 101.1
261.64 | 110.66
262.13 | 119.37
262.61 | 127.94
263.09 | 137.21
263.57 | 147.25
264.05 | 155.18
264.54 | 159.88
265.02 | 163.6
265.5 | 167.98
265.98 | 173.41
266.46 | 179.51
266.95 | 187.48
267.43 | 197.66
267.91 | 201.6
268.39 | 195.87
268.88 | 189.72
269.36 | 196.02
269.84 | 219.34
270.32 | 236.64
270.8 | 240.31
271.29 | 230.93
271.77 | 228.76
272.25 | 237.55
272.73 | 245.71
273.21 | 240.57
273.7 | 218.94
274.18 | 200.5
274.66 | 190.42
275.14 | 187.16
275.63 | 177.46
276.11 | 160.12
276.59 | 139.93
277.07 | 124.05
277.55 | 113.25
278.04 | 96.494
278.52 | 70.441
279 | 37.128
279.48 | 5.7393
279.96 | 23.701
280.45 | 54.77
280.93 | 92.151
281.41 | 135.44
281.89 | 176.42
282.37 | 212.33
282.86 | 246.3
283.34 | 286.53
283.82 | 332.98
284.3 | 385.75
284.79 | 448.27
285.27 | 518.83
285.75 | 584.79
286.23 | 642.95
286.71 | 697.66
287.2 | 757.85
287.68 | 823.55
288.16 | 892.1
288.64 | 963.31
289.12 | 1037.4
289.61 | 1108.1
290.09 | 1176
290.57 | 1241
291.05 | 1301.3
291.53 | 1357.2
292.02 | 1415.4
292.5 | 1480.8
292.98 | 1551.6
293.46 | 1618.3
293.95 | 1681.6
294.43 | 1739.7
294.91 | 1785.6
295.39 | 1821.6
295.87 | 1859.1
296.36 | 1904
296.84 | 1954.2
297.32 | 2003.5
297.8 | 2051.5
298.28 | 2095.6
298.77 | 2132.1
299.25 | 2161.5
299.73 | 2189.1
300.21 | 2217.6
300.7 | 2245.4
301.18 | 2270.3
301.66 | 2292.1
302.14 | 2310
302.62 | 2317.9
303.11 | 2321.5
303.59 | 2330.9
304.07 | 2354.2
304.55 | 2382
305.03 | 2406.2
305.52 | 2426.3
306 | 2442
306.48 | 2448.7
306.96 | 2450.9
307.44 | 2453.7
307.93 | 2459.3
308.41 | 2467.1
308.89 | 2479.9
309.37 | 2495.1
309.86 | 2502
310.34 | 2488.9
310.82 | 2468.2
311.3 | 2452
311.78 | 2445
312.27 | 2436.3
312.75 | 2420.2
313.23 | 2396.8
313.71 | 2367.4
314.19 | 2327.9
314.68 | 2286.8
315.16 | 2251.8
315.64 | 2226.7
316.12 | 2196.6
316.6 | 2153.4
317.09 | 2101.1
317.57 | 2045.8
318.05 | 1986.7
318.53 | 1927.3
319.02 | 1871.1
319.5 | 1819.5
319.98 | 1761.2
320.46 | 1684.6
320.94 | 1601.7
321.43 | 1526.2
321.91 | 1472
322.39 | 1415.5
322.87 | 1347.8
323.35 | 1268.3
323.84 | 1191.1
324.32 | 1120.8
324.8 | 1052.9
325.28 | 984.35
325.77 | 912
326.25 | 843.96
326.73 | 784.06
327.21 | 730.42
327.69 | 672.11
328.18 | 600.78
328.66 | 532.14
329.14 | 474.45
329.62 | 436.3
330.1 | 395.63
330.59 | 351.34
331.07 | 305.2
331.55 | 260.53
332.03 | 211.28
332.51 | 169.37
333 | 140.71
333.48 | 131.2
333.96 | 117.47
334.44 | 92.293
334.93 | 66.563
335.41 | 60.572
335.89 | 84.855
336.37 | 109.17
336.85 | 122.5
337.34 | 123.51
337.82 | 129.37
338.3 | 138.35
338.78 | 153.94
339.26 | 180.3
339.75 | 219.68
340.23 | 261.96
340.71 | 304.16
341.19 | 347.54
341.68 | 392.18
342.16 | 438.45
342.64 | 488.16
343.12 | 544.77
343.6 | 607.46
344.09 | 672.4
344.57 | 737.99
345.05 | 805.14
345.53 | 871.72
346.01 | 937.44
346.5 | 1010.1
346.98 | 1096.4
347.46 | 1195.3
347.94 | 1295.2
348.42 | 1395.8
348.91 | 1499.9
349.39 | 1612
349.87 | 1732
350.35 | 1858.6
350.84 | 1992.2
351.32 | 2131
351.8 | 2272.2
352.28 | 2414.3
352.76 | 2566.1
353.25 | 2738.2
353.73 | 2926.1
354.21 | 3120
354.69 | 3313.3
355.17 | 3511.2
355.66 | 3721.7
356.14 | 3943.4
356.62 | 4174.1
357.1 | 4404.9
357.58 | 4645.7
358.07 | 4912.4
358.55 | 5215.3
359.03 | 5533.5
359.51 | 5852
360 | 6175.9
360.48 | 6524.6
360.96 | 6914.7
361.44 | 7327.7
361.92 | 7751.9
362.41 | 8178.3
362.89 | 8636.7
363.37 | 9143
363.85 | 9687.4
364.33 | 10255
364.82 | 10828
365.3 | 11441
365.78 | 12093
366.26 | 12789
366.75 | 13526
367.23 | 14300
367.71 | 15116
368.19 | 15978
368.67 | 16887
369.16 | 17847
369.64 | 18833
370.12 | 19856
370.6 | 20958
371.08 | 22146
371.57 | 23411
372.05 | 24733
372.53 | 26117
373.01 | 27572
373.49 | 29086
373.98 | 30661
374.46 | 32322
374.94 | 34071
375.42 | 35908
375.91 | 37846
376.39 | 39892
376.87 | 42031
377.35 | 44292
377.83 | 46634
378.32 | 49071
378.8 | 51614
379.28 | 54246
379.76 | 56996
380.24 | 59835
380.73 | 62758
381.21 | 65748
381.69 | 68832
382.17 | 72032
382.65 | 75364
383.14 | 78733
383.62 | 82159
384.1 | 85614
384.58 | 89114
385.07 | 92667
385.55 | 96259
386.03 | 100000
386.51 | 103800
386.99 | 107580
387.48 | 111300
387.96 | 114980
388.44 | 118660
388.92 | 122330
389.4 | 125910
389.89 | 129450
390.37 | 132880
390.85 | 136120
391.33 | 139150
391.82 | 142010
392.3 | 144790
392.78 | 147340
393.26 | 149490
393.74 | 151140
394.23 | 152420
394.71 | 153410
395.19 | 154060
395.67 | 154210
396.15 | 153850
396.64 | 152930
397.12 | 151430
397.6 | 149290
398.08 | 146680
398.56 | 143570
399.05 | 140030
399.53 | 136100
400.01 | 131670
400.49 | 126990
400.98 | 122040
401.46 | 116800
401.94 | 111580
402.42 | 106310
402.9 | 101070
403.39 | 95926
403.87 | 90832
404.35 | 85868
404.83 | 81060
405.31 | 76392
405.8 | 71968
406.28 | 67771
406.76 | 63787
407.24 | 60010
407.72 | 56425
408.21 | 53067
408.69 | 49928
409.17 | 46983
409.65 | 44194
410.14 | 41575
410.62 | 39135
411.1 | 36873
411.58 | 34773
412.06 | 32803
412.55 | 30978
413.03 | 29259
413.51 | 27651
413.99 | 26148
414.47 | 24724
414.96 | 23370
415.44 | 22099
415.92 | 20915
416.4 | 19819
416.89 | 18781
417.37 | 17804
417.85 | 16883
418.33 | 16009
418.81 | 15189
419.3 | 14409
419.78 | 13675
420.26 | 12980
420.74 | 12330
421.22 | 11729
421.71 | 11160
422.19 | 10608
422.67 | 10078
423.15 | 9569.4
423.63 | 9087.8
424.12 | 8630
424.6 | 8191.4
425.08 | 7780.1
425.56 | 7376.8
426.05 | 6972.3
426.53 | 6580
427.01 | 6212.2
427.49 | 5879.4
427.97 | 5558.9
428.46 | 5248.1
428.94 | 4944.2
429.42 | 4648.8
429.9 | 4366.9
430.38 | 4090.5
430.87 | 3814.8
431.35 | 3536.4
431.83 | 3278
432.31 | 3042.9
432.8 | 2826.5
433.28 | 2623.9
433.76 | 2436.7
434.24 | 2264.5
434.72 | 2112.6
435.21 | 1976.6
435.69 | 1837.3
436.17 | 1694.4
436.65 | 1557.6
437.13 | 1440.9
437.62 | 1340.3
438.1 | 1241.8
438.58 | 1139
439.06 | 1041.2
439.54 | 961.4
440.03 | 896.52
440.51 | 834.59
440.99 | 768.8
441.47 | 703.1
441.96 | 640.37
442.44 | 582.28
442.92 | 524.22
443.4 | 461.57
443.88 | 398.57
444.37 | 340.38
444.85 | 292.11
445.33 | 245.29
445.81 | 195.28
446.29 | 143.28
446.78 | 95.825
447.26 | 57.732
447.74 | 21.354
448.22 | 17.358
448.7 | 59.217
449.19 | 101.44
449.67 | 145.39
450.15 | 188.88
450.63 | 227.35
451.12 | 260.12
451.6 | 290.44
452.08 | 319.29
452.56 | 346.67
453.04 | 367.62
453.53 | 379.48
454.01 | 391.6
454.49 | 413.25
454.97 | 443.99
455.45 | 470.81
455.94 | 492.65
456.42 | 508.23
456.9 | 512.8
457.38 | 507.49
457.87 | 499.87
458.35 | 496.62
458.83 | 492.58
459.31 | 476.59
459.79 | 448.76
460.28 | 417.96
460.76 | 395.29
461.24 | 373.07
461.72 | 339.9
462.2 | 287.88
462.69 | 232.21
463.17 | 186.13
463.65 | 143.8
464.13 | 92.679
464.61 | 24.584
465.1 | 51.283
465.58 | 131.73
466.06 | 217.78
466.54 | 298.17
467.03 | 358.11
467.51 | 417.45
467.99 | 492.55
468.47 | 595.82
468.95 | 701.86
469.44 | 808.56
469.92 | 916.11
470.4 | 1025.3
470.88 | 1133.1
471.36 | 1247.2
471.85 | 1372.3
472.33 | 1509.7
472.81 | 1645.1
473.29 | 1774
473.77 | 1908.2
474.26 | 2061.5
474.74 | 2233.9
475.22 | 2403.7
475.7 | 2563.2
476.19 | 2721.1
476.67 | 2894.1
477.15 | 3082.5
477.63 | 3281
478.11 | 3487.5
478.6 | 3703.1
479.08 | 3930.4
479.56 | 4169.9
480.04 | 4416.9
480.52 | 4664.9
481.01 | 4919.2
481.49 | 5188.1
481.97 | 5481.8
482.45 | 5784.7
482.94 | 6082.6
483.42 | 6382
483.9 | 6703.8
484.38 | 7060.5
484.86 | 7437.9
485.35 | 7826.7
485.83 | 8224.6
486.31 | 8647.7
486.79 | 9103.1
487.27 | 9580.8
487.76 | 10076
488.24 | 10583
488.72 | 11123
489.2 | 11692
489.68 | 12295
490.17 | 12940
490.65 | 13619
491.13 | 14345
491.61 | 15117
492.1 | 15938
492.58 | 16806
493.06 | 17716
493.54 | 18680
494.02 | 19701
494.51 | 20785
494.99 | 21954
495.47 | 23206
495.95 | 24542
496.43 | 25942
496.92 | 27409
497.4 | 28946
497.88 | 30563
498.36 | 32263
498.85 | 34045
499.33 | 35924
499.81 | 37884
500.29 | 39951
500.77 | 42090
501.26 | 44324
501.74 | 46609
502.22 | 49013
502.7 | 51596
503.18 | 54322
503.67 | 57106
504.15 | 59923
504.63 | 62869
505.11 | 65957
505.59 | 69194
506.08 | 72487
506.56 | 75821
507.04 | 79201
507.52 | 82647
508.01 | 86158
508.49 | 89689
508.97 | 93214
509.45 | 96683
509.93 | 100010
510.42 | 103200
510.9 | 106120
511.38 | 108820
511.86 | 111220
512.34 | 113210
512.83 | 114760
513.31 | 115900
513.79 | 116570
514.27 | 116850
514.75 | 116760
515.24 | 116340
515.72 | 115570
516.2 | 114390
516.68 | 112890
517.17 | 111180
517.65 | 109240
518.13 | 107160
518.61 | 104940
519.09 | 102580
519.58 | 100090
520.06 | 97425
520.54 | 94669
521.02 | 91881
521.5 | 89035
521.99 | 86192
522.47 | 83332
522.95 | 80500
523.43 | 77703
523.92 | 74941
524.4 | 72205
524.88 | 69499
525.36 | 66851
525.84 | 64295
526.33 | 61821
526.81 | 59449
527.29 | 57186
527.77 | 55003
528.25 | 52851
528.74 | 50737
529.22 | 48691
529.7 | 46777
530.18 | 44964
530.66 | 43222
531.15 | 41558
531.63 | 39965
532.11 | 38456
532.59 | 37025
533.08 | 35660
533.56 | 34355
534.04 | 33101
534.52 | 31881
535 | 30705
535.49 | 29570
535.97 | 28480
536.45 | 27436
536.93 | 26447
537.41 | 25512
537.9 | 24602
538.38 | 23715
538.86 | 22870
539.34 | 22035
539.83 | 21258
540.31 | 20498
540.79 | 19758
541.27 | 19031
541.75 | 18328
542.24 | 17647
542.72 | 16995
543.2 | 16368
543.68 | 15764
544.16 | 15188
544.65 | 14638
545.13 | 14106
545.61 | 13597
546.09 | 13105
546.57 | 12625
547.06 | 12150
547.54 | 11695
548.02 | 11271
548.5 | 10875
548.99 | 10488
549.47 | 10102
549.95 | 9731
550.43 | 9378.9
550.91 | 9045.8
551.4 | 8727.1
551.88 | 8426.7
552.36 | 8133.5
552.84 | 7835.1
553.32 | 7528.9
553.81 | 7240.7
554.29 | 6972.1
554.77 | 6719.5
555.25 | 6481.5
555.73 | 6256.8
556.22 | 6033.9
556.7 | 5808.3
557.18 | 5588.1
557.66 | 5389.3
558.15 | 5208
558.63 | 5029.1
559.11 | 4840.8
559.59 | 4655.1
560.07 | 4486.4
560.56 | 4335
561.04 | 4186.4
561.52 | 4037.1
562 | 3888.8
562.48 | 3743.3
562.97 | 3597.4
563.45 | 3458.7
563.93 | 3326.4
564.41 | 3201.7
564.9 | 3087.8
565.38 | 2990.6
565.86 | 2893.2
566.34 | 2791.4
566.82 | 2687
567.31 | 2581.7
567.79 | 2475.3
568.27 | 2374
568.75 | 2283.4
569.23 | 2201
569.72 | 2110.5
570.2 | 2011.5
570.68 | 1915.9
571.16 | 1839.8
571.64 | 1774.9
572.13 | 1708.4
572.61 | 1635.8
573.09 | 1562.7
573.57 | 1492.6
574.06 | 1424.3
574.54 | 1353.3
575.02 | 1275.4
575.5 | 1198.9
575.98 | 1124.5
576.47 | 1053.2
576.95 | 990.62
577.43 | 945.49
577.91 | 899.72
578.39 | 843.35
578.88 | 773.46
579.36 | 710.95
579.84 | 655.59
580.32 | 607.99
580.8 | 574.09
581.29 | 552.68
581.77 | 518.08
582.25 | 462.55
582.73 | 400.46
583.22 | 352.33
583.7 | 315.96
584.18 | 281.37
584.66 | 246.62
585.14 | 210.25
585.63 | 166.64
586.11 | 118.42
586.59 | 78.985
587.07 | 67.2
587.55 | 56.458
588.04 | 28.29
588.52 | 24.508
589 | 69.832
589.48 | 102.34
589.97 | 126.83
590.45 | 145.69
590.93 | 154.72
591.41 | 168.13
591.89 | 188.66
592.38 | 212.16
592.86 | 232.37
593.34 | 249.03
593.82 | 260.39
594.3 | 263.7
594.79 | 262.98
595.27 | 270.32
595.75 | 283.88
596.23 | 292.1
596.71 | 283.24
597.2 | 267.32
597.68 | 257.78
598.16 | 255.71
598.64 | 248.12
599.13 | 221.01
599.61 | 189
600.09 | 164.65
600.57 | 157.59
601.05 | 145.16
601.54 | 120.71
602.02 | 90.27
602.5 | 61.877
602.98 | 39.561
603.46 | 11.288
603.95 | 25.61
604.43 | 69.453
604.91 | 116.15
605.39 | 165.54
605.87 | 216.02
606.36 | 265.06
606.84 | 314.58
607.32 | 371.86
607.8 | 436.53
608.29 | 505.4
608.77 | 578.72
609.25 | 653.24
609.73 | 721.93
610.21 | 781.97
610.7 | 847.71
611.18 | 925.97
611.66 | 1014.3
612.14 | 1110.9
612.62 | 1224.9
613.11 | 1334.5
613.59 | 1428.1
614.07 | 1517.4
614.55 | 1629.7
615.04 | 1773.3
615.52 | 1918.6
616 | 2056
616.48 | 2189.3
616.96 | 2340.5
617.45 | 2509.9
617.93 | 2689.7
618.41 | 2873.1
618.89 | 3061.4
619.37 | 3261.8
619.86 | 3476
620.34 | 3700.5
620.82 | 3932.4
621.3 | 4173.6
621.78 | 4425.2
622.27 | 4690.9
622.75 | 4966.3
623.23 | 5252.1
623.71 | 5548
624.2 | 5853.3
624.68 | 6168
625.16 | 6492.6
625.64 | 6827
626.12 | 7172.2
626.61 | 7524.8
627.09 | 7886.8
627.57 | 8255.7
628.05 | 8632.3
628.53 | 9015.3
629.02 | 9397.5
629.5 | 9779
629.98 | 10159
630.46 | 10543
630.94 | 10922
631.43 | 11289
631.91 | 11643
632.39 | 11982
632.87 | 12310
633.36 | 12618
633.84 | 12905
634.32 | 13177
634.8 | 13406
635.28 | 13584
635.77 | 13712
636.25 | 13794
636.73 | 13830
637.21 | 13818
637.69 | 13758
638.18 | 13649
638.66 | 13499
639.14 | 13306
639.62 | 13068
640.11 | 12773
640.59 | 12432
641.07 | 12087
641.55 | 11734
642.03 | 11360
642.52 | 10947
643 | 10513
643.48 | 10078
643.96 | 9642.5
644.44 | 9214.8
644.93 | 8790.1
645.41 | 8374.7
645.89 | 7977.4
646.37 | 7602.7
646.85 | 7235.4
647.34 | 6874.3
647.82 | 6519.8
648.3 | 6178.6
648.78 | 5847.8
649.27 | 5531
649.75 | 5223
650.23 | 4929.4
650.71 | 4655.2
651.19 | 4397.7
651.68 | 4152.6
652.16 | 3916.6
652.64 | 3690.4
653.12 | 3471.6
653.6 | 3263
654.09 | 3062.5
654.57 | 2871.7
655.05 | 2693.1
655.53 | 2529.5
656.02 | 2382.2
656.5 | 2233.2
656.98 | 2068.7
657.46 | 1911.8
657.94 | 1774.6
658.43 | 1659.3
658.91 | 1551.9
659.39 | 1454.2
659.87 | 1363.4
660.35 | 1275.4
660.84 | 1190.4
661.32 | 1112.7
661.8 | 1046.1
662.28 | 981.47
662.76 | 905.24
663.25 | 823.68
663.73 | 752.02
664.21 | 699.02
664.69 | 653.54
665.18 | 609.66
665.66 | 568.38
666.14 | 529.43
666.62 | 493.27
667.1 | 459
667.59 | 425.25
668.07 | 392.5
668.55 | 367.72
669.03 | 351.97
669.51 | 340.51
670 | 332.12
670.48 | 326.24
670.96 | 315.01
671.44 | 297.41
671.92 | 281.4
672.41 | 272.95
672.89 | 270.2
673.37 | 270.51
673.85 | 273.25
674.34 | 277.32
674.82 | 282.78
675.3 | 287.97
675.78 | 291.18
676.26 | 288.06
676.75 | 290.3
677.23 | 305.13
677.71 | 325.23
678.19 | 341.39
678.67 | 349.51
679.16 | 364.32
679.64 | 390.13
680.12 | 421.72
680.6 | 447.36
681.09 | 466.96
681.57 | 486.65
682.05 | 508.97
682.53 | 532.96
683.01 | 557.97
683.5 | 583.55
683.98 | 608.44
684.46 | 627.97
684.94 | 648.33
685.42 | 675.33
685.91 | 708.84
686.39 | 737.46
686.87 | 751.06
687.35 | 765.64
687.83 | 789.38
688.32 | 824.48
688.8 | 854.72
689.28 | 879.07
689.76 | 901.46
690.25 | 924.62
690.73 | 948.47
691.21 | 972.04
691.69 | 995.06
692.17 | 1019.3
692.66 | 1049.7
693.14 | 1081.7
693.62 | 1107.5
694.1 | 1124.2
694.58 | 1136.8
695.07 | 1146.3
695.55 | 1154.2
696.03 | 1162
696.51 | 1172.2
696.99 | 1179.8
697.48 | 1186.3
697.96 | 1188.9
698.44 | 1180.3
698.92 | 1156.5
699.41 | 1139.5
699.89 | 1139
700.37 | 1145.4
700.85 | 1134.1
701.33 | 1106.9
701.82 | 1075.4
702.3 | 1043.6
702.78 | 1012.5
703.26 | 985.76
703.74 | 961.52
704.23 | 931.68
704.71 | 886.95
705.19 | 839.94
705.67 | 796.73
706.16 | 757.57
706.64 | 722.43
707.12 | 692.67
707.6 | 664.78
708.08 | 637.74
708.57 | 611.77
709.05 | 584.58
709.53 | 556.36
710.01 | 525.13
710.49 | 482.46
710.98 | 436.42
711.46 | 407.95
711.94 | 402.36
712.42 | 395.29
712.9 | 364.05
713.39 | 324.06
713.87 | 291.43
714.35 | 274.1
714.83 | 257.41
715.32 | 242.03
715.8 | 224.85
716.28 | 200.81
716.76 | 165.99
717.24 | 137.65
717.73 | 119.36
718.21 | 106.88
718.69 | 94.664
719.17 | 82.386
719.65 | 69.032
720.14 | 52.643
720.62 | 37.585
721.1 | 30.656
721.58 | 28.876
722.07 | 24.636
722.55 | 11.541
723.03 | 1.5439
723.51 | 8.9302
723.99 | 12.381
724.48 | 20.094
724.96 | 35.199
725.44 | 49.929
725.92 | 62.414
726.4 | 72.538
726.89 | 79.263
727.37 | 82.715
727.85 | 84.091
728.33 | 83.136
728.81 | 81.094
729.3 | 79.722
729.78 | 79.139
730.26 | 80.433
730.74 | 88.19
731.23 | 95.157
731.71 | 94.53
732.19 | 84.962
732.67 | 78.591
733.15 | 78.752
733.64 | 81.751
734.12 | 87.328
734.6 | 97.084
735.08 | 98.634
735.56 | 89.776
736.05 | 80.672
736.53 | 83.383
737.01 | 93.901
737.49 | 96.466
737.97 | 89.054
738.46 | 77.974
738.94 | 64.777
739.42 | 52.697
739.9 | 45.895
740.39 | 47.196
740.87 | 48.653
741.35 | 53.285
741.83 | 53.822
742.31 | 42.181
742.8 | 10.583
743.28 | 12.75
743.76 | 23.143
744.24 | 29.526
744.72 | 46.64
745.21 | 72.712
745.69 | 93.472
746.17 | 104.53
746.65 | 111.69
747.14 | 118.27
747.62 | 126.31
748.1 | 139.55
748.58 | 163.15
749.06 | 187.77
749.55 | 211.14
750.03 | 233.45
750.51 | 254.63
750.99 | 273.92
751.47 | 294.45
751.96 | 318.14
752.44 | 342.4
752.92 | 357.98
753.4 | 365.27
753.88 | 376.68
754.37 | 397.34
754.85 | 424.29
755.33 | 456.9
755.81 | 492.71
756.3 | 523.68
756.78 | 540.55
757.26 | 557.4
757.74 | 580.36
758.22 | 609.02
758.71 | 641.69
759.19 | 680.33
759.67 | 719.06
760.15 | 757.03
760.63 | 793.71
761.12 | 826.96
761.6 | 856.48
762.08 | 886.61
762.56 | 917.46
763.04 | 951.42
763.53 | 995.26
764.01 | 1047
764.49 | 1097.4
764.97 | 1139.5
765.46 | 1179.8
765.94 | 1220.3
766.42 | 1261.6
766.9 | 1307.4
767.38 | 1359.2
767.87 | 1413.6
768.35 | 1469.3
768.83 | 1526.9
769.31 | 1585.4
769.79 | 1644.4
770.28 | 1703.4
770.76 | 1759.9
771.24 | 1816.5
771.72 | 1878.2
772.21 | 1945.1
772.69 | 2016
773.17 | 2098.7
773.65 | 2178.6
774.13 | 2244.3
774.62 | 2291.1
775.1 | 2345.7
775.58 | 2414.6
776.06 | 2483.7
776.54 | 2542.5
777.03 | 2590.4
777.51 | 2649.6
777.99 | 2720.9
778.47 | 2796.5
778.95 | 2872.2
779.44 | 2947.2
779.92 | 3019.3
780.4 | 3087.2
780.88 | 3157
781.37 | 3238.7
781.85 | 3319.2
782.33 | 3387.4
782.81 | 3435.2
783.29 | 3488.7
783.78 | 3553.5
784.26 | 3617.2
784.74 | 3668
785.22 | 3705.9
785.7 | 3752.5
786.19 | 3809.5
786.67 | 3863.6
787.15 | 3897.2
787.63 | 3920.9
788.12 | 3953.6
788.6 | 3999.9
789.08 | 4040.3
789.56 | 4063
790.04 | 4079.4
790.53 | 4098.4
791.01 | 4122.9
791.49 | 4141.3
791.97 | 4152.7
792.45 | 4158.8
792.94 | 4162.2
793.42 | 4163.4
793.9 | 4157.6
794.38 | 4143.6
794.86 | 4124.2
795.35 | 4099.4
795.83 | 4073.8
796.31 | 4054.1
796.79 | 4044
797.28 | 4029.2
797.76 | 4000.7
798.24 | 3966.9
798.72 | 3936.2
799.2 | 3913
799.69 | 3879.2
800.17 | 3832
800.65 | 3784.5
801.13 | 3749.7
801.61 | 3723.3
802.1 | 3686.9
802.58 | 3638
803.06 | 3587.7
803.54 | 3547.9
804.02 | 3511.2
804.51 | 3468.1
804.99 | 3414.1
805.47 | 3363
805.95 | 3322.3
806.44 | 3281.6
806.92 | 3231.7
807.4 | 3168.4
807.88 | 3116.3
808.36 | 3079.1
808.85 | 3043.5
809.33 | 2993.9
809.81 | 2935.4
810.29 | 2880.6
810.77 | 2831.5
811.26 | 2782.6
811.74 | 2727
812.22 | 2672.2
812.7 | 2626.1
813.19 | 2595.5
813.67 | 2557.2
814.15 | 2503.8
814.63 | 2449.8
815.11 | 2408.8
815.6 | 2381.2
816.08 | 2349.2
816.56 | 2311.7
817.04 | 2270.2
817.52 | 2221.6
818.01 | 2171.6
818.49 | 2128.3
818.97 | 2093.2
819.45 | 2061.4
819.93 | 2033.3
820.42 | 2006
820.9 | 1977.7
821.38 | 1948.9
821.86 | 1917.9
822.35 | 1884.3
822.83 | 1849.5
823.31 | 1815.1
823.79 | 1780.8
824.27 | 1746.2
824.76 | 1711.1
825.24 | 1680.1
825.72 | 1660.3
826.2 | 1644.6
826.68 | 1626.4
827.17 | 1604.7
827.65 | 1581.8
828.13 | 1555.3
828.61 | 1530.2
829.09 | 1509.4
829.58 | 1493.5
830.06 | 1474.6
830.54 | 1452.4
831.02 | 1429.5
831.51 | 1406.5
831.99 | 1384.3
832.47 | 1365.5
832.95 | 1350
833.43 | 1335.4
833.92 | 1320
834.4 | 1305.5
834.88 | 1294.8
835.36 | 1288.5
835.84 | 1273.9
836.33 | 1246.4
836.81 | 1219.9
837.29 | 1202.3
837.77 | 1191.8
838.26 | 1175.7
838.74 | 1154.6
839.22 | 1133.4
839.7 | 1114.7
840.18 | 1098.3
840.67 | 1084.4
841.15 | 1072.3
841.63 | 1061.7
842.11 | 1056.2
842.59 | 1048.3
843.08 | 1034.9
843.56 | 1017
844.04 | 998.73
844.52 | 978.98
845 | 964.79
845.49 | 963.27
845.97 | 965.84
846.45 | 954.16
846.93 | 932.25
847.42 | 912.99
847.9 | 903.57
848.38 | 896.25
848.86 | 889.1
849.34 | 881.31
849.83 | 870.65
850.31 | 856.21
850.79 | 840.82
851.27 | 824.53
851.75 | 808.53
852.24 | 796.67
852.72 | 788.32
853.2 | 779.21
853.68 | 767.09
854.17 | 755.53
854.65 | 747.49
855.13 | 741.52
855.61 | 735.47
856.09 | 732.01
856.58 | 724.1
857.06 | 708.59
857.54 | 691.21
858.02 | 679.15
858.5 | 671.88
858.99 | 663.56
859.47 | 653.37
859.95 | 642.34
860.43 | 628.82
860.91 | 615.78
861.4 | 610.16
861.88 | 618.48
862.36 | 620.95
862.84 | 600.81
863.33 | 577.44
863.81 | 571.01
864.29 | 592.57
864.77 | 595.34
865.25 | 574.76
865.74 | 547.82
866.22 | 529.53
866.7 | 518
867.18 | 510.11
867.66 | 505.84
868.15 | 498.49
868.63 | 478.82
869.11 | 457.5
869.59 | 443.11
870.07 | 438.26
870.56 | 430.44
871.04 | 417.98
871.52 | 405.13
872 | 394.69
872.49 | 386.26
872.97 | 377.8
873.45 | 369.26
873.93 | 360.16
874.41 | 346.73
874.9 | 334.4
875.38 | 332.36
875.86 | 338.82
876.34 | 336.21
876.82 | 307.9
877.31 | 282.13
877.79 | 268.48
878.27 | 264.47
878.75 | 256.36
879.24 | 243.64
879.72 | 231.52
880.2 | 224
880.68 | 217.38
881.16 | 206.03
881.65 | 192.12
882.13 | 180.24
882.61 | 173.68
883.09 | 166.99
883.57 | 158.2
884.06 | 148.8
884.54 | 139.95
885.02 | 131.21
885.5 | 126.64
885.98 | 128.58
886.47 | 130.93
886.95 | 122.88
887.43 | 108.76
887.91 | 98.337
888.4 | 95.759
888.88 | 92.561
889.36 | 84.623
889.84 | 74.597
890.32 | 64.277
890.81 | 51.036
891.29 | 47.669
891.77 | 57.483
892.25 | 66.789
892.73 | 59.58
893.22 | 42.397
893.7 | 33.525
894.18 | 34.54
894.66 | 36.251
895.14 | 34.556
895.63 | 30.365
896.11 | 23.732
896.59 | 14.623
897.07 | 3.4976
897.56 | 13.057
898.04 | 22.699
898.52 | 15.721
899 | 1.7207
899.48 | 8.1497
899.97 | 4.5442
900.45 | 3.459
900.93 | 18.683
901.41 | 31.806
901.89 | 35.481
902.38 | 31.996
902.86 | 29.349
903.34 | 26.309
903.82 | 28.121
904.31 | 38.42
904.79 | 51.087
905.27 | 53.316
905.75 | 46.548
906.23 | 39.732
906.72 | 34.978
907.2 | 31.752
907.68 | 30.748
908.16 | 30.473
908.64 | 29.115
909.13 | 24.778
909.61 | 21.905
910.09 | 20.436
910.57 | 20.649
911.05 | 24.594
911.54 | 31.58
912.02 | 32.814
912.5 | 27.589
912.98 | 21.226
913.47 | 14.928
913.95 | 11.738
914.43 | 17.543
914.91 | 33.415
915.39 | 40.732
915.88 | 30.441
916.36 | 20.125
916.84 | 17.19
917.32 | 20.189
917.8 | 20.914
918.29 | 19.357
918.77 | 16.579
919.25 | 12.938
919.73 | 8.5037
920.22 | 1.2175
920.7 | 6.728
921.18 | 9.9755
921.66 | 2.5975
922.14 | 3.7747
922.63 | 8.2001
923.11 | 10.196
923.59 | 7.8141
924.07 | 1.2631
924.55 | 2.9735
925.04 | 3.2312
925.52 | 2.2239
926 | 2.0175
926.48 | 2.4272
926.96 | 2.8566
927.45 | 2.3232
927.93 | 4.399
928.41 | 12.018
928.89 | 18.881
929.38 | 20.753
929.86 | 17.731
930.34 | 11.612
930.82 | 2.5146
931.3 | 5.4131
931.79 | 6.8285
932.27 | 7.1649
932.75 | 15.204
933.23 | 28.873
933.71 | 32.929
934.2 | 12.185
934.68 | 2.655
935.16 | 1.3807
935.64 | 9.5477
936.12 | 9.9376
936.61 | 0.7041
937.09 | 8.1421
937.57 | 13.956
938.05 | 16.593
938.54 | 13.594
939.02 | 8.0316
939.5 | 4.6193
939.98 | 6.1176
940.46 | 7.2064
940.95 | 7.5029
941.43 | 7.6879
941.91 | 9.241
942.39 | 11.676
942.87 | 10.281
943.36 | 4.5215
943.84 | 0.151
944.32 | 2.9896
944.8 | 8.5206
945.29 | 13.231
945.77 | 16.795
946.25 | 20.109
946.73 | 23.61
947.21 | 26.204
947.7 | 27.064
948.18 | 26.842
948.66 | 27.682
949.14 | 29.718
949.62 | 33.963
950.11 | 43.123
950.59 | 51.965
951.07 | 57.15
951.55 | 59.423
952.03 | 59.921
952.52 | 56.625
953 | 56.396
953.48 | 60.692
953.96 | 66.258
954.45 | 67.761
954.93 | 67.042
955.41 | 71.826
955.89 | 83.663
956.37 | 93.701
956.86 | 94.518
957.34 | 92.221
957.82 | 91.006
958.3 | 91.095
958.78 | 91.842
959.27 | 93.807
959.75 | 94.468
960.23 | 91.865
960.71 | 87.67
961.19 | 85.427
961.68 | 84.994
962.16 | 86.141
962.64 | 90.116
963.12 | 94.261
963.61 | 98.008
964.09 | 101.36
964.57 | 104.63
965.05 | 108.43
965.53 | 108.69
966.02 | 104.28
966.5 | 98.486
966.98 | 94.616
967.46 | 92.19
967.94 | 90.307
968.43 | 88.501
968.91 | 89.111
969.39 | 94.072
969.87 | 100.67
970.36 | 108.77
970.84 | 118.01
971.32 | 120.05
971.8 | 114.38
972.28 | 113.7
972.77 | 130.93
973.25 | 151.47
973.73 | 160.2
974.21 | 158.84
974.69 | 151.61
975.18 | 132.29
975.66 | 117.05
976.14 | 108.52
976.62 | 104.25
977.1 | 100.13
977.59 | 96.502
978.07 | 99.569
978.55 | 111.14
979.03 | 119.68
979.52 | 110.11
980 | 96.469
980.48 | 93.057
980.96 | 103.37
981.44 | 108.43
981.93 | 104.1
982.41 | 102.85
982.89 | 113.47
983.37 | 129.55
983.85 | 128.39
984.34 | 113.9
984.82 | 102.13
985.3 | 103.36
985.78 | 106.55
986.27 | 106.85
986.75 | 105.56
987.23 | 104.97
987.71 | 105.14
988.19 | 105.39
988.68 | 105.49
989.16 | 105.18
989.64 | 104.35
990.12 | 103.41
990.6 | 102.63
991.09 | 101.68
991.57 | 100.65
992.05 | 101.5
992.53 | 102.72
993.01 | 102.99
993.5 | 101.76
993.98 | 99.577
994.46 | 97.058
994.94 | 94.084
995.43 | 89.447
995.91 | 85.492
996.39 | 85.279
996.87 | 86.981
997.35 | 87.875
997.84 | 88.971
998.32 | 86.698
998.8 | 78.121
999.28 | 70.548
999.76 | 73.149
1000.2 | 83.591
1000.7 | 87.999
1001.2 | 85.65
1001.7 | 82.683
1002.2 | 84.688
1002.7 | 86.921
1003.1 | 85.722
1003.6 | 81.398
1004.1 | 77.925
1004.6 | 75.242
1005.1 | 73.766
1005.6 | 73.934
1006 | 74.427
1006.5 | 72.729
1007 | 70
1007.5 | 68.576
1008 | 69.762
1008.4 | 71.209
1008.9 | 72.675
1009.4 | 73.332
1009.9 | 72.12
1010.4 | 68.821
1010.9 | 67.254
1011.3 | 67.532
1011.8 | 69.773
1012.3 | 75.438
1012.8 | 81.559
1013.3 | 86.893
1013.7 | 90.843
1014.2 | 90.719
1014.7 | 82.144
1015.2 | 77.203
1015.7 | 79.136
1016.2 | 83.005
1016.6 | 79.75
1017.1 | 72.21
1017.6 | 69.352
1018.1 | 72.87
1018.6 | 78.798
1019 | 89.926
1019.5 | 98.197
1020 | 96.396
1020.5 | 85.189
1021 | 79.433
1021.5 | 79.609
1021.9 | 80.936
1022.4 | 82.211
1022.9 | 82.237
1023.4 | 77.95
1023.9 | 71.391
1024.4 | 66.606
1024.8 | 66.641
1025.3 | 65.622
1025.8 | 61.216
1026.3 | 57.995
1026.8 | 62.198
1027.2 | 72.485
1027.7 | 79.719
1028.2 | 83.376
1028.7 | 84.951
1029.2 | 84.013
1029.7 | 82.561
1030.1 | 82.539
1030.6 | 83.441
1031.1 | 81.625
1031.6 | 75.668
1032.1 | 72.962
1032.5 | 76.491
1033 | 81.008
1033.5 | 77.267
1034 | 69.597
1034.5 | 65.538
1035 | 67.345
1035.4 | 70.717
1035.9 | 76.215
1036.4 | 81.32
1036.9 | 85.144
1037.4 | 87.522
1037.9 | 87.004
1038.3 | 83.89
1038.8 | 80.275
1039.3 | 76.362
1039.8 | 72.964
1040.3 | 70.372
1040.7 | 68.827
1041.2 | 68.839
1041.7 | 71.358
1042.2 | 71.958
1042.7 | 69.988
1043.2 | 67.453
1043.6 | 65.266
1044.1 | 64.271
1044.6 | 66.865
1045.1 | 72.983
1045.6 | 77.741
1046 | 79.353
1046.5 | 79.162
1047 | 76.831
1047.5 | 73.5
1048 | 73.043
1048.5 | 74.891
1048.9 | 74.421
1049.4 | 69.367
1049.9 | 64.96
1050.4 | 65.823
1050.9 | 68.839
1051.4 | 71.111
1051.8 | 72.581
1052.3 | 72.059
1052.8 | 68.81
1053.3 | 66.877
1053.8 | 70.433
1054.2 | 75.497
1054.7 | 73.902
1055.2 | 68.191
1055.7 | 65.045
1056.2 | 69.973
1056.7 | 73.281
1057.1 | 73.971
1057.6 | 72.264
1058.1 | 67.064
1058.6 | 59.177
1059.1 | 53.668
1059.5 | 50.949
1060 | 51.249
1060.5 | 58.727
1061 | 65.566
1061.5 | 65.209
1062 | 68.866
1062.4 | 59.488
1062.9 | 66.095
1063.4 | 67.318
1063.9 | 58.672
1064.4 | 47.745
1064.9 | 43.065
1065.3 | 42.321
1065.8 | 42.568
1066.3 | 43.405
1066.8 | 45.064
1067.3 | 49.188
1067.7 | 51.014
1068.2 | 47.058
1068.7 | 39.465
1069.2 | 35.561
1069.7 | 34.495
1070.2 | 33.294
1070.6 | 30.091
1071.1 | 27.3
1071.6 | 26.818
1072.1 | 26.68
1072.6 | 24.024
1073 | 18.269
1073.5 | 19.221
1074 | 27.41
1074.5 | 34.678
1075 | 35.24
1075.5 | 31.694
1075.9 | 23.009
1076.4 | 11.794
1076.9 | 8.1741
1077.4 | 15.444
1077.9 | 22.83
1078.3 | 29.426
1078.8 | 33.377
1079.3 | 29.906
1079.8 | 22.774
1080.3 | 19.654
1080.8 | 21.868
1081.2 | 21.424
1081.7 | 10.061
1082.2 | 2.3432
1082.7 | 4.9376
1083.2 | 14.174
1083.7 | 19.296
1084.1 | 20.543
1084.6 | 18.408
1085.1 | 11.171
1085.6 | 5.6375
1086.1 | 8.2138
1086.5 | 12.862
1087 | 13.408
1087.5 | 9.022
1088 | 10.074
1088.5 | 17.124
1089 | 21.6
1089.4 | 15.401
1089.9 | 6.2721
1090.4 | 1.3286
1090.9 | 0.25842
1091.4 | 0.029541
1091.8 | 4.1027
1092.3 | 4.4924
1092.8 | 0.78058
1093.3 | 5.0603
1093.8 | 0.38281
1094.3 | 8.8229
1094.7 | 14.15
1095.2 | 15.303
1095.7 | 14.499
1096.2 | 9.7371
1096.7 | 6.8775
1097.2 | 7.8958
1097.6 | 11.039
1098.1 | 13.232
1098.6 | 14.658
1099.1 | 16.584
1099.6 | 19.382
1100 | 21.018
1100.5 | 18.062
1101 | 15.4
1101.5 | 17.088
1102 | 22.508
1102.5 | 25.904
1102.9 | 27.11
1103.4 | 27.012
1103.9 | 25.805
1104.4 | 23.914
1104.9 | 19.833
1105.3 | 16.048
1105.8 | 16.282
1106.3 | 22.427
1106.8 | 26.581
1107.3 | 28.586
1107.8 | 29.564
1108.2 | 29.849
1108.7 | 29.503
1109.2 | 27.607
1109.7 | 24.941
1110.2 | 23.262
1110.7 | 22.25
1111.1 | 23.84
1111.6 | 30.19
1112.1 | 35.578
1112.6 | 33.53
1113.1 | 26.293
1113.5 | 21.266
1114 | 18.723
1114.5 | 19.028
1115 | 24.281
1115.5 | 30.266
1116 | 37.326
1116.4 | 42.739
1116.9 | 41.282
1117.4 | 33.412
1117.9 | 25.91
1118.4 | 19.418
1118.8 | 16.531
1119.3 | 23.546
1119.8 | 30.925
1120.3 | 30.39
1120.8 | 24.372
1121.3 | 23.689
1121.7 | 28.952
1122.2 | 33.17
1122.7 | 34.797
1123.2 | 34.241
1123.7 | 30.583
1124.2 | 25.988
1124.6 | 22.657
1125.1 | 20.996
1125.6 | 19.937
1126.1 | 19.414
1126.6 | 19.758
1127 | 21.335
1127.5 | 23.469
1128 | 25.44
1128.5 | 27.036
1129 | 27.949
1129.5 | 28.246
1129.9 | 27.247
1130.4 | 24.199
1130.9 | 21.245
1131.4 | 20.122
1131.9 | 19.888
1132.3 | 16.569
1132.8 | 11.435
1133.3 | 8.5859
1133.8 | 10.548
1134.3 | 14.052
1134.8 | 21.506
1135.2 | 26.727
1135.7 | 21.705
1136.2 | 8.4677
1136.7 | 3.9896
1137.2 | 7.7304
1137.7 | 12.591
1138.1 | 15.948
1138.6 | 17.792
1139.1 | 17.406
1139.6 | 15.781
1140.1 | 14.019
1140.5 | 12.135
1141 | 11.716
1141.5 | 12.898
1142 | 13.263
1142.5 | 9.6432
1143 | 5.8054
1143.4 | 4.5168
1143.9 | 5.3132
1144.4 | 6.3526
1144.9 | 7.8775
1145.4 | 6.9676
1145.8 | 2.6575
1146.3 | 0.6825
1146.8 | 3.3549
1147.3 | 9.0394
1147.8 | 10.55
1148.3 | 7.4988
1148.7 | 5.7427
1149.2 | 6.1114
1149.7 | 4.4752
1150.2 | 1.0566
1150.7 | 6.8926
1151.1 | 8.9769
1151.6 | 7.9648
1152.1 | 4.2838
1152.6 | 2.6028
1153.1 | 6.8585
1153.6 | 7.4094
1154 | 7.2562
1154.5 | 7.3788
1155 | 7.8582
1155.5 | 9.5659
1156 | 11.494
1156.5 | 11.597
1156.9 | 8.6034
1157.4 | 6.3583
1157.9 | 6.2754
1158.4 | 5.1245
1158.9 | 0.39502
1159.3 | 6.2435
1159.8 | 10.114
1160.3 | 11.831
1160.8 | 13.119
1161.3 | 16.507
1161.8 | 15.702
1162.2 | 6.3535
1162.7 | 3.1648
1163.2 | 6.5574
1163.7 | 4.8225
1164.2 | 1.7695
1164.6 | 1.8876
1165.1 | 2.8489
1165.6 | 4.7222
1166.1 | 9.7215
1166.6 | 6.967
1167.1 | 1.8078
1167.5 | 0.85751
1168 | 1.2682
1168.5 | 1.2014
1169 | 0.7142
1169.5 | 0.28305
1170 | 3.0323
1170.4 | 4.8709
1170.9 | 3.9375
1171.4 | 1.8064
1171.9 | 0.22321
1172.4 | 0.79712
1172.8 | 0.96964
1173.3 | 0.26733
1173.8 | 0.9772
1174.3 | 3.3648
1174.8 | 5.3362
1175.3 | 5.8732
1175.7 | 5.3566
1176.2 | 4.3815
1176.7 | 2.9537
1177.2 | 1.1985
1177.7 | 0.91223
1178.1 | 2.9949
1178.6 | 5.6888
1179.1 | 7.375
1179.6 | 6.3355
1180.1 | 3.3508
1180.6 | 0.64609
1181 | 1.8205
1181.5 | 2.9651
1182 | 2.3429
1182.5 | 2.0203
1183 | 5.1479
1183.5 | 8.2729
1183.9 | 7.086
1184.4 | 2.7241
1184.9 | 4.8215
1185.4 | 14.384
1185.9 | 18.555
1186.3 | 12.835
1186.8 | 5.8152
1187.3 | 4.58
1187.8 | 7.0627
1188.3 | 13.155
1188.8 | 22.355
1189.2 | 25.257
1189.7 | 21.129
1190.2 | 17.473
1190.7 | 16.779
1191.2 | 17.172
1191.6 | 16.712
1192.1 | 16.262
1192.6 | 17.206
1193.1 | 19.802
1193.6 | 20.254
1194.1 | 18.351
1194.5 | 15.105
1195 | 9.6504
1195.5 | 5.6957
1196 | 9.033
1196.5 | 15.52
1197 | 20
1197.4 | 21.84
1197.9 | 22.013
1198.4 | 20.072
1198.9 | 19.694
1199.4 | 24.244
1199.8 | 28.705
1200.3 | 25.686
1200.8 | 19.459
1201.3 | 16.06
1201.8 | 16.563
1202.3 | 18.433
1202.7 | 21.921
1203.2 | 25.275
1203.7 | 28.207
1204.2 | 29.551
1204.7 | 27.301
1205.1 | 22.991
1205.6 | 18.703
1206.1 | 13.41
1206.6 | 13.344
1207.1 | 19.526
1207.6 | 24.402
1208 | 21.99
1208.5 | 16.463
1209 | 11.397
1209.5 | 7.6153
1210 | 6.7756
1210.4 | 9.87
1210.9 | 13.418
1211.4 | 17.878
1211.9 | 19.653
1212.4 | 11.959
1212.9 | 4.0638
1213.3 | 8.5504
1213.8 | 19.646
1214.3 | 25.06
1214.8 | 21.957
1215.3 | 20.097
1215.8 | 19.7
1216.2 | 20.643
1216.7 | 24.4
1217.2 | 27.683
1217.7 | 27.171
1218.2 | 24.31
1218.6 | 22.029
1219.1 | 20.211
1219.6 | 20.303
1220.1 | 23.249
1220.6 | 25.117
1221.1 | 19.125
1221.5 | 13.264
1222 | 17.604
1222.5 | 27.065
1223 | 29.541
1223.5 | 23.055
1223.9 | 19.707
1224.4 | 20.449
1224.9 | 20.801
1225.4 | 15.568
1225.9 | 9.9222
1226.4 | 7.0072
1226.8 | 7.4328
1227.3 | 12.503
1227.8 | 23.578
1228.3 | 29.001
1228.8 | 27.719
1229.3 | 25.016
1229.7 | 22.889
1230.2 | 23.037
1230.7 | 29.451
1231.2 | 38.461
1231.7 | 41.509
1232.1 | 38.152
1232.6 | 34.326
1233.1 | 30.456
1233.6 | 28.075
1234.1 | 28.616
1234.6 | 30.699
1235 | 34.223
1235.5 | 38.286
1236 | 41.535
1236.5 | 43.91
1237 | 45.861
1237.4 | 47.565
1237.9 | 47.168
1238.4 | 40.045
1238.9 | 33.744
1239.4 | 32.576
1239.9 | 35.161
1240.3 | 41.091
1240.8 | 49.741
1241.3 | 54.261
1241.8 | 54.068
1242.3 | 53.318
1242.8 | 54.107
1243.2 | 55.556
1243.7 | 56.339
1244.2 | 58.225
1244.7 | 66.36
1245.2 | 78.711
1245.6 | 83.072
1246.1 | 78.603
1246.6 | 72.916
1247.1 | 65.643
1247.6 | 63.683
1248.1 | 71.188
1248.5 | 81.51
1249 | 83.468
1249.5 | 79.659
1250 | 79.262
1250.5 | 82.679
1250.9 | 84.173
1251.4 | 76.463
1251.9 | 74.074
1252.4 | 82.356
1252.9 | 92.584
1253.4 | 90.626
1253.8 | 82.375
1254.3 | 81.526
1254.8 | 88.433
1255.3 | 95.822
1255.8 | 104.36
1256.3 | 108.01
1256.7 | 104.48
1257.2 | 99.212
1257.7 | 97.524
1258.2 | 99.036
1258.7 | 105.73
1259.1 | 116.23
1259.6 | 120.74
1260.1 | 115.8
1260.6 | 111.21
1261.1 | 107.98
1261.6 | 106.94
1262 | 111.43
1262.5 | 116.73
1263 | 116.45
1263.5 | 111.72
1264 | 109.63
1264.4 | 110.98
1264.9 | 113.2
1265.4 | 116.23
1265.9 | 118.02
1266.4 | 114.36
1266.9 | 110.8
1267.3 | 113.75
1267.8 | 120.62
1268.3 | 123.37
1268.8 | 121.93
1269.3 | 116.39
1269.8 | 106.58
1270.2 | 98.64
1270.7 | 97.359
1271.2 | 99.111
1271.7 | 103.7
1272.2 | 108.78
1272.6 | 110.3
1273.1 | 108.54
1273.6 | 107.65
1274.1 | 107.84
1274.6 | 106.86
1275.1 | 102.98
1275.5 | 97.972
1276 | 91.883
1276.5 | 85.747
1277 | 80.37
1277.5 | 76.115
1277.9 | 75.171
1278.4 | 77.139
1278.9 | 78.251
1279.4 | 75.624
1279.9 | 74.157
1280.4 | 76.548
1280.8 | 76.76
1281.3 | 63.826
1281.8 | 45.668
1282.3 | 40.106
1282.8 | 45.055
1283.2 | 48.342
1283.7 | 45.39
1284.2 | 43.586
1284.7 | 43.751
1285.2 | 44.138
1285.7 | 43.841
1286.1 | 42.326
1286.6 | 37.49
1287.1 | 31.023
1287.6 | 28.168
1288.1 | 31.019
1288.6 | 29.638
1289 | 23.22
1289.5 | 16.427
1290 | 11.118
1290.5 | 8.5765
1291 | 12.707
1291.4 | 18.967
1291.9 | 19.471
1292.4 | 13.787
1292.9 | 9.9177
1293.4 | 7.9629
1293.9 | 6.3519
1294.3 | 4.2211
1294.8 | 2.1028
1295.3 | 1.0907
1295.8 | 2.8878
1296.3 | 0.50967
1296.7 | 7.7678
1297.2 | 8.8287
1297.7 | 4.9536
1298.2 | 1.7937
1298.7 | 2.413
1299.2 | 3.0093
1299.6 | 1.1884
1300.1 | 1.3326
1300.6 | 5.1672
1301.1 | 10.149
1301.6 | 10.031
1302.1 | 6.505
1302.5 | 3.1127
1303 | 0
##END=