## Anatase__R060277__Raman__780__P
91.533 | 0
92.015 | 386.93
92.497 | 0.47363
92.98 | 2.7334
93.462 | 183.12
93.944 | 224.86
94.426 | 157.45
94.908 | 91.141
95.39 | 59.766
95.872 | 83.403
96.354 | 92.774
96.836 | 42.204
97.319 | 24.507
97.801 | 64.879
98.283 | 73.831
98.765 | 64.515
99.247 | 33.243
99.729 | 55.053
100.21 | 131.59
100.69 | 149.03
101.18 | 137.09
101.66 | 155.35
102.14 | 259.13
102.62 | 460.09
103.1 | 677.01
103.59 | 923.33
104.07 | 1169.4
104.55 | 1393.6
105.03 | 1593.8
105.51 | 1790.2
106 | 2005.6
106.48 | 2238.3
106.96 | 2495.9
107.44 | 2778.8
107.93 | 3085.1
108.41 | 3418.4
108.89 | 3771.8
109.37 | 4151.7
109.85 | 4556.7
110.34 | 4979.9
110.82 | 5444.8
111.3 | 5974.6
111.78 | 6564.8
112.26 | 7172.1
112.75 | 7760.4
113.23 | 8375.3
113.71 | 9048.3
114.19 | 9772.6
114.67 | 10584
115.16 | 11518
115.64 | 12577
116.12 | 13790
116.6 | 15134
117.09 | 16624
117.57 | 18280
118.05 | 20117
118.53 | 22138
119.01 | 24344
119.5 | 26726
119.98 | 29340
120.46 | 32262
120.94 | 35428
121.42 | 38738
121.91 | 42140
122.39 | 45659
122.87 | 48979
123.35 | 52070
123.84 | 55061
124.32 | 57979
124.8 | 60841
125.28 | 63649
125.76 | 66405
126.25 | 69088
126.73 | 71867
127.21 | 74660
127.69 | 77582
128.17 | 80750
128.66 | 84161
129.14 | 87867
129.62 | 91980
130.1 | 96447
130.58 | 101190
131.07 | 106150
131.55 | 111350
132.03 | 116880
132.51 | 122730
133 | 129090
133.48 | 135910
133.96 | 143220
134.44 | 151110
134.92 | 159650
135.41 | 168850
135.89 | 178870
136.37 | 189590
136.85 | 201250
137.33 | 214100
137.82 | 228280
138.3 | 243440
138.78 | 259360
139.26 | 277180
139.74 | 293640
140.23 | 310170
140.71 | 324770
141.19 | 336250
141.67 | 344030
142.16 | 347530
142.64 | 344500
143.12 | 331940
143.6 | 315570
144.08 | 294080
144.57 | 269280
145.05 | 243400
145.53 | 217470
146.01 | 191870
146.49 | 168960
146.98 | 148540
147.46 | 130330
147.94 | 114470
148.42 | 100830
148.91 | 88974
149.39 | 78709
149.87 | 70227
150.35 | 62684
150.83 | 56250
151.32 | 50657
151.8 | 45718
152.28 | 41428
152.76 | 37600
153.24 | 34181
153.73 | 31119
154.21 | 28364
154.69 | 26007
155.17 | 23959
155.65 | 22013
156.14 | 20138
156.62 | 18460
157.1 | 17045
157.58 | 15836
158.07 | 14709
158.55 | 13588
159.03 | 12479
159.51 | 11479
159.99 | 10629
160.48 | 9857.1
160.96 | 9156.9
161.44 | 8515.8
161.92 | 7913
162.4 | 7329.2
162.89 | 6755.3
163.37 | 6238.9
163.85 | 5800.6
164.33 | 5392.8
164.81 | 4997.2
165.3 | 4610.3
165.78 | 4250.1
166.26 | 3936
166.74 | 3690
167.23 | 3435.4
167.71 | 3146.7
168.19 | 2866.2
168.67 | 2632.8
169.15 | 2450.6
169.64 | 2287.9
170.12 | 2098.2
170.6 | 1858.6
171.08 | 1648.6
171.56 | 1488.8
172.05 | 1355.8
172.53 | 1216
173.01 | 1057.1
173.49 | 911.47
173.98 | 851.12
174.46 | 890.26
174.94 | 900.35
175.42 | 814.99
175.9 | 674.62
176.39 | 571.51
176.87 | 537.33
177.35 | 537.62
177.83 | 527.72
178.31 | 510.57
178.8 | 481.28
179.28 | 427.21
179.76 | 351.59
180.24 | 290.31
180.72 | 261.33
181.21 | 244.71
181.69 | 220.45
182.17 | 185.76
182.65 | 159.41
183.14 | 166.67
183.62 | 212.89
184.1 | 244
184.58 | 231.17
185.06 | 210.29
185.55 | 194.95
186.03 | 187.85
186.51 | 198.99
186.99 | 255.65
187.47 | 391.34
187.96 | 484.71
188.44 | 475.27
188.92 | 454.18
189.4 | 482
189.89 | 576.17
190.37 | 720.29
190.85 | 891.21
191.33 | 1101.9
191.81 | 1323.5
192.3 | 1515.2
192.78 | 1731.7
193.26 | 2037.7
193.74 | 2457.3
194.22 | 2943.2
194.71 | 3376.7
195.19 | 3861.5
195.67 | 4148.5
196.15 | 4206.7
196.63 | 4069.8
197.12 | 3738.2
197.6 | 3206.1
198.08 | 2553.6
198.56 | 2006.4
199.05 | 1577.2
199.53 | 1217.7
200.01 | 941.96
200.49 | 732.36
200.97 | 556.66
201.46 | 399.04
201.94 | 282.05
202.42 | 170.69
202.9 | 122.49
203.38 | 88.484
203.87 | 68.838
204.35 | 61.534
204.83 | 49.609
205.31 | 17.62
205.79 | 21.669
206.28 | 32.226
206.76 | 3.3364
207.24 | 36.835
207.72 | 29.692
208.21 | 13.227
208.69 | 46.663
209.17 | 50.083
209.65 | 34.476
210.13 | 16.07
210.62 | 9.5664
211.1 | 32.476
211.58 | 40.938
212.06 | 33.799
212.54 | 21.328
213.03 | 8.1536
213.51 | 33.007
213.99 | 27.094
214.47 | 18.809
214.96 | 74.186
215.44 | 100.62
215.92 | 92.266
216.4 | 93.878
216.88 | 128.57
217.37 | 168.99
217.85 | 199.47
218.33 | 217.47
218.81 | 229.71
219.29 | 245.67
219.78 | 269.62
220.26 | 282.82
220.74 | 272.97
221.22 | 257.35
221.7 | 246.44
222.19 | 243.25
222.67 | 245.83
223.15 | 252.48
223.63 | 267.62
224.12 | 276.44
224.6 | 275.7
225.08 | 270.4
225.56 | 264.72
226.04 | 259.62
226.53 | 252.22
227.01 | 234.87
227.49 | 189.17
227.97 | 169.47
228.45 | 208.33
228.94 | 251.44
229.42 | 247.6
229.9 | 185.84
230.38 | 103.35
230.86 | 66.78
231.35 | 122
231.83 | 151.2
232.31 | 146.39
232.79 | 122.88
233.28 | 83.066
233.76 | 30.683
234.24 | 15.741
234.72 | 23.441
235.2 | 44.001
235.69 | 86.828
236.17 | 90.046
236.65 | 77.475
237.13 | 71.436
237.61 | 77.563
238.1 | 84.396
238.58 | 73.729
239.06 | 33.875
239.54 | 3.1487
240.03 | 15.927
240.51 | 25.97
240.99 | 25.628
241.47 | 14.63
241.95 | 3.6873
242.44 | 10.086
242.92 | 41.127
243.4 | 55.941
243.88 | 36.654
244.36 | 5.7542
244.85 | 15.929
245.33 | 24.826
245.81 | 18.155
246.29 | 17.212
246.77 | 83.424
247.26 | 125.65
247.74 | 120.48
248.22 | 93.774
248.7 | 76.954
249.19 | 75.593
249.67 | 75.689
250.15 | 56.061
250.63 | 20.941
251.11 | 5.3955
251.6 | 31.878
252.08 | 75.318
252.56 | 105.02
253.04 | 117.99
253.52 | 119.05
254.01 | 101.68
254.49 | 73.946
254.97 | 59.421
255.45 | 79.426
255.94 | 109.81
256.42 | 112
256.9 | 78.398
257.38 | 46.564
257.86 | 50.803
258.35 | 74.674
258.83 | 91.749
259.31 | 95.437
259.79 | 88.492
260.27 | 67.697
260.76 | 25.75
261.24 | 0.16211
261.72 | 36.761
262.2 | 96.671
262.68 | 129.87
263.17 | 110.21
263.65 | 72.914
264.13 | 71.522
264.61 | 115.21
265.1 | 150.76
265.58 | 147.44
266.06 | 127.63
266.54 | 107.49
267.02 | 86.645
267.51 | 74.02
267.99 | 88.228
268.47 | 136.87
268.95 | 178.43
269.43 | 201.24
269.92 | 210.33
270.4 | 203.82
270.88 | 181.14
271.36 | 156.73
271.84 | 147.6
272.33 | 154.06
272.81 | 158.3
273.29 | 170.09
273.77 | 171.98
274.26 | 143.54
274.74 | 81.147
275.22 | 13.896
275.7 | 23.46
276.18 | 24.6
276.67 | 31.248
277.15 | 60.181
277.63 | 87.729
278.11 | 94.885
278.59 | 83.569
279.08 | 75.681
279.56 | 96.793
280.04 | 151.49
280.52 | 199.36
281.01 | 214.76
281.49 | 244.2
281.97 | 321.28
282.45 | 434
282.93 | 540.66
283.42 | 598.38
283.9 | 605.62
284.38 | 636.84
284.86 | 710.05
285.34 | 790.27
285.83 | 875.08
286.31 | 960.04
286.79 | 1034.4
287.27 | 1086.5
287.75 | 1117.5
288.24 | 1150.9
288.72 | 1182.9
289.2 | 1230.5
289.68 | 1305.2
290.17 | 1392.1
290.65 | 1469.7
291.13 | 1521.8
291.61 | 1557.3
292.09 | 1617.8
292.58 | 1738.5
293.06 | 1843.4
293.54 | 1899.4
294.02 | 1935.3
294.5 | 1987.3
294.99 | 2072.8
295.47 | 2174.2
295.95 | 2247.6
296.43 | 2282.5
296.91 | 2300.9
297.4 | 2285.9
297.88 | 2270
298.36 | 2287.3
298.84 | 2347.3
299.33 | 2421.8
299.81 | 2461.2
300.29 | 2444.4
300.77 | 2434.1
301.25 | 2437.2
301.74 | 2447.3
302.22 | 2462.8
302.7 | 2481.1
303.18 | 2499.4
303.66 | 2516.8
304.15 | 2535.6
304.63 | 2532.5
305.11 | 2482.9
305.59 | 2439.7
306.08 | 2433.9
306.56 | 2459.2
307.04 | 2486.3
307.52 | 2485.5
308 | 2454.8
308.49 | 2454.1
308.97 | 2537.7
309.45 | 2593.7
309.93 | 2567.5
310.41 | 2489.5
310.9 | 2426.9
311.38 | 2430.3
311.86 | 2487.6
312.34 | 2493.3
312.82 | 2395.8
313.31 | 2299.4
313.79 | 2219
314.27 | 2153.4
314.75 | 2101.8
315.24 | 2063
315.72 | 2029.8
316.2 | 1985.3
316.68 | 1922.4
317.16 | 1861.3
317.65 | 1821.7
318.13 | 1777.7
318.61 | 1696.7
319.09 | 1569.9
319.57 | 1428.1
320.06 | 1330.6
320.54 | 1307.2
321.02 | 1269.4
321.5 | 1220.4
321.99 | 1153.7
322.47 | 1046.7
322.95 | 907.36
323.43 | 780.24
323.91 | 720.69
324.4 | 749.02
324.88 | 741.64
325.36 | 664.76
325.84 | 580.7
326.32 | 508.18
326.81 | 447.49
327.29 | 390.77
327.77 | 331.27
328.25 | 270.72
328.73 | 222.92
329.22 | 196.15
329.7 | 173.02
330.18 | 154
330.66 | 134.19
331.15 | 105.74
331.63 | 64.82
332.11 | 16.212
332.59 | 31.106
333.07 | 90.627
333.56 | 126.93
334.04 | 123.48
334.52 | 104.12
335 | 94.2
335.48 | 101.32
335.97 | 109.36
336.45 | 87.283
336.93 | 16.711
337.41 | 28.964
337.89 | 3.4082
338.38 | 26.567
338.86 | 21.539
339.34 | 140.31
339.82 | 274.84
340.31 | 369.57
340.79 | 419.28
341.27 | 476.43
341.75 | 535.58
342.23 | 608.31
342.72 | 707.78
343.2 | 825.08
343.68 | 939.1
344.16 | 1032
344.64 | 1110.8
345.13 | 1211.7
345.61 | 1345.5
346.09 | 1485.2
346.57 | 1615.6
347.06 | 1747.7
347.54 | 1892.5
348.02 | 2055
348.5 | 2236.6
348.98 | 2453.4
349.47 | 2723.6
349.95 | 2963.5
350.43 | 3102.1
350.91 | 3232.8
351.39 | 3427.3
351.88 | 3697.8
352.36 | 3999.3
352.84 | 4286
353.32 | 4558.3
353.8 | 4838.3
354.29 | 5126.6
354.77 | 5426.5
355.25 | 5735.1
355.73 | 6055.3
356.22 | 6392.8
356.7 | 6749.4
357.18 | 7126.2
357.66 | 7528.5
358.14 | 7953.8
358.63 | 8405.9
359.11 | 8884.9
359.59 | 9387.4
360.07 | 9914.9
360.55 | 10466
361.04 | 11043
361.52 | 11650
362 | 12283
362.48 | 12970
362.96 | 13756
363.45 | 14588
363.93 | 15391
364.41 | 16138
364.89 | 16945
365.38 | 17911
365.86 | 19018
366.34 | 20174
366.82 | 21373
367.3 | 22604
367.79 | 23850
368.27 | 25110
368.75 | 26415
369.23 | 27754
369.71 | 29160
370.2 | 30693
370.68 | 32365
371.16 | 34140
371.64 | 35994
372.13 | 37934
372.61 | 39932
373.09 | 41941
373.57 | 44037
374.05 | 46258
374.54 | 48596
375.02 | 51084
375.5 | 53727
375.98 | 56509
376.46 | 59404
376.95 | 62390
377.43 | 65490
377.91 | 68713
378.39 | 72044
378.87 | 75442
379.36 | 78890
379.84 | 82444
380.32 | 86211
380.8 | 90216
381.29 | 94302
381.77 | 98430
382.25 | 102630
382.73 | 106940
383.21 | 111360
383.7 | 115880
384.18 | 120520
384.66 | 125270
385.14 | 130050
385.62 | 134880
386.11 | 139740
386.59 | 144620
387.07 | 149500
387.55 | 154360
388.04 | 159190
388.52 | 163990
389 | 168770
389.48 | 173630
389.96 | 178250
390.45 | 182670
390.93 | 186840
391.41 | 190870
391.89 | 194710
392.37 | 198150
392.86 | 201010
393.34 | 203300
393.82 | 204940
394.3 | 206000
394.78 | 206430
395.27 | 206260
395.75 | 205440
396.23 | 203890
396.71 | 201540
397.2 | 198430
397.68 | 194600
398.16 | 189890
398.64 | 184610
399.12 | 178760
399.61 | 172490
400.09 | 165850
400.57 | 158890
401.05 | 151800
401.53 | 144720
402.02 | 137660
402.5 | 130680
402.98 | 123720
403.46 | 116930
403.94 | 110340
404.43 | 103980
404.91 | 97944
405.39 | 92301
405.87 | 87000
406.36 | 81940
406.84 | 77076
407.32 | 72463
407.8 | 68151
408.28 | 64093
408.77 | 60310
409.25 | 56778
409.73 | 53484
410.21 | 50399
410.69 | 47527
411.18 | 44828
411.66 | 42296
412.14 | 39934
412.62 | 37725
413.11 | 35666
413.59 | 33757
414.07 | 32053
414.55 | 30476
415.03 | 28906
415.52 | 27332
416 | 25831
416.48 | 24451
416.96 | 23192
417.44 | 22024
417.93 | 20978
418.41 | 19979
418.89 | 18972
419.37 | 17980
419.85 | 17083
420.34 | 16320
420.82 | 15622
421.3 | 14877
421.78 | 14064
422.27 | 13302
422.75 | 12607
423.23 | 11966
423.71 | 11375
424.19 | 10829
424.68 | 10313
425.16 | 9816.1
425.64 | 9338.2
426.12 | 8856.4
426.6 | 8359
427.09 | 7871.9
427.57 | 7385.6
428.05 | 6916.3
428.53 | 6490.4
429.01 | 6116.2
429.5 | 5771.5
429.98 | 5413
430.46 | 5018
430.94 | 4655.5
431.43 | 4320.7
431.91 | 4015
432.39 | 3744.4
432.87 | 3503.3
433.35 | 3276.6
433.84 | 3053.2
434.32 | 2834.9
434.8 | 2630.7
435.28 | 2450.1
435.76 | 2271.1
436.25 | 2081.3
436.73 | 1893.7
437.21 | 1718.3
437.69 | 1557.9
438.18 | 1423.3
438.66 | 1336.6
439.14 | 1302.1
439.62 | 1259.1
440.1 | 1204.7
440.59 | 1132.7
441.07 | 1032
441.55 | 909.7
442.03 | 792.74
442.51 | 693.88
443 | 608.77
443.48 | 530.81
443.96 | 461.03
444.44 | 390.11
444.92 | 310.52
445.41 | 228.88
445.89 | 153.81
446.37 | 79.377
446.85 | 28.266
447.34 | 41.218
447.82 | 83.576
448.3 | 72.767
448.78 | 14.398
449.26 | 124.49
449.75 | 201.84
450.23 | 244.07
450.71 | 285.81
451.19 | 322.46
451.67 | 364.26
452.16 | 433.87
452.64 | 516.1
453.12 | 559.23
453.6 | 531.31
454.09 | 464.9
454.57 | 450.79
455.05 | 563.76
455.53 | 627.54
456.01 | 604.55
456.5 | 555.65
456.98 | 527.61
457.46 | 527.04
457.94 | 536.09
458.42 | 540.32
458.91 | 539.77
459.39 | 520.81
459.87 | 458.42
460.35 | 404.91
460.83 | 375.89
461.32 | 360.44
461.8 | 348.86
462.28 | 337.8
462.76 | 316.39
463.25 | 272
463.73 | 207.2
464.21 | 102.1
464.69 | 91.592
465.17 | 283.55
465.66 | 419.92
466.14 | 508.16
466.62 | 584.75
467.1 | 652.25
467.58 | 728.6
468.07 | 856.34
468.55 | 1042.3
469.03 | 1233.9
469.51 | 1407
469.99 | 1573.2
470.48 | 1749.4
470.96 | 1940.6
471.44 | 2126.2
471.92 | 2288.6
472.41 | 2440.7
472.89 | 2604
473.37 | 2782.7
473.85 | 2967.6
474.33 | 3141.9
474.82 | 3308.5
475.3 | 3532.5
475.78 | 3868
476.26 | 4201.6
476.74 | 4465.9
477.23 | 4696.1
477.71 | 4965.5
478.19 | 5306.1
478.67 | 5673.2
479.16 | 5979.8
479.64 | 6165.7
480.12 | 6437.5
480.6 | 6819.7
481.08 | 7254.2
481.57 | 7737
482.05 | 8244.6
482.53 | 8727.5
483.01 | 9145.1
483.49 | 9527.2
483.98 | 9974.9
484.46 | 10516
484.94 | 11068
485.42 | 11577
485.9 | 12119
486.39 | 12761
486.87 | 13509
487.35 | 14288
487.83 | 15013
488.32 | 15706
488.8 | 16512
489.28 | 17464
489.76 | 18451
490.24 | 19381
490.73 | 20308
491.21 | 21340
491.69 | 22498
492.17 | 23746
492.65 | 25057
493.14 | 26435
493.62 | 27887
494.1 | 29429
494.58 | 31043
495.06 | 32714
495.55 | 34446
496.03 | 36258
496.51 | 38163
496.99 | 40150
497.48 | 42210
497.96 | 44350
498.44 | 46590
498.92 | 48926
499.4 | 51362
499.89 | 53867
500.37 | 56343
500.85 | 59064
501.33 | 62100
501.81 | 65300
502.3 | 68578
502.78 | 71947
503.26 | 75493
503.74 | 79291
504.23 | 83316
504.71 | 87424
505.19 | 91607
505.67 | 95951
506.15 | 100520
506.64 | 105220
507.12 | 110030
507.6 | 114920
508.08 | 119800
508.56 | 124670
509.05 | 129450
509.53 | 133960
510.01 | 138250
510.49 | 142080
510.97 | 145320
511.46 | 147950
511.94 | 149960
512.42 | 151290
512.9 | 152050
513.39 | 152230
513.87 | 151880
514.35 | 151060
514.83 | 149790
515.31 | 148110
515.8 | 146070
516.28 | 143650
516.76 | 140980
517.24 | 137990
517.72 | 134840
518.21 | 131550
518.69 | 128130
519.17 | 124600
519.65 | 120980
520.13 | 117270
520.62 | 113490
521.1 | 109610
521.58 | 105800
522.06 | 102090
522.55 | 98430
523.03 | 94758
523.51 | 91104
523.99 | 87548
524.47 | 84099
524.96 | 80782
525.44 | 77572
525.92 | 74486
526.4 | 71554
526.88 | 68830
527.37 | 66231
527.85 | 63615
528.33 | 61009
528.81 | 58542
529.3 | 56275
529.78 | 54143
530.26 | 52099
530.74 | 50141
531.22 | 48244
531.71 | 46395
532.19 | 44596
532.67 | 42858
533.15 | 41163
533.63 | 39574
534.12 | 38151
534.6 | 36788
535.08 | 35413
535.56 | 34039
536.04 | 32716
536.53 | 31482
537.01 | 30330
537.49 | 29260
537.97 | 28302
538.46 | 27328
538.94 | 26292
539.42 | 25261
539.9 | 24252
540.38 | 23284
540.87 | 22401
541.35 | 21667
541.83 | 21010
542.31 | 20257
542.79 | 19392
543.28 | 18574
543.76 | 17883
544.24 | 17264
544.72 | 16630
545.21 | 15976
545.69 | 15358
546.17 | 14825
546.65 | 14326
547.13 | 13795
547.62 | 13237
548.1 | 12688
548.58 | 12169
549.06 | 11679
549.54 | 11218
550.03 | 10767
550.51 | 10375
550.99 | 10108
551.47 | 9850.4
551.95 | 9503.1
552.44 | 9077.8
552.92 | 8653.7
553.4 | 8290.5
553.88 | 7977.2
554.37 | 7677.6
554.85 | 7395.2
555.33 | 7121.4
555.81 | 6852.8
556.29 | 6593
556.78 | 6346.3
557.26 | 6113.6
557.74 | 5891.9
558.22 | 5685.5
558.7 | 5487.3
559.19 | 5274.5
559.67 | 5047.8
560.15 | 4842.5
560.63 | 4686.4
561.11 | 4554.2
561.6 | 4381.1
562.08 | 4146.9
562.56 | 3946.1
563.04 | 3836.2
563.53 | 3736.7
564.01 | 3550.8
564.49 | 3301.9
564.97 | 3108.3
565.45 | 3052
565.94 | 3084.2
566.42 | 3036.4
566.9 | 2847.3
567.38 | 2693.3
567.86 | 2628
568.35 | 2562.4
568.83 | 2423.7
569.31 | 2229.3
569.79 | 2060.3
570.28 | 1972.7
570.76 | 1934.3
571.24 | 1881.5
571.72 | 1814.1
572.2 | 1736.9
572.69 | 1642.1
573.17 | 1549.3
573.65 | 1492.6
574.13 | 1471.3
574.61 | 1416.2
575.1 | 1282.6
575.58 | 1128.7
576.06 | 988.22
576.54 | 869.79
577.02 | 797.96
577.51 | 787.95
577.99 | 807.92
578.47 | 798.79
578.95 | 751.24
579.44 | 696.66
579.92 | 620.42
580.4 | 552.46
580.88 | 529.19
581.36 | 521.46
581.85 | 464.86
582.33 | 324.09
582.81 | 161.27
583.29 | 83.009
583.77 | 95.938
584.26 | 102.6
584.74 | 98.908
585.22 | 73.52
585.7 | 5.3848
586.19 | 111.37
586.67 | 172.86
587.15 | 143.7
587.63 | 105.23
588.11 | 122.73
588.6 | 175.42
589.08 | 209.14
589.56 | 209.38
590.04 | 215.35
590.52 | 274.74
591.01 | 391.41
591.49 | 463.61
591.97 | 476.57
592.45 | 469.09
592.93 | 429.09
593.42 | 384.49
593.9 | 375.33
594.38 | 405.34
594.86 | 431
595.35 | 405.6
595.83 | 332.72
596.31 | 246.72
596.79 | 123.5
597.27 | 41.324
597.76 | 72.953
598.24 | 144.18
598.72 | 180.83
599.2 | 173.69
599.68 | 146.77
600.17 | 109.9
600.65 | 61.827
601.13 | 2.3301
601.61 | 81.349
602.09 | 164.93
602.58 | 248.28
603.06 | 329.97
603.54 | 405.73
604.02 | 467.86
604.51 | 536.64
604.99 | 614.81
605.47 | 697.25
605.95 | 775.91
606.43 | 856.14
606.92 | 954.35
607.4 | 1082.5
607.88 | 1220.3
608.36 | 1317.6
608.84 | 1364.8
609.33 | 1446.7
609.81 | 1573.1
610.29 | 1743.1
610.77 | 1984.6
611.26 | 2268.7
611.74 | 2508.1
612.22 | 2646.9
612.7 | 2776.5
613.18 | 2970.2
613.67 | 3201.5
614.15 | 3400.6
614.63 | 3550.1
615.11 | 3714.8
615.59 | 3963.3
616.08 | 4296.4
616.56 | 4623
617.04 | 4937.9
617.52 | 5254.6
618 | 5568.3
618.49 | 5890.6
618.97 | 6231.5
619.45 | 6592.5
619.93 | 6969.1
620.42 | 7353.7
620.9 | 7752.1
621.38 | 8180.1
621.86 | 8638.6
622.34 | 9125.3
622.83 | 9656
623.31 | 10201
623.79 | 10704
624.27 | 11163
624.75 | 11666
625.24 | 12272
625.72 | 12905
626.2 | 13494
626.68 | 14054
627.16 | 14635
627.65 | 15258
628.13 | 15910
628.61 | 16575
629.09 | 17260
629.58 | 17925
630.06 | 18561
630.54 | 19184
631.02 | 19803
631.5 | 20411
631.99 | 21006
632.47 | 21587
632.95 | 22145
633.43 | 22692
633.91 | 23209
634.4 | 23622
634.88 | 23923
635.36 | 24143
635.84 | 24303
636.33 | 24394
636.81 | 24373
637.29 | 24227
637.77 | 24026
638.25 | 23795
638.74 | 23498
639.22 | 23102
639.7 | 22614
640.18 | 22060
640.66 | 21447
641.15 | 20790
641.63 | 20103
642.11 | 19381
642.59 | 18676
643.07 | 18027
643.56 | 17358
644.04 | 16607
644.52 | 15806
645 | 15024
645.49 | 14265
645.97 | 13547
646.45 | 12891
646.93 | 12278
647.41 | 11678
647.9 | 11085
648.38 | 10504
648.86 | 9940.2
649.34 | 9392.2
649.82 | 8861.5
650.31 | 8327.8
650.79 | 7847.4
651.27 | 7432.8
651.75 | 7056
652.24 | 6716.7
652.72 | 6399.7
653.2 | 6072
653.68 | 5708
654.16 | 5345.6
654.65 | 5047.6
655.13 | 4807.3
655.61 | 4560.4
656.09 | 4284.6
656.57 | 4027.8
657.06 | 3848.5
657.54 | 3734.5
658.02 | 3582.8
658.5 | 3357.9
658.98 | 3141.7
659.47 | 2956.2
659.95 | 2791.5
660.43 | 2638.8
660.91 | 2491.7
661.4 | 2357.6
661.88 | 2241.1
662.36 | 2137.9
662.84 | 2030.1
663.32 | 1913.6
663.81 | 1805.1
664.29 | 1699.5
664.77 | 1609
665.25 | 1551.6
665.73 | 1513.5
666.22 | 1453.7
666.7 | 1352.3
667.18 | 1241.7
667.66 | 1124.8
668.14 | 1021.7
668.63 | 982.69
669.11 | 1010.7
669.59 | 1032.6
670.07 | 980.78
670.56 | 870.04
671.04 | 806.82
671.52 | 827.45
672 | 836.21
672.48 | 824.5
672.97 | 800.2
673.45 | 754.89
673.93 | 698.75
674.41 | 663.92
674.89 | 675.79
675.38 | 705.49
675.86 | 714.75
676.34 | 706.92
676.82 | 704.32
677.31 | 713.25
677.79 | 726.33
678.27 | 736.69
678.75 | 744.43
679.23 | 747.88
679.72 | 737.83
680.2 | 739.05
680.68 | 766.67
681.16 | 796.49
681.64 | 808.44
682.13 | 801
682.61 | 780.82
683.09 | 745.3
683.57 | 714.97
684.05 | 739.01
684.54 | 817.09
685.02 | 864.31
685.5 | 856.01
685.98 | 833.79
686.47 | 829.78
686.95 | 841.26
687.43 | 853.56
687.91 | 863.06
688.39 | 878.65
688.88 | 903.62
689.36 | 936.02
689.84 | 983.86
690.32 | 1039.1
690.8 | 1070.2
691.29 | 1052.1
691.77 | 1012.7
692.25 | 1027.2
692.73 | 1108.7
693.21 | 1162.2
693.7 | 1166.2
694.18 | 1153.2
694.66 | 1139.6
695.14 | 1126.5
695.63 | 1116.4
696.11 | 1111.4
696.59 | 1106
697.07 | 1094.2
697.55 | 1082.8
698.04 | 1092.4
698.52 | 1115
699 | 1103.1
699.48 | 1023.6
699.96 | 914.65
700.45 | 880.03
700.93 | 952.14
701.41 | 977.45
701.89 | 914.79
702.38 | 843.57
702.86 | 804.64
703.34 | 783.78
703.82 | 754.77
704.3 | 708.57
704.79 | 671.07
705.27 | 672.53
705.75 | 683.78
706.23 | 662.71
706.71 | 610.81
707.2 | 553.14
707.68 | 500.92
708.16 | 457.48
708.64 | 429.71
709.12 | 421.43
709.61 | 415.51
710.09 | 418.84
710.57 | 415.97
711.05 | 402.49
711.54 | 379.53
712.02 | 345.54
712.5 | 299.28
712.98 | 256.93
713.46 | 231.11
713.95 | 213.08
714.43 | 189.29
714.91 | 161.37
715.39 | 143.7
715.87 | 144.23
716.36 | 142.97
716.84 | 104.69
717.32 | 18.425
717.8 | 23.001
718.29 | 30.944
718.77 | 68.264
719.25 | 56.801
719.73 | 21.761
720.21 | 18.205
720.7 | 58.021
721.18 | 87.864
721.66 | 106.45
722.14 | 108.93
722.62 | 75.362
723.11 | 17.417
723.59 | 19.321
724.07 | 21.315
724.55 | 0.97119
725.03 | 41.721
725.52 | 99.827
726 | 134.05
726.48 | 125.13
726.96 | 119.7
727.45 | 129.76
727.93 | 140.28
728.41 | 136.87
728.89 | 122.97
729.37 | 114.92
729.86 | 124.64
730.34 | 135.97
730.82 | 125.27
731.3 | 102.89
731.78 | 102.29
732.27 | 128.76
732.75 | 151.87
733.23 | 147.39
733.71 | 122.72
734.19 | 107.79
734.68 | 116.19
735.16 | 109.25
735.64 | 65.161
736.12 | 27.553
736.61 | 23.661
737.09 | 40.936
737.57 | 56.939
738.05 | 66.483
738.53 | 63.216
739.02 | 27.214
739.5 | 19.184
739.98 | 26.672
740.46 | 2.5757
740.94 | 19.772
741.43 | 0.77417
741.91 | 40.508
742.39 | 66.419
742.87 | 75.58
743.36 | 83.431
743.84 | 73.395
744.32 | 82.721
744.8 | 147.96
745.28 | 222.06
745.77 | 245.15
746.25 | 212.24
746.73 | 186.31
747.21 | 215.73
747.69 | 259.71
748.18 | 261.93
748.66 | 238.42
749.14 | 245.51
749.62 | 298.8
750.1 | 360.04
750.59 | 388.48
751.07 | 388.36
751.55 | 408.18
752.03 | 462.95
752.52 | 508.73
753 | 530.17
753.48 | 547.97
753.96 | 576.02
754.44 | 611.4
754.93 | 643.02
755.41 | 666.15
755.89 | 687.52
756.37 | 708.74
756.85 | 732.39
757.34 | 762.94
757.82 | 800.15
758.3 | 841.79
758.78 | 887.05
759.26 | 932.07
759.75 | 967.62
760.23 | 991.41
760.71 | 1017.6
761.19 | 1046.7
761.68 | 1078.2
762.16 | 1105
762.64 | 1137.6
763.12 | 1193.9
763.6 | 1278.7
764.09 | 1357.4
764.57 | 1421.5
765.05 | 1471.9
765.53 | 1503.3
766.01 | 1522.5
766.5 | 1537.1
766.98 | 1551.5
767.46 | 1580.5
767.94 | 1644.2
768.43 | 1733.4
768.91 | 1795.6
769.39 | 1820.9
769.87 | 1868.7
770.35 | 1958.2
770.84 | 2067.9
771.32 | 2197.2
771.8 | 2334.7
772.28 | 2419.6
772.76 | 2386.7
773.25 | 2384.8
773.73 | 2482.7
774.21 | 2606.6
774.69 | 2681.5
775.17 | 2720.6
775.66 | 2793.7
776.14 | 2946.3
776.62 | 3104.9
777.1 | 3154.5
777.59 | 3116.5
778.07 | 3114.3
778.55 | 3157.4
779.03 | 3231.2
779.51 | 3343.5
780 | 3462
780.48 | 3525.8
780.96 | 3514.9
781.44 | 3536.6
781.92 | 3602.6
782.41 | 3678.8
782.89 | 3754.9
783.37 | 3832.5
783.85 | 3925.4
784.34 | 4031.9
784.82 | 4122.4
785.3 | 4177.9
785.78 | 4207.5
786.26 | 4219.4
786.75 | 4217.1
787.23 | 4203.1
787.71 | 4177.5
788.19 | 4170.8
788.67 | 4212.8
789.16 | 4286.5
789.64 | 4320
790.12 | 4273.6
790.6 | 4277.5
791.08 | 4417.2
791.57 | 4524.9
792.05 | 4498.3
792.53 | 4401.4
793.01 | 4340.1
793.5 | 4338.8
793.98 | 4338.7
794.46 | 4309.8
794.94 | 4267.4
795.42 | 4219.1
795.91 | 4171.6
796.39 | 4141.2
796.87 | 4132.9
797.35 | 4128.1
797.83 | 4104.5
798.32 | 4062.7
798.8 | 4014.1
799.28 | 3958.4
799.76 | 3912.2
800.24 | 3881.4
800.73 | 3854.2
801.21 | 3823.7
801.69 | 3788.2
802.17 | 3741.1
802.66 | 3674.2
803.14 | 3609.9
803.62 | 3550.4
804.1 | 3495.4
804.58 | 3449.3
805.07 | 3407.9
805.55 | 3364.3
806.03 | 3315.3
806.51 | 3259.5
806.99 | 3190.4
807.48 | 3116
807.96 | 3054.9
808.44 | 3006.7
808.92 | 2957.7
809.41 | 2902
809.89 | 2852.6
810.37 | 2827.9
810.85 | 2827.5
811.33 | 2807.1
811.82 | 2753.9
812.3 | 2701.7
812.78 | 2655.6
813.26 | 2611.6
813.74 | 2567.6
814.23 | 2523.8
814.71 | 2480.9
815.19 | 2439.1
815.67 | 2398.8
816.15 | 2359.6
816.64 | 2322
817.12 | 2290.6
817.6 | 2261.5
818.08 | 2222.8
818.57 | 2169.3
819.05 | 2110.8
819.53 | 2056
820.01 | 2006.3
820.49 | 1981.1
820.98 | 1988.2
821.46 | 1969.3
821.94 | 1892
822.42 | 1807.6
822.9 | 1776.9
823.39 | 1796.9
823.87 | 1786.8
824.35 | 1724.2
824.83 | 1664.4
825.31 | 1620.6
825.8 | 1577.7
826.28 | 1508.9
826.76 | 1434.1
827.24 | 1403.4
827.73 | 1438.7
828.21 | 1488.3
828.69 | 1523.7
829.17 | 1537
829.65 | 1496.3
830.14 | 1416.4
830.62 | 1371.9
831.1 | 1391.5
831.58 | 1422.1
832.06 | 1394.4
832.55 | 1404.9
833.03 | 1409.2
833.51 | 1360.2
833.99 | 1388
834.48 | 1318.5
834.96 | 1238.2
835.44 | 1238.4
835.92 | 1287.6
836.4 | 1286.4
836.89 | 1193.8
837.37 | 1119.6
837.85 | 1104.4
838.33 | 1103.8
838.81 | 1079.5
839.3 | 1047.8
839.78 | 1051.2
840.26 | 1099.8
840.74 | 1142.1
841.22 | 1127
841.71 | 1076.7
842.19 | 1030.1
842.67 | 986.7
843.15 | 942.44
843.64 | 895.47
844.12 | 865.87
844.6 | 875.23
845.08 | 913.04
845.56 | 929.23
846.05 | 913.94
846.53 | 903.33
847.01 | 900.59
847.49 | 902.56
847.97 | 919.24
848.46 | 932.87
848.94 | 907.26
849.42 | 830.11
849.9 | 790.67
850.38 | 857.58
850.87 | 920.47
851.35 | 901.34
851.83 | 844.99
852.31 | 816.81
852.8 | 823.58
853.28 | 824.01
853.76 | 783.26
854.24 | 731.45
854.72 | 722.92
855.21 | 745.12
855.69 | 744.17
856.17 | 713.37
856.65 | 679.37
857.13 | 657.68
857.62 | 645.31
858.1 | 634.37
858.58 | 622.89
859.06 | 613.69
859.55 | 612.65
860.03 | 607.32
860.51 | 582.28
860.99 | 560.83
861.47 | 570.32
861.96 | 607.62
862.44 | 634.52
862.92 | 642.93
863.4 | 634.74
863.88 | 601.24
864.37 | 559.49
864.85 | 510.64
865.33 | 467.41
865.81 | 458.91
866.29 | 496.06
866.78 | 540.1
867.26 | 558.89
867.74 | 554.8
868.22 | 519.11
868.71 | 461
869.19 | 434.13
869.67 | 454.35
870.15 | 483.05
870.63 | 485.66
871.12 | 464.47
871.6 | 426.41
872.08 | 362.53
872.56 | 313.88
873.04 | 289.44
873.53 | 272.55
874.01 | 249.84
874.49 | 230.81
874.97 | 238.96
875.46 | 283.8
875.94 | 306.29
876.42 | 282.09
876.9 | 251.54
877.38 | 214.86
877.87 | 188.56
878.35 | 204.92
878.83 | 252.61
879.31 | 275.8
879.79 | 238.52
880.28 | 189.36
880.76 | 177.66
881.24 | 185.41
881.72 | 182.29
882.2 | 168.29
882.69 | 148.98
883.17 | 126.46
883.65 | 111.69
884.13 | 120.65
884.62 | 148.88
885.1 | 164.05
885.58 | 166.43
886.06 | 149.9
886.54 | 105.23
887.03 | 60.793
887.51 | 40.604
887.99 | 39.073
888.47 | 33.163
888.95 | 12.563
889.44 | 7.7844
889.92 | 55.604
890.4 | 76.605
890.88 | 2.4065
891.36 | 94.357
891.85 | 118.5
892.33 | 62.788
892.81 | 7.6633
893.29 | 23.537
893.78 | 37.224
894.26 | 24.831
894.74 | 5.4067
895.22 | 4.7117
895.7 | 17.781
896.19 | 20.724
896.67 | 5.6621
897.15 | 11.699
897.63 | 11.505
898.11 | 0.53345
898.6 | 7.6401
899.08 | 9.8792
899.56 | 13.32
900.04 | 20.069
900.53 | 25.216
901.01 | 24.392
901.49 | 17.681
901.97 | 4.6401
902.45 | 18.175
902.94 | 34.869
903.42 | 42.161
903.9 | 47.146
904.38 | 57.408
904.86 | 66.383
905.35 | 57.763
905.83 | 27.722
906.31 | 9.5259
906.79 | 15.652
907.27 | 21.09
907.76 | 20.437
908.24 | 13.996
908.72 | 5.9011
909.2 | 30.621
909.69 | 34.077
910.17 | 1.1418
910.65 | 29.28
911.13 | 25.466
911.61 | 10.292
912.1 | 9.4199
912.58 | 18.615
913.06 | 22.252
913.54 | 17.249
914.02 | 18.471
914.51 | 44.313
914.99 | 75.924
915.47 | 68.008
915.95 | 27.093
916.43 | 7.2317
916.92 | 29.564
917.4 | 46.264
917.88 | 62.664
918.36 | 66.575
918.85 | 32.598
919.33 | 43.334
919.81 | 81.846
920.29 | 74.972
920.77 | 49.802
921.26 | 2.4436
921.74 | 51.833
922.22 | 69.015
922.7 | 62.793
923.18 | 69.895
923.67 | 104.93
924.15 | 121.18
924.63 | 101.13
925.11 | 76.811
925.6 | 46.765
926.08 | 30.693
926.56 | 66.608
927.04 | 146.28
927.52 | 193.29
928.01 | 153.14
928.49 | 104.74
928.97 | 105.41
929.45 | 121.68
929.93 | 113.23
930.42 | 84.998
930.9 | 62.084
931.38 | 53.584
931.86 | 46.775
932.34 | 29.901
932.83 | 5.9747
933.31 | 30.085
933.79 | 69.623
934.27 | 66.191
934.76 | 13.097
935.24 | 41.52
935.72 | 65.089
936.2 | 69.488
936.68 | 80.027
937.17 | 97.605
937.65 | 107.54
938.13 | 110.68
938.61 | 97.082
939.09 | 53.082
939.58 | 14.07
940.06 | 20.6
940.54 | 64.389
941.02 | 87.152
941.51 | 80.876
941.99 | 68.578
942.47 | 34.172
942.95 | 12.615
943.43 | 25.501
943.92 | 54.815
944.4 | 78.328
944.88 | 94.742
945.36 | 113.59
945.84 | 149.3
946.33 | 171.59
946.81 | 160.37
947.29 | 138.98
947.77 | 129
948.25 | 124.67
948.74 | 105.01
949.22 | 60.868
949.7 | 25.053
950.18 | 36.197
950.67 | 53.681
951.15 | 25.676
951.63 | 22.87
952.11 | 52.715
952.59 | 54.359
953.08 | 19.342
953.56 | 61.422
954.04 | 143.48
954.52 | 158.29
955 | 127.45
955.49 | 113.98
955.97 | 118.17
956.45 | 121.75
956.93 | 119.31
957.41 | 116.05
957.9 | 117.3
958.38 | 119.12
958.86 | 106.03
959.34 | 76.236
959.83 | 58.655
960.31 | 56.382
960.79 | 58.503
961.27 | 58.017
961.75 | 66.5
962.24 | 105.69
962.72 | 172.7
963.2 | 193.39
963.68 | 134.21
964.16 | 100.28
964.65 | 117.31
965.13 | 139.81
965.61 | 137.87
966.09 | 129.62
966.58 | 150.07
967.06 | 205.04
967.54 | 225.49
968.02 | 168.76
968.5 | 122.92
968.99 | 125.75
969.47 | 138.58
969.95 | 128.77
970.43 | 104.15
970.91 | 86.308
971.4 | 80.135
971.88 | 86.007
972.36 | 110.89
972.84 | 137.97
973.32 | 172.94
973.81 | 197.93
974.29 | 174.15
974.77 | 112.98
975.25 | 72.605
975.74 | 81.861
976.22 | 104.01
976.7 | 108.05
977.18 | 100.21
977.66 | 92.599
978.15 | 87.407
978.63 | 82.018
979.11 | 77.516
979.59 | 75.832
980.07 | 79.146
980.56 | 87.268
981.04 | 105.99
981.52 | 129.05
982 | 128.95
982.48 | 106.67
982.97 | 78.308
983.45 | 49.114
983.93 | 46.467
984.41 | 104.94
984.9 | 194.59
985.38 | 209.5
985.86 | 146.39
986.34 | 121.36
986.82 | 151.18
987.31 | 165.3
987.79 | 127.42
988.27 | 78.993
988.75 | 72.095
989.23 | 101.77
989.72 | 115.86
990.2 | 104.44
990.68 | 108.78
991.16 | 146.45
991.65 | 169.7
992.13 | 146.44
992.61 | 111.28
993.09 | 117.04
993.57 | 165.49
994.06 | 176.93
994.54 | 105.29
995.02 | 64.575
995.5 | 95.529
995.98 | 127.89
996.47 | 111.53
996.95 | 76.785
997.43 | 82.12
997.91 | 138.95
998.39 | 166.24
998.88 | 119.06
999.36 | 79.667
999.84 | 78.47
1000.3 | 88.415
1000.8 | 94.581
1001.3 | 95.951
1001.8 | 89.656
1002.3 | 73.804
1002.7 | 59.523
1003.2 | 43.004
1003.7 | 39.618
1004.2 | 70.005
1004.7 | 109.58
1005.1 | 135.62
1005.6 | 146.27
1006.1 | 145.04
1006.6 | 132.91
1007.1 | 113
1007.6 | 71.911
1008 | 40.167
1008.5 | 57.498
1009 | 95.648
1009.5 | 110.14
1010 | 100.33
1010.4 | 90.672
1010.9 | 94.503
1011.4 | 100.94
1011.9 | 86.426
1012.4 | 67.617
1012.9 | 79.309
1013.3 | 107.56
1013.8 | 110.3
1014.3 | 86.021
1014.8 | 72.202
1015.3 | 90.899
1015.8 | 120.75
1016.2 | 140.36
1016.7 | 146.04
1017.2 | 114.21
1017.7 | 55.958
1018.2 | 26.373
1018.6 | 36.565
1019.1 | 64.322
1019.6 | 97.393
1020.1 | 123.03
1020.6 | 111.28
1021.1 | 68.298
1021.5 | 37.407
1022 | 18.992
1022.5 | 13.133
1023 | 19.94
1023.5 | 37.75
1023.9 | 67.346
1024.4 | 100.07
1024.9 | 117.54
1025.4 | 119.46
1025.9 | 111.66
1026.4 | 91.726
1026.8 | 81.279
1027.3 | 86.756
1027.8 | 99.893
1028.3 | 116.42
1028.8 | 132.29
1029.3 | 137.78
1029.7 | 132.86
1030.2 | 118.32
1030.7 | 85.365
1031.2 | 73.209
1031.7 | 103.18
1032.1 | 130.07
1032.6 | 114.71
1033.1 | 72.054
1033.6 | 44.645
1034.1 | 32.571
1034.6 | 36.59
1035 | 66.429
1035.5 | 92.124
1036 | 114.29
1036.5 | 121.12
1037 | 76.42
1037.4 | 6.3261
1037.9 | 0.15729
1038.4 | 86.969
1038.9 | 132.23
1039.4 | 112.2
1039.9 | 87.335
1040.3 | 60.785
1040.8 | 45.494
1041.3 | 51.9
1041.8 | 76.133
1042.3 | 110.33
1042.8 | 165.96
1043.2 | 190.63
1043.7 | 157.77
1044.2 | 128.86
1044.7 | 131.06
1045.2 | 129.82
1045.6 | 80.5
1046.1 | 12.003
1046.6 | 1.5716
1047.1 | 73.811
1047.6 | 119.12
1048.1 | 105.3
1048.5 | 91.211
1049 | 96.978
1049.5 | 104.45
1050 | 96.43
1050.5 | 80.315
1050.9 | 74.589
1051.4 | 83.965
1051.9 | 88.309
1052.4 | 68.975
1052.9 | 64.909
1053.4 | 109.99
1053.8 | 151.73
1054.3 | 140.46
1054.8 | 97.217
1055.3 | 68.578
1055.8 | 62.864
1056.2 | 58.058
1056.7 | 42.548
1057.2 | 34.44
1057.7 | 43.916
1058.2 | 60.492
1058.7 | 77.322
1059.1 | 94.657
1059.6 | 122.42
1060.1 | 162.15
1060.6 | 167.02
1061.1 | 78.939
1061.6 | 10.895
1062 | 24.635
1062.5 | 59.596
1063 | 73.849
1063.5 | 72.773
1064 | 70.705
1064.4 | 70.337
1064.9 | 68.927
1065.4 | 70.939
1065.9 | 64.088
1066.4 | 24.283
1066.9 | 6.3962
1067.3 | 16.942
1067.8 | 64.778
1068.3 | 85.029
1068.8 | 73.989
1069.3 | 76.823
1069.7 | 130.17
1070.2 | 165.76
1070.7 | 132.41
1071.2 | 91.648
1071.7 | 92.896
1072.2 | 114.61
1072.6 | 124.85
1073.1 | 119.43
1073.6 | 106.27
1074.1 | 84.22
1074.6 | 64.863
1075.1 | 55.441
1075.5 | 48.463
1076 | 30.404
1076.5 | 16.993
1077 | 34.865
1077.5 | 78.149
1077.9 | 110.83
1078.4 | 117.63
1078.9 | 124.63
1079.4 | 159.61
1079.9 | 181.58
1080.4 | 144.67
1080.8 | 92.993
1081.3 | 79.832
1081.8 | 100.27
1082.3 | 122.26
1082.8 | 138.45
1083.2 | 141.55
1083.7 | 119.31
1084.2 | 94.199
1084.7 | 76.938
1085.2 | 65.233
1085.7 | 60.914
1086.1 | 58.452
1086.6 | 41.637
1087.1 | 5.3444
1087.6 | 11.401
1088.1 | 22.97
1088.6 | 61.382
1089 | 84.086
1089.5 | 97.752
1090 | 111.19
1090.5 | 119.35
1091 | 105.97
1091.4 | 70.201
1091.9 | 49.794
1092.4 | 91.958
1092.9 | 107.09
1093.4 | 11.041
1093.9 | 74.764
1094.3 | 48.57
1094.8 | 37.127
1095.3 | 112.52
1095.8 | 162.62
1096.3 | 168.38
1096.7 | 96.956
1097.2 | 32.794
1097.7 | 0.015808
1098.2 | 13.183
1098.7 | 6.9001
1099.2 | 10.286
1099.6 | 33.918
1100.1 | 60.164
1100.6 | 78.55
1101.1 | 86.567
1101.6 | 88.179
1102.1 | 78.281
1102.5 | 69.491
1103 | 66.107
1103.5 | 67.552
1104 | 74.794
1104.5 | 85.826
1104.9 | 94.936
1105.4 | 99.664
1105.9 | 111.17
1106.4 | 158.68
1106.9 | 173.98
1107.4 | 90.16
1107.8 | 17.681
1108.3 | 67.469
1108.8 | 164.57
1109.3 | 161.7
1109.8 | 43.723
1110.2 | 18.284
1110.7 | 38.964
1111.2 | 81.377
1111.7 | 91.467
1112.2 | 83.008
1112.7 | 42.314
1113.1 | 0.39319
1113.6 | 0.85095
1114.1 | 40.584
1114.6 | 69.172
1115.1 | 80.78
1115.5 | 91.243
1116 | 103.55
1116.5 | 110.47
1117 | 110.69
1117.5 | 103.32
1118 | 79.573
1118.4 | 49.507
1118.9 | 47.983
1119.4 | 41.689
1119.9 | 35.678
1120.4 | 65.176
1120.9 | 50.681
1121.3 | 88.301
1121.8 | 124.99
1122.3 | 127.64
1122.8 | 105.53
1123.3 | 70.718
1123.7 | 22.572
1124.2 | 0.50018
1124.7 | 8.213
1125.2 | 32.712
1125.7 | 83.365
1126.2 | 115.83
1126.6 | 106.45
1127.1 | 76.821
1127.6 | 48.702
1128.1 | 25.576
1128.6 | 24.345
1129 | 47.577
1129.5 | 78.436
1130 | 120.82
1130.5 | 132.32
1131 | 95.403
1131.5 | 52.705
1131.9 | 39.357
1132.4 | 42.585
1132.9 | 28.709
1133.4 | 39.409
1133.9 | 13.475
1134.4 | 65.169
1134.8 | 108.24
1135.3 | 133.17
1135.8 | 133.8
1136.3 | 105.71
1136.8 | 68.491
1137.2 | 44.713
1137.7 | 35.327
1138.2 | 45.414
1138.7 | 67.579
1139.2 | 65.65
1139.7 | 45.011
1140.1 | 47.172
1140.6 | 84.119
1141.1 | 118.56
1141.6 | 120.14
1142.1 | 102.42
1142.5 | 73.093
1143 | 46.581
1143.5 | 66.243
1144 | 111.61
1144.5 | 115.3
1145 | 75.572
1145.4 | 57.05
1145.9 | 95.238
1146.4 | 129.33
1146.9 | 81.862
1147.4 | 19.801
1147.9 | 20.552
1148.3 | 56.169
1148.8 | 103.22
1149.3 | 142.31
1149.8 | 128.89
1150.3 | 57.234
1150.7 | 2.3112
1151.2 | 7.2645
1151.7 | 2.9128
1152.2 | 22.821
1152.7 | 44.407
1153.2 | 61.4
1153.6 | 69.518
1154.1 | 58.312
1154.6 | 32.414
1155.1 | 13.789
1155.6 | 8.0457
1156 | 11.023
1156.5 | 29.696
1157 | 47.96
1157.5 | 63.076
1158 | 70.782
1158.5 | 57.823
1158.9 | 38.136
1159.4 | 41.756
1159.9 | 72.733
1160.4 | 102.62
1160.9 | 137.91
1161.4 | 158.28
1161.8 | 170.8
1162.3 | 155.37
1162.8 | 76.645
1163.3 | 7.6591
1163.8 | 33.938
1164.2 | 13.061
1164.7 | 4.7406
1165.2 | 17.781
1165.7 | 34.083
1166.2 | 55.878
1166.7 | 76.889
1167.1 | 97.891
1167.6 | 111.45
1168.1 | 113.26
1168.6 | 101.08
1169.1 | 61.261
1169.5 | 0.5636
1170 | 32.61
1170.5 | 35.027
1171 | 4.3005
1171.5 | 60.981
1172 | 107.75
1172.4 | 115.92
1172.9 | 106.16
1173.4 | 95.264
1173.9 | 86.506
1174.4 | 88.079
1174.8 | 96.926
1175.3 | 105.83
1175.8 | 112.31
1176.3 | 103.42
1176.8 | 81.295
1177.3 | 72.439
1177.7 | 89.422
1178.2 | 103.39
1178.7 | 79.124
1179.2 | 44.55
1179.7 | 31.653
1180.2 | 34.326
1180.6 | 50.697
1181.1 | 72.695
1181.6 | 83.135
1182.1 | 80.977
1182.6 | 84.367
1183 | 106.84
1183.5 | 118.76
1184 | 95.338
1184.5 | 63.495
1185 | 22.882
1185.5 | 1.4009
1185.9 | 33.877
1186.4 | 101.33
1186.9 | 128.79
1187.4 | 102.02
1187.9 | 94.061
1188.3 | 161.28
1188.8 | 184.78
1189.3 | 90.394
1189.8 | 9.9282
1190.3 | 26.011
1190.8 | 70.308
1191.2 | 72.067
1191.7 | 88.269
1192.2 | 100.79
1192.7 | 87.171
1193.2 | 97.645
1193.7 | 67.019
1194.1 | 33.884
1194.6 | 3.4584
1195.1 | 22.885
1195.6 | 48.388
1196.1 | 53.797
1196.5 | 2.7859
1197 | 80.741
1197.5 | 73.922
1198 | 110.32
1198.5 | 137.66
1199 | 101.85
1199.4 | 147.49
1199.9 | 93.918
1200.4 | 38.708
1200.9 | 47.345
1201.4 | 25.742
1201.8 | 70.044
1202.3 | 48.219
1202.8 | 63.409
1203.3 | 98.424
1203.8 | 125
1204.3 | 136.69
1204.7 | 125.91
1205.2 | 92.985
1205.7 | 55.5
1206.2 | 15.303
1206.7 | 4.9955
1207.2 | 23.949
1207.6 | 63.876
1208.1 | 99.497
1208.6 | 116.75
1209.1 | 85.421
1209.6 | 29.875
1210 | 14.752
1210.5 | 54.958
1211 | 82.78
1211.5 | 80.459
1212 | 71.952
1212.5 | 43.832
1212.9 | 33.097
1213.4 | 74.092
1213.9 | 120.23
1214.4 | 122
1214.9 | 92.466
1215.3 | 76.195
1215.8 | 75.396
1216.3 | 72.366
1216.8 | 66.414
1217.3 | 62.45
1217.8 | 62.211
1218.2 | 56.72
1218.7 | 39.902
1219.2 | 29.561
1219.7 | 49.069
1220.2 | 37.745
1220.7 | 79.396
1221.1 | 52.829
1221.6 | 61.1
1222.1 | 95.556
1222.6 | 91.688
1223.1 | 44.867
1223.5 | 8.1496
1224 | 6.795
1224.5 | 22.588
1225 | 52.282
1225.5 | 75.92
1226 | 67.461
1226.4 | 46.434
1226.9 | 20.115
1227.4 | 4.7978
1227.9 | 37.827
1228.4 | 108.92
1228.8 | 147.15
1229.3 | 121.15
1229.8 | 101.39
1230.3 | 126.86
1230.8 | 134.81
1231.3 | 78.302
1231.7 | 26.798
1232.2 | 27.657
1232.7 | 57.266
1233.2 | 94.223
1233.7 | 134.11
1234.2 | 141.13
1234.6 | 101.52
1235.1 | 84.332
1235.6 | 94.638
1236.1 | 105.61
1236.6 | 113.96
1237 | 110.94
1237.5 | 89.842
1238 | 69.99
1238.5 | 81.07
1239 | 62.606
1239.5 | 96.558
1239.9 | 64.938
1240.4 | 69.974
1240.9 | 97.835
1241.4 | 114.81
1241.9 | 118.42
1242.3 | 120.12
1242.8 | 128.19
1243.3 | 135.42
1243.8 | 140.26
1244.3 | 137.23
1244.8 | 108.57
1245.2 | 82.132
1245.7 | 92.647
1246.2 | 118.99
1246.7 | 130.73
1247.2 | 125.64
1247.6 | 102.94
1248.1 | 51.185
1248.6 | 19.351
1249.1 | 21.291
1249.6 | 31.175
1250.1 | 45.866
1250.5 | 67.717
1251 | 110.56
1251.5 | 139.62
1252 | 105.26
1252.5 | 29.51
1253 | 0.7074
1253.4 | 15.681
1253.9 | 35.544
1254.4 | 58.381
1254.9 | 94.219
1255.4 | 142.23
1255.8 | 159.58
1256.3 | 126.97
1256.8 | 92.125
1257.3 | 102.55
1257.8 | 132.17
1258.3 | 157.91
1258.7 | 170.56
1259.2 | 145.11
1259.7 | 103.78
1260.2 | 84.117
1260.7 | 85.496
1261.1 | 86.218
1261.6 | 80.319
1262.1 | 84.363
1262.6 | 114.03
1263.1 | 140.07
1263.6 | 154.7
1264 | 163.55
1264.5 | 167.62
1265 | 168.1
1265.5 | 165.57
1266 | 160.5
1266.5 | 154.27
1266.9 | 146.93
1267.4 | 132.56
1267.9 | 107.91
1268.4 | 107.06
1268.9 | 135.57
1269.3 | 138.97
1269.8 | 99.213
1270.3 | 62.756
1270.8 | 63.471
1271.3 | 82.996
1271.8 | 101.52
1272.2 | 116.56
1272.7 | 127.38
1273.2 | 128.87
1273.7 | 104.99
1274.2 | 66.3
1274.6 | 28.936
1275.1 | 3.0089
1275.6 | 18.803
1276.1 | 104.16
1276.6 | 158.53
1277.1 | 108.93
1277.5 | 66.611
1278 | 80.728
1278.5 | 109.03
1279 | 131.37
1279.5 | 146.55
1280 | 156.42
1280.4 | 157.76
1280.9 | 134.44
1281.4 | 81.92
1281.9 | 37.266
1282.4 | 1.5533
1282.8 | 2.3775
1283.3 | 40.591
1283.8 | 81.748
1284.3 | 95.549
1284.8 | 78.529
1285.3 | 47.5
1285.7 | 0
##END=