## Andalusite__Processed__780
##NAMES=Andalusite
##LOCALITY=Brazil
##RRUFFID=R060212
##CHEMISTRY=Al_2_OSiO_4_
121.6152 | 0
122.0973 | 1.41098
122.5794 | 2.139908
123.0615 | 2.140152
123.5436 | 2.015297
124.0257 | 2.150764
124.5079 | 1.979889
124.99 | 1.442535
125.4721 | 0.731918
125.9542 | 0.140816
126.4363 | 0.103935
126.9184 | 0.071281001
127.4006 | 0.169205
127.8827 | 0.40506
128.3648 | 0.754669
128.8469 | 1.303223
129.329 | 2.257614
129.8111 | 3.107758
130.2932 | 3.681641
130.7754 | 3.951233
131.2575 | 3.894272
131.7396 | 3.063461
132.2217 | 1.298882
132.7038 | 0.34269
133.1859 | 1.202827
133.6681 | 2.139847
134.1502 | 2.42218
134.6323 | 2.066071
135.1144 | 1.646011
135.5965 | 1.653786
136.0786 | 2.588173
136.5608 | 3.238586
137.0429 | 3.519653
137.525 | 3.624207
138.0071 | 3.797203
138.4892 | 4.093666
138.9713 | 4.292122
139.4535 | 3.937607
139.9356 | 2.18187
140.4177 | 0.994606
140.8998 | 0.805649
141.3819 | 1.192055
141.864 | 1.604599
142.3462 | 1.832062
142.8283 | 1.869324
143.3104 | 1.662621
143.7925 | 0.960808
144.2746 | 0.354652
144.7567 | 0.226868
145.2388 | 0.534187
145.721 | 0.927063
146.2031 | 1.235703
146.6852 | 1.380013
147.1673 | 1.266129
147.6494 | 0.680656
148.1315 | 0.078156002
148.6137 | 0.121605
149.0958 | 0.9673
149.5779 | 1.841934
150.06 | 2.231026
150.5421 | 2.409805
151.0242 | 2.42186
151.5064 | 2.239517
151.9885 | 2.085625
152.4706 | 2.25209
152.9527 | 2.776215
153.4348 | 3.100815
153.9169 | 3.041008
154.3991 | 2.82856
154.8812 | 2.753609
155.3633 | 3.017487
155.8454 | 3.505493
156.3275 | 3.729721
156.8096 | 3.014397
157.2918 | 2.270386
157.7739 | 1.986526
158.256 | 2.031151
158.7381 | 2.18737
159.2202 | 2.314407
159.7023 | 2.352272
160.1845 | 2.258064
160.6666 | 1.849724
161.1487 | 1.555611
161.6308 | 1.567665
162.1129 | 1.871307
162.595 | 2.099228
163.0772 | 2.111382
163.5593 | 1.931839
164.0414 | 1.650528
164.5235 | 1.053543
165.0056 | 0.579865
165.4877 | 0.452141
165.9698 | 0.806503
166.452 | 1.362717
166.9341 | 1.899147
167.4162 | 2.446823
167.8983 | 2.63176
168.3804 | 2.087372
168.8625 | 1.321411
169.3447 | 0.859642
169.8268 | 0.866875
170.3089 | 1.132332
170.791 | 1.665527
171.2731 | 2.362617
171.7552 | 2.703247
172.2374 | 2.117508
172.7195 | 0.992973
173.2016 | 0.497368
173.6837 | 1.095543
174.1658 | 1.841988
174.6479 | 2.09864
175.1301 | 1.926994
175.6122 | 1.554962
176.0943 | 0.96212
176.5764 | 0.171448
177.0585 | 0.179367
177.5406 | 0.437859
178.0228 | 1.072845
178.5049 | 1.199593
178.987 | 0.886238
179.4691 | 0.613686
179.9512 | 0.816719
180.4333 | 1.71331
180.9155 | 2.062889
181.3976 | 1.334557
181.8797 | 0.500084
182.3618 | 0.058136001
182.8439 | 0.27845
183.326 | 0.274544
183.8082 | 0.18364
184.2903 | 0.027725
184.7724 | 0.294655
185.2545 | 0.974075
185.7366 | 1.651825
186.2187 | 2.155235
186.7009 | 2.463028
187.183 | 2.543732
187.6651 | 2.37381
188.1472 | 1.748802
188.6293 | 1.377861
189.1114 | 1.634758
189.5936 | 1.939362
190.0757 | 1.633804
190.5578 | 0.550041
191.0399 | 0.688232
191.522 | 0.990746
192.0041 | 0.075119004
192.4863 | 0.910934
192.9684 | 1.217278
193.4505 | 1.245941
193.9326 | 1.351685
194.4147 | 1.661667
194.8968 | 1.957329
195.379 | 1.725136
195.8611 | 0.857986
196.3432 | 0.334717
196.8253 | 0.764328
197.3074 | 1.74395
197.7895 | 2.405975
198.2717 | 2.504349
198.7538 | 2.230942
199.2359 | 1.75515
199.718 | 1.060715
200.2001 | 0.467636
200.6822 | 0.198044
201.1644 | 0.193718
201.6465 | 0.154579
202.1286 | 0.120674
202.6107 | 0.277969
203.0928 | 0.105743
203.5749 | 1.018288
204.0571 | 1.83371
204.5392 | 1.990921
205.0213 | 1.499718
205.5034 | 1.069183
205.9855 | 0.873802
206.4676 | 0.730751
206.9497 | 0.513329
207.4319 | 0.215881
207.914 | 0.052513
208.3961 | 0.134575
208.8782 | 0.020020001
209.3603 | 0.036430001
209.8424 | 0.372459
210.3246 | 0.744728
210.8067 | 0.831528
211.2888 | 0.619469
211.7709 | 0.275146
212.253 | 0.029213
212.7351 | 0.309029
213.2173 | 0.489204
213.6994 | 0.561157
214.1815 | 0.548187
214.6636 | 0.345451
215.1457 | 0.000397
215.6278 | 0.240768
216.11 | 0.025474999
216.5921 | 1.257095
217.0742 | 1.823135
217.5563 | 1.255157
218.0384 | 0.515091
218.5205 | 0.181396
219.0027 | 0.357307
219.4848 | 0.804543
219.9669 | 1.234131
220.449 | 1.743454
220.9311 | 1.941147
221.4132 | 1.445366
221.8954 | 0.927483
222.3775 | 0.998817
222.8596 | 1.717003
223.3417 | 2.534172
223.8238 | 2.713974
224.3059 | 1.842865
224.7881 | 1.472
225.2702 | 2.064636
225.7523 | 2.867989
226.2344 | 3.216324
226.7165 | 2.988609
227.1986 | 2.52227
227.6807 | 2.182274
228.1629 | 1.970848
228.645 | 1.987854
229.1271 | 2.558273
229.6092 | 3.196869
230.0913 | 3.254478
230.5734 | 2.590088
231.0556 | 1.910545
231.5377 | 2.176018
232.0198 | 3.367699
232.5019 | 4.242722
232.984 | 4.541786
233.4661 | 4.446884
233.9483 | 4.084129
234.4304 | 3.413475
234.9125 | 2.719116
235.3946 | 2.271179
235.8767 | 2.038536
236.3588 | 2.084
236.841 | 2.652908
237.3231 | 3.428589
237.8052 | 3.971985
238.2873 | 4.24588
238.7694 | 4.315849
239.2515 | 4.182159
239.7337 | 3.879837
240.2158 | 3.444153
240.6979 | 2.750946
241.18 | 1.992393
241.6621 | 1.607903
242.1442 | 1.80558
242.6264 | 1.833649
243.1085 | 0.843086
243.5906 | 0.609451
244.0727 | 1.577179
244.5548 | 1.4916
245.0369 | 0.760071
245.5191 | 0.197937
246.0012 | 0.218353
246.4833 | 0.384872
246.9654 | 0.015564
247.4475 | 0.607971
247.9296 | 0.851143
248.4117 | 0.395592
248.8939 | 0.353523
249.376 | 0.625175
249.8581 | 0.264771
250.3402 | 0.031792
250.8223 | 0.073990002
251.3044 | 0.320381
251.7866 | 0.375946
252.2687 | 0.047371
252.7508 | 0.413155
253.2329 | 0.348442
253.715 | 0.687256
254.1971 | 1.304459
254.6793 | 0.939034
255.1614 | 0.192787
255.6435 | 0.392838
256.1256 | 0.606216
256.6077 | 0.536362
257.0898 | 0.332329
257.572 | 0.145454
258.0541 | 0.468575
258.5362 | 0.411049
259.0183 | 0.291672
259.5004 | 0.403893
259.9825 | 0.829475
260.4647 | 1.394356
260.9468 | 1.787796
261.4289 | 1.89119
261.911 | 2.017769
262.3931 | 2.114365
262.8752 | 2.281174
263.3574 | 2.558174
263.8395 | 2.971992
264.3216 | 3.577316
264.8037 | 4.537979
265.2858 | 6.295113
265.7679 | 7.465256
266.2501 | 7.443581
266.7322 | 7.374519
267.2143 | 8.07576
267.6964 | 9.630318
268.1785 | 11.52707
268.6606 | 13.03971
269.1428 | 13.71455
269.6249 | 15.32344
270.107 | 18.49976
270.5891 | 21.91459
271.0712 | 24.73011
271.5533 | 26.89004
272.0355 | 28.90244
272.5176 | 31.41622
272.9997 | 34.7599
273.4818 | 36.97452
273.9639 | 37.19769
274.446 | 37.32841
274.9282 | 38.47756
275.4103 | 40.53336
275.8924 | 42.63222
276.3745 | 44.00645
276.8566 | 44.60133
277.3387 | 44.98141
277.8208 | 44.78034
278.3029 | 44.76298
278.7851 | 45.3166
279.2672 | 46.35667
279.7493 | 47.59106
280.2314 | 48.8423
280.7135 | 50.1007
281.1956 | 51.07091
281.6778 | 51.61127
282.1599 | 52.0821
282.642 | 52.75391
283.1241 | 53.45456
283.6062 | 53.72841
284.0883 | 53.23918
284.5705 | 52.18275
285.0526 | 51.74072
285.5347 | 52.92902
286.0168 | 53.46442
286.4989 | 52.33959
286.981 | 50.26748
287.4632 | 48.53883
287.9453 | 47.80183
288.4274 | 47.58184
288.9095 | 46.47675
289.3916 | 43.81088
289.8737 | 41.34154
290.3559 | 39.6423
290.838 | 38.21037
291.3201 | 36.33245
291.8022 | 33.74649
292.2843 | 30.81405
292.7664 | 28.14352
293.2486 | 25.88049
293.7307 | 23.56026
294.2128 | 20.84809
294.6949 | 18.19225
295.177 | 16.0191
295.6591 | 14.42303
296.1413 | 13.39919
296.6234 | 12.98439
297.1055 | 13.30793
297.5876 | 13.88584
298.0697 | 14.5727
298.5518 | 15.59067
299.034 | 17.27035
299.5161 | 19.60215
299.9982 | 22.08114
300.4803 | 24.15083
300.9624 | 25.76228
301.4445 | 28.09501
301.9267 | 32.09745
302.4088 | 36.01822
302.8909 | 38.70848
303.373 | 40.18396
303.8551 | 41.18376
304.3372 | 42.20522
304.8194 | 43.19701
305.3015 | 43.83311
305.7836 | 43.56396
306.2657 | 43.55648
306.7478 | 44.41288
307.2299 | 45.96886
307.7121 | 47.80905
308.1942 | 49.82372
308.6763 | 51.85555
309.1584 | 53.31265
309.6405 | 53.98777
310.1227 | 54.54187
310.6048 | 54.99416
311.0869 | 55.48851
311.569 | 56.39476
312.0511 | 57.92584
312.5332 | 59.6237
313.0154 | 60.52569
313.4975 | 60.48505
313.9796 | 60.27967
314.4617 | 59.97953
314.9438 | 59.6402
315.4259 | 59.41141
315.9081 | 59.33974
316.3902 | 59.12134
316.8723 | 58.37299
317.3544 | 57.04192
317.8365 | 55.392
318.3186 | 53.35144
318.8007 | 51.05626
319.2828 | 48.64437
319.765 | 46.11654
320.2471 | 43.38427
320.7292 | 40.35159
321.2113 | 37.00525
321.6934 | 33.5381
322.1755 | 29.59312
322.6577 | 25.77444
323.1398 | 22.42329
323.6219 | 19.56242
324.104 | 17.07652
324.5861 | 14.95975
325.0682 | 13.15154
325.5504 | 11.39903
326.0325 | 9.435905
326.5146 | 7.797218
326.9967 | 6.743294
327.4788 | 6.142075
327.9609 | 5.725594
328.4431 | 5.400108
328.9252 | 5.177826
329.4073 | 5.096039
329.8894 | 5.172737
330.3715 | 5.310333
330.8536 | 5.496506
331.3358 | 5.73381
331.8179 | 5.968605
332.3 | 6.1847
332.7821 | 6.51577
333.2642 | 7.174789
333.7463 | 8.285843
334.2285 | 9.292603
334.7106 | 10.01138
335.1927 | 10.75263
335.6748 | 11.74267
336.1569 | 12.95912
336.639 | 14.24744
337.1212 | 15.40733
337.6033 | 16.48508
338.0854 | 18.56939
338.5675 | 22.42352
339.0496 | 26.33558
339.5317 | 29.65286
340.0139 | 32.41689
340.496 | 34.71427
340.9781 | 36.4985
341.4602 | 37.84756
341.9423 | 39.33519
342.4244 | 41.1175
342.9066 | 42.89133
343.3887 | 44.64469
343.8708 | 46.2018
344.3529 | 47.29043
344.835 | 47.77091
345.3171 | 48.04454
345.7993 | 48.8709
346.2814 | 50.6011
346.7635 | 52.35042
347.2456 | 54.22206
347.7277 | 56.03545
348.2098 | 57.67485
348.692 | 59.09639
349.1741 | 60.27544
349.6562 | 61.13602
350.1383 | 61.59398
350.6204 | 62.15889
351.1025 | 63.1302
351.5847 | 63.91873
352.0668 | 64.29424
352.5489 | 64.23229
353.031 | 63.70144
353.5131 | 62.62167
353.9952 | 61.0733
354.4774 | 59.87593
354.9595 | 59.64907
355.4416 | 59.05569
355.9237 | 57.89972
356.4058 | 56.21031
356.8879 | 53.96811
357.3701 | 51.16357
357.8522 | 47.97873
358.3343 | 44.78374
358.8164 | 41.41444
359.2985 | 38.31429
359.7806 | 35.67793
360.2627 | 33.16384
360.7448 | 30.35665
361.227 | 27.26157
361.7091 | 24.43061
362.1912 | 22.59124
362.6733 | 22.06422
363.1554 | 21.10812
363.6375 | 19.3861
364.1197 | 17.589
364.6018 | 15.8829
365.0839 | 14.32624
365.566 | 13.0426
366.0481 | 12.1798
366.5302 | 11.65195
367.0124 | 10.68171
367.4945 | 8.52317
367.9766 | 6.854546
368.4587 | 6.164192
368.9408 | 6.022896
369.4229 | 5.872925
369.9051 | 5.493484
370.3872 | 5.061447
370.8693 | 4.791595
371.3514 | 4.799492
371.8335 | 4.615601
372.3156 | 3.968742
372.7978 | 3.294556
373.2799 | 2.826332
373.762 | 2.608253
374.2441 | 2.575974
374.7262 | 2.821777
375.2083 | 3.378952
375.6905 | 3.416252
376.1726 | 2.415947
376.6547 | 1.459129
377.1368 | 1.135208
377.6189 | 1.198753
378.101 | 1.088264
378.5832 | 0.367706
379.0653 | 0.639687
379.5474 | 1.046753
380.0295 | 0.693054
380.5116 | 0.152245
380.9937 | 0.689499
381.4759 | 1.453583
381.958 | 1.653938
382.4401 | 1.100204
382.9222 | 0.435097
383.4043 | 0.49527
383.8864 | 1.271187
384.3686 | 1.632309
384.8507 | 1.077492
385.3328 | 0.291214
385.8149 | 0.174469
386.297 | 0.329643
386.7791 | 0.34919
387.2613 | 0.328873
387.7434 | 0.239006
388.2255 | 0.066367999
388.7076 | 0.696152
389.1897 | 1.197258
389.6718 | 1.096542
390.154 | 0.643837
390.6361 | 0.333687
391.1182 | 0.400169
391.6003 | 0.500336
392.0824 | 0.226654
392.5645 | 0.364288
393.0467 | 0.723656
393.5288 | 0.493034
394.0109 | 0.037872002
394.493 | 0.094933003
394.9751 | 0.832733
395.4572 | 1.381554
395.9394 | 1.201675
396.4215 | 0.665611
396.9036 | 0.471596
397.3857 | 0.797508
397.8678 | 1.107552
398.3499 | 0.698349
398.8321 | 0.485786
399.3142 | 1.031258
399.7963 | 0.116585
400.2784 | 0.830681
400.7605 | 0.612282
401.2426 | 0.602333
401.7247 | 1.650101
402.2068 | 1.845238
402.689 | 1.39814
403.1711 | 1.084381
403.6532 | 0.748383
404.1353 | 0.7118
404.6174 | 1.403931
405.0995 | 2.280617
405.5817 | 2.561699
406.0638 | 2.042374
406.5459 | 1.28054
407.028 | 1.060364
407.5101 | 1.557091
407.9922 | 2.093979
408.4744 | 2.936356
408.9565 | 3.580124
409.4386 | 3.700493
409.9207 | 3.368408
410.4028 | 2.823685
410.8849 | 2.190399
411.3671 | 1.522827
411.8492 | 1.216888
412.3313 | 1.551216
412.8134 | 1.929886
413.2955 | 2.341484
413.7776 | 2.724495
414.2598 | 3.070244
414.7419 | 3.363907
415.224 | 3.489632
415.7061 | 3.201851
416.1882 | 2.321999
416.6703 | 1.647079
417.1525 | 1.1605
417.6346 | 0.943481
418.1167 | 1.276604
418.5988 | 1.965309
419.0809 | 2.431572
419.563 | 2.175156
420.0452 | 1.395233
420.5273 | 0.927681
421.0094 | 0.836281
421.4915 | 0.941467
421.9736 | 1.484428
422.4557 | 2.041183
422.9379 | 2.081139
423.42 | 1.411331
423.9021 | 0.512703
424.3842 | 0.303871
424.8663 | 1.015594
425.3484 | 0.985107
425.8306 | 0.523392
426.3127 | 2.037132
426.7948 | 1.992905
427.2769 | 0.640976
427.759 | 0.381668
428.2411 | 0.127388
428.7233 | 0.758049
429.2054 | 1.294762
429.6875 | 1.425156
430.1696 | 1.526299
430.6517 | 1.840721
431.1339 | 2.28315
431.616 | 2.591873
432.0981 | 2.577957
432.5802 | 2.742386
433.0623 | 3.529518
433.5444 | 4.654358
434.0266 | 5.543892
434.5087 | 6.027672
434.9908 | 6.218605
435.4729 | 6.223907
435.955 | 5.987373
436.4371 | 5.803757
436.9193 | 5.625847
437.4014 | 5.508369
437.8835 | 5.570786
438.3656 | 5.780762
438.8477 | 5.990448
439.3298 | 6.109062
439.812 | 6.160576
440.2941 | 6.27018
440.7762 | 6.413429
441.2583 | 6.651108
441.7404 | 7.034622
442.2225 | 7.485405
442.7046 | 8.016266
443.1867 | 8.590462
443.6689 | 8.989861
444.151 | 8.873741
444.6331 | 8.072433
445.1152 | 7.64888
445.5973 | 7.92041
446.0794 | 8.279907
446.5616 | 8.618362
447.0437 | 8.859032
447.5258 | 8.879593
448.0079 | 8.577812
448.49 | 8.105019
448.9721 | 7.866417
449.4543 | 7.984848
449.9364 | 7.984154
450.4185 | 7.775574
450.9006 | 7.348396
451.3827 | 6.613808
451.8648 | 5.60611
452.347 | 4.642723
452.8291 | 3.995644
453.3112 | 3.599442
453.7933 | 3.152794
454.2754 | 2.60054
454.7575 | 2.236557
455.2397 | 2.250679
455.7218 | 2.457436
456.2039 | 2.703033
456.686 | 3.189644
457.1681 | 3.359665
457.6502 | 2.382912
458.1324 | 0.536118
458.6145 | 0.573395
459.0966 | 0.299416
459.5787 | 0.685089
460.0608 | 1.601563
460.5429 | 2.485405
461.0251 | 3.083771
461.5072 | 3.24102
461.9893 | 3.165855
462.4714 | 2.869759
462.9535 | 2.448997
463.4356 | 2.364746
463.9178 | 3.02034
464.3999 | 4.203983
464.882 | 4.752586
465.3641 | 4.169815
465.8462 | 3.637432
466.3283 | 3.215275
466.8105 | 2.964149
467.2926 | 3.039169
467.7747 | 3.434502
468.2568 | 3.881989
468.7389 | 3.948071
469.221 | 3.485847
469.7032 | 3.388771
470.1853 | 4.335304
470.6674 | 4.96101
471.1495 | 4.471184
471.6316 | 3.470516
472.1137 | 3.026432
472.5959 | 3.687534
473.078 | 4.814381
473.5601 | 5.160122
474.0422 | 4.53672
474.5243 | 3.935093
475.0064 | 3.38723
475.4886 | 3.038105
475.9707 | 3.140305
476.4528 | 3.5937
476.9349 | 3.888813
477.417 | 3.512314
477.8991 | 2.800331
478.3813 | 2.569527
478.8634 | 2.900211
479.3455 | 3.247906
479.8276 | 3.344769
480.3097 | 3.275562
480.7918 | 3.151936
481.274 | 2.864872
481.7561 | 2.834507
482.2382 | 3.634911
482.7203 | 4.722076
483.2024 | 5.097393
483.6845 | 4.625797
484.1666 | 3.726192
484.6487 | 2.712463
485.1309 | 1.579643
485.613 | 0.884396
486.0951 | 1.177635
486.5772 | 1.455822
487.0593 | 1.098701
487.5414 | 0.409443
488.0236 | 0.034439001
488.5057 | 0.004894
488.9878 | 0.338963
489.4699 | 0.744007
489.952 | 1.32946
490.4341 | 1.677029
490.9163 | 1.70763
491.3984 | 1.616287
491.8805 | 1.409206
492.3626 | 1.162659
492.8447 | 1.042065
493.3268 | 1.185516
493.809 | 1.452477
494.2911 | 1.367191
494.7732 | 0.706932
495.2553 | 0.30365
495.7374 | 0.568592
496.2195 | 1.012142
496.7017 | 1.38979
497.1838 | 1.64986
497.6659 | 1.695942
498.148 | 1.2243
498.6301 | 0.501598
499.1122 | 0.362637
499.5944 | 0.962574
500.0765 | 1.546833
500.5586 | 1.673584
501.0407 | 1.493786
501.5228 | 1.337231
502.0049 | 1.236851
502.4871 | 1.123356
502.9692 | 0.859779
503.4513 | 0.583824
503.9334 | 0.577297
504.4155 | 0.904411
504.8976 | 1.350075
505.3798 | 1.745701
505.8619 | 2.09763
506.344 | 2.17054
506.8261 | 1.690582
507.3082 | 1.268982
507.7903 | 1.166386
508.2725 | 1.262035
508.7546 | 1.375462
509.2367 | 1.440842
509.7188 | 1.436771
510.2009 | 1.3377
510.683 | 1.168755
511.1652 | 0.819996
511.6473 | 0.263947
512.1294 | 0.975624
512.6115 | 0.557957
513.0936 | 0.522186
513.5757 | 1.313477
514.0579 | 1.306725
514.54 | 0.849148
515.0221 | 0.48011
515.5042 | 0.165363
515.9863 | 0.220692
516.4684 | 1.077766
516.9506 | 1.949162
517.4327 | 1.994282
517.9148 | 1.299805
518.3969 | 0.800102
518.879 | 1.130867
519.3611 | 1.731922
519.8433 | 1.848934
520.3254 | 1.500702
520.8075 | 1.14241
521.2896 | 1.00119
521.7717 | 0.97245
522.2538 | 0.779488
522.736 | 0.271793
523.2181 | 0.043427002
523.7002 | 0.613419
524.1823 | 1.203953
524.6644 | 1.020111
525.1465 | 0.156223
525.6287 | 0.581299
526.1108 | 0.612339
526.5929 | 0.146664
527.075 | 0.16449
527.5571 | 0.103519
528.0392 | 0.280186
528.5214 | 0.863239
529.0035 | 1.611542
529.4856 | 2.452888
529.9677 | 3.304955
530.4498 | 3.921913
530.9319 | 3.914162
531.4141 | 3.448669
531.8962 | 3.721478
532.3783 | 5.223
532.8604 | 6.327065
533.3425 | 5.847725
533.8246 | 4.83009
534.3068 | 4.372135
534.7889 | 4.674286
535.271 | 5.280243
535.7531 | 6.0895
536.2352 | 6.951591
536.7173 | 7.555973
537.1995 | 7.860313
537.6816 | 7.938862
538.1637 | 7.800903
538.6458 | 7.474766
539.1279 | 7.163342
539.61 | 6.485718
540.0922 | 6.28381
540.5743 | 7.17503
541.0564 | 8.493622
541.5385 | 9.418133
542.0206 | 9.785149
542.5027 | 9.968956
542.9849 | 10.39502
543.467 | 11.08006
543.9491 | 11.23279
544.4312 | 10.13881
544.9133 | 9.353451
545.3954 | 9.367889
545.8775 | 9.741341
546.3596 | 10.06898
546.8417 | 10.22854
547.3239 | 10.18377
547.806 | 9.758881
548.2881 | 9.002544
548.7702 | 8.620049
549.2523 | 8.862816
549.7344 | 9.013359
550.2166 | 8.394073
550.6987 | 7.455013
551.1808 | 6.949726
551.6629 | 7.245819
552.145 | 7.422543
552.6271 | 6.673431
553.1093 | 5.416851
553.5914 | 4.690117
554.0735 | 4.707279
554.5556 | 4.815044
555.0377 | 4.369255
555.5198 | 3.383648
556.002 | 2.844025
556.4841 | 3.016048
556.9662 | 3.235867
557.4483 | 3.382442
557.9304 | 3.458702
558.4125 | 3.493458
558.8947 | 3.486805
559.3768 | 3.378372
559.8589 | 3.038494
560.341 | 2.457649
560.8231 | 2.227661
561.3052 | 2.568691
561.7874 | 2.914146
562.2695 | 3.144714
562.7516 | 3.255215
563.2337 | 3.296936
563.7158 | 3.273579
564.1979 | 3.000874
564.6801 | 1.973217
565.1622 | 0.547756
565.6443 | 0.038192999
566.1264 | 0.7085
566.6085 | 1.628109
567.0906 | 2.304768
567.5728 | 2.701252
568.0549 | 2.766598
568.537 | 2.217861
569.0191 | 1.785091
569.5012 | 1.686111
569.9833 | 1.798546
570.4655 | 2.188259
570.9476 | 2.803623
571.4297 | 3.311226
571.9118 | 3.425816
572.3939 | 3.175362
572.876 | 2.923412
573.3582 | 2.602406
573.8403 | 2.377327
574.3224 | 2.293911
574.8045 | 2.295879
575.2866 | 2.439713
575.7687 | 2.675354
576.2509 | 2.710068
576.733 | 2.091015
577.2151 | 1.071365
577.6972 | 0.719048
578.1793 | 1.21006
578.6614 | 1.722584
579.1436 | 1.898361
579.6257 | 1.788544
580.1078 | 1.314781
580.5899 | 0.358101
581.072 | 0.263954
581.5541 | 0.18277
582.0363 | 0.865215
582.5184 | 0.601604
583.0005 | 0.479328
583.4826 | 1.115021
583.9647 | 0.413589
584.4468 | 1.105106
584.929 | 1.79076
585.4111 | 0.769115
585.8932 | 0.243538
586.3753 | 0.670639
586.8574 | 1.156452
587.3395 | 1.010757
587.8217 | 0.424686
588.3038 | 0.08461
588.7859 | 0.475346
589.268 | 1.172153
589.7501 | 1.13895
590.2322 | 0.223438
590.7144 | 0.320042
591.1965 | 0.044948999
591.6786 | 0.467213
592.1607 | 0.745258
592.6428 | 0.826374
593.1249 | 0.874271
593.6071 | 0.926838
594.0892 | 0.974632
594.5713 | 1.033371
595.0534 | 1.081715
595.5355 | 1.051754
596.0176 | 0.918823
596.4998 | 0.728733
596.9819 | 0.523239
597.464 | 0.280369
597.9461 | 0.164589
598.4282 | 0.26638
598.9103 | 0.371937
599.3925 | 0.309196
599.8746 | 0.253059
600.3567 | 0.540802
600.8388 | 1.239727
601.3209 | 1.890724
601.803 | 1.854092
602.2852 | 1.167011
602.7673 | 0.797749
603.2494 | 0.911087
603.7315 | 1.006863
604.2136 | 0.679214
604.6957 | 0.240944
605.1779 | 0.146061
605.66 | 0.515266
606.1421 | 0.919205
606.6242 | 1.059341
607.1063 | 1.145912
607.5884 | 1.68663
608.0706 | 2.623981
608.5527 | 3.034794
609.0348 | 2.193054
609.5169 | 0.56258
609.999 | 0.249802
610.4811 | 0.434082
610.9633 | 0.985634
611.4454 | 1.436787
611.9275 | 1.720268
612.4096 | 1.619328
612.8917 | 1.304989
613.3738 | 1.274441
613.856 | 1.903347
614.3381 | 2.748531
614.8202 | 2.875011
615.3023 | 2.216942
615.7844 | 1.705555
616.2665 | 1.633785
616.7487 | 1.600567
617.2308 | 1.10033
617.7129 | 0.295982
618.195 | 0.140507
618.6771 | 0.322689
619.1592 | 0.784393
619.6414 | 0.603905
620.1235 | 0.060261
620.6056 | 0.355228
621.0877 | 0.509285
621.5698 | 0.458511
622.0519 | 0.234161
622.5341 | 0.166622
623.0162 | 0.460819
623.4983 | 0.568577
623.9804 | 0.6712
624.4625 | 0.865356
624.9446 | 1.016567
625.4268 | 0.916882
625.9089 | 0.584492
626.391 | 0.348518
626.8731 | 0.572693
627.3552 | 1.055218
627.8373 | 1.211525
628.3194 | 1.005585
628.8015 | 0.998161
629.2836 | 1.580948
629.7657 | 2.28064
630.2479 | 2.216969
630.73 | 1.309261
631.2121 | 0.712753
631.6942 | 0.860561
632.1763 | 1.119389
632.6584 | 1.026737
633.1406 | 0.734856
633.6227 | 0.693615
634.1048 | 1.070351
634.5869 | 1.450199
635.069 | 1.082561
635.5511 | 0.24966
636.0333 | 0.764
636.5154 | 0.237808
636.9975 | 1.104958
637.4796 | 1.10696
637.9617 | 0.697563
638.4438 | 0.436893
638.926 | 0.43224
639.4081 | 0.512367
639.8902 | 0.45248
640.3723 | 0.380245
640.8544 | 0.634453
641.3365 | 1.208652
641.8187 | 1.524246
642.3008 | 1.106537
642.7829 | 0.281158
643.265 | 0.051033001
643.7471 | 0.552406
644.2292 | 0.81287
644.7114 | 0.322231
645.1935 | 0.125484
645.6756 | 0.041728999
646.1577 | 0.586952
646.6398 | 0.956036
647.1219 | 0.885445
647.6041 | 0.603016
648.0862 | 0.356075
648.5683 | 0.129112
649.0504 | 0.262714
649.5325 | 0.947395
650.0146 | 1.588902
650.4968 | 1.804115
650.9789 | 1.69455
651.461 | 1.434315
651.9431 | 0.867981
652.4252 | 0.528214
652.9073 | 0.888752
653.3895 | 1.422581
653.8716 | 1.502468
654.3537 | 1.131771
654.8358 | 0.657845
655.3179 | 0.276909
655.8 | 0.051189002
656.2822 | 0.235378
656.7643 | 1.180824
657.2464 | 1.637646
657.7285 | 0.985172
658.2106 | 0.318356
658.6927 | 0.16869
659.1749 | 0.373466
659.657 | 0.519886
660.1391 | 0.422329
660.6212 | 0.350113
661.1033 | 0.660992
661.5854 | 1.177677
662.0676 | 1.415337
662.5497 | 1.289806
663.0318 | 1.032127
663.5139 | 0.78109
663.996 | 0.552017
664.4781 | 0.427784
664.9603 | 0.419189
665.4424 | 0.50573
665.9245 | 0.811634
666.4066 | 1.108391
666.8887 | 1.215981
667.3708 | 1.17239
667.853 | 1.098278
668.3351 | 1.094063
668.8172 | 1.152039
669.2993 | 1.362267
669.7814 | 1.709785
670.2635 | 1.751072
670.7457 | 1.263264
671.2278 | 0.862984
671.7099 | 1.142895
672.192 | 1.919624
672.6741 | 2.383057
673.1563 | 2.393906
673.6384 | 2.290062
674.1205 | 2.117683
674.6026 | 1.9104
675.0847 | 1.651249
675.5668 | 1.377594
676.049 | 1.211529
676.5311 | 1.270412
677.0132 | 1.451923
677.4953 | 1.492413
677.9774 | 1.33168
678.4595 | 1.292343
678.9417 | 1.533962
679.4238 | 1.799263
679.9059 | 1.952511
680.388 | 2.012066
680.8701 | 1.991405
681.3522 | 1.857277
681.8344 | 1.714214
682.3165 | 1.63718
682.7986 | 1.584133
683.2807 | 1.428993
683.7628 | 1.19685
684.2449 | 1.144974
684.7271 | 1.459064
685.2092 | 2.017616
685.6913 | 2.451565
686.1734 | 2.862831
686.6555 | 2.925865
687.1376 | 2.09771
687.6198 | 1.4175
688.1019 | 1.514523
688.584 | 2.091785
689.0661 | 2.507668
689.5482 | 2.513641
690.0303 | 2.473019
690.5125 | 2.861378
690.9946 | 3.363422
691.4767 | 3.045456
691.9588 | 1.838383
692.4409 | 0.995247
692.923 | 1.395393
693.4052 | 2.591759
693.8873 | 3.252888
694.3694 | 3.097721
694.8515 | 3.097927
695.3336 | 3.46376
695.8157 | 3.760883
696.2979 | 3.696323
696.78 | 3.423176
697.2621 | 3.208927
697.7442 | 3.172192
698.2263 | 3.324821
698.7084 | 3.865421
699.1906 | 4.637791
699.6727 | 5.019268
700.1548 | 4.957436
700.6369 | 4.77906
701.119 | 4.5849
701.6011 | 4.454552
702.0833 | 4.592926
702.5654 | 5.110832
703.0475 | 5.664764
703.5296 | 6.259098
704.0117 | 6.902725
704.4938 | 7.80547
704.976 | 8.703373
705.4581 | 9.164276
705.9402 | 9.062691
706.4223 | 8.631775
706.9044 | 7.887436
707.3865 | 6.996807
707.8687 | 6.8265
708.3508 | 7.499912
708.8329 | 8.167877
709.3149 | 8.517044
709.7971 | 8.59959
710.2792 | 8.497028
710.7613 | 8.179565
711.2434 | 7.966686
711.7255 | 8.08709
712.2076 | 8.09433
712.6898 | 7.558552
713.1719 | 6.853027
713.654 | 6.654266
714.1361 | 7.076038
714.6182 | 7.4245
715.1003 | 6.892902
715.5825 | 5.723701
716.0646 | 4.979534
716.5467 | 4.719807
717.0288 | 4.467426
717.5109 | 3.98175
717.993 | 3.586647
718.4752 | 3.840542
718.9573 | 4.701435
719.4394 | 5.002148
719.9215 | 4.22234
720.4036 | 3.360954
720.8857 | 2.713459
721.3679 | 2.2771
721.85 | 2.079887
722.3321 | 2.09058
722.8142 | 2.159744
723.2963 | 2.159828
723.7784 | 2.14286
724.2606 | 2.324051
724.7427 | 2.749416
725.2248 | 2.91206
725.7069 | 2.623116
726.189 | 2.181198
726.6711 | 1.778332
727.1533 | 1.432133
727.6354 | 1.242897
728.1175 | 1.333179
728.5996 | 1.420357
729.0817 | 1.426308
729.5638 | 1.38763
730.046 | 1.36327
730.5281 | 1.332211
731.0102 | 1.160374
731.4923 | 0.736588
731.9744 | 0.321918
732.4565 | 0.554749
732.9387 | 1.455189
733.4208 | 1.758278
733.9029 | 1.081482
734.385 | 0.464695
734.8671 | 0.660107
735.3492 | 1.332958
735.8314 | 1.636169
736.3135 | 1.476738
736.7956 | 1.215755
737.2777 | 0.776608
737.7598 | 0.393871
738.2419 | 0.229256
738.7241 | 0.252403
739.2062 | 0.435593
739.6883 | 0.75742
740.1704 | 1.00856
740.6525 | 0.827614
741.1346 | 0.29269
741.6168 | 0.099711999
742.0989 | 0.332401
742.581 | 0.499226
743.0631 | 0.344509
743.5452 | 0.087958999
744.0273 | 0.049942002
744.5095 | 0.238209
744.9916 | 0.456467
745.4737 | 0.899445
745.9558 | 1.129562
746.4379 | 0.720112
746.92 | 0.118645
747.4022 | 0.108532
747.8843 | 0.115891
748.3664 | 0.501305
748.8485 | 0.902081
749.3306 | 1.207436
749.8127 | 1.030849
750.2949 | 0.369244
750.777 | 0.010818
751.2591 | 0.113728
751.7412 | 0.40416
752.2233 | 0.610493
752.7054 | 0.734203
753.1876 | 0.799789
753.6697 | 0.924461
754.1518 | 0.83345
754.6339 | 0.158314
755.116 | 0.46077
755.5981 | 0.398884
756.0803 | 0.113087
756.5624 | 0.404564
757.0445 | 0.160118
757.5266 | 0.273914
758.0087 | 0.542011
758.4908 | 0.64666
758.973 | 0.55014
759.4551 | 0.239639
759.9372 | 0.080275998
760.4193 | 0.33165
760.9014 | 0.479565
761.3835 | 0.418549
761.8657 | 0.017673001
762.3478 | 0.094169997
762.8299 | 0.64315
763.312 | 1.181217
763.7941 | 0.967072
764.2762 | 0.482777
764.7584 | 0.365726
765.2405 | 0.682266
765.7226 | 0.888058
766.2047 | 0.378204
766.6868 | 0.29398
767.1689 | 0.182491
767.6511 | 0.515797
768.1332 | 0.902473
768.6153 | 0.73011
769.0974 | 0.475304
769.5795 | 0.60643
770.0616 | 1.061481
770.5438 | 1.321541
771.0259 | 1.250889
771.508 | 1.226822
771.9901 | 1.423508
772.4722 | 1.543617
772.9543 | 1.379627
773.4365 | 1.008877
773.9186 | 0.619289
774.4007 | 0.253143
774.8828 | 0.082970001
775.3649 | 0.479923
775.847 | 0.78899
776.3292 | 0.773373
776.8113 | 0.456814
777.2934 | 0.0017509999
777.7755 | 0.53368
778.2576 | 1.075253
778.7397 | 1.56596
779.2219 | 2.032196
779.704 | 2.0891
780.1861 | 1.500538
780.6682 | 0.984642
781.1503 | 0.788849
781.6324 | 0.799686
782.1146 | 0.944733
782.5967 | 1.215454
783.0788 | 1.441017
783.5609 | 1.507225
784.043 | 1.600327
784.5251 | 1.949692
785.0073 | 2.318878
785.4894 | 2.319038
785.9715 | 1.96236
786.4536 | 1.624901
786.9357 | 1.575905
787.4178 | 1.706024
787.9 | 1.825642
788.3821 | 1.935215
788.8642 | 1.908604
789.3463 | 1.698593
789.8284 | 1.44194
790.3105 | 1.153954
790.7927 | 0.920853
791.2748 | 1.012253
791.7568 | 1.575428
792.239 | 2.077854
792.7211 | 2.567257
793.2032 | 2.909004
793.6853 | 3.095673
794.1674 | 3.067787
794.6495 | 2.648911
795.1317 | 1.838825
795.6138 | 1.069221
796.0959 | 0.666924
796.578 | 0.526291
797.0601 | 0.484867
797.5422 | 0.544147
798.0244 | 0.745411
798.5065 | 1.106094
798.9886 | 1.506432
799.4707 | 1.854286
799.9528 | 2.138393
800.4349 | 2.159786
800.9171 | 1.648331
801.3992 | 1.408321
801.8813 | 1.858311
802.3634 | 2.29245
802.8455 | 2.247887
803.3276 | 1.933842
803.8098 | 1.807747
804.2919 | 2.002388
804.774 | 2.240177
805.2561 | 2.486641
805.7382 | 2.641163
806.2203 | 2.480171
806.7025 | 2.139156
807.1846 | 1.882217
807.6667 | 1.826202
808.1488 | 1.8633
808.6309 | 1.847504
809.113 | 1.805893
809.5952 | 1.827938
810.0773 | 1.938961
810.5594 | 1.905941
811.0415 | 1.563168
811.5236 | 1.235779
812.0057 | 1.266422
812.4879 | 1.62075
812.97 | 1.881325
813.4521 | 2.247898
813.9342 | 2.360958
814.4163 | 1.850563
814.8984 | 1.285599
815.3806 | 0.988636
815.8627 | 0.982498
816.3448 | 1.284092
816.8269 | 1.944946
817.309 | 2.556118
817.7911 | 2.658115
818.2733 | 2.438126
818.7554 | 2.225086
819.2375 | 2.07011
819.7196 | 2.079872
820.2017 | 2.316566
820.6838 | 2.539799
821.166 | 2.389275
821.6481 | 1.883362
822.1302 | 1.733387
822.6123 | 2.084496
823.0944 | 2.483559
823.5765 | 2.941525
824.0587 | 3.320072
824.5408 | 3.543594
825.0229 | 3.617233
825.505 | 3.432163
825.9871 | 2.687584
826.4692 | 2.19561
826.9514 | 2.434711
827.4335 | 2.926235
827.9156 | 3.436565
828.3977 | 3.796417
828.8798 | 3.59993
829.3619 | 2.718998
829.8441 | 1.86602
830.3262 | 2.019028
830.8083 | 2.861057
831.2904 | 3.228069
831.7725 | 3.120777
832.2546 | 2.823666
832.7368 | 2.354057
833.2189 | 1.944904
833.701 | 1.886539
834.1831 | 2.158123
834.6652 | 2.309185
835.1473 | 2.165428
835.6295 | 2.177223
836.1116 | 2.66592
836.5937 | 3.013264
837.0758 | 2.683224
837.5579 | 2.005699
838.04 | 1.724373
838.5222 | 2.112122
839.0043 | 2.334591
839.4864 | 1.68618
839.9685 | 0.888771
840.4506 | 0.747787
840.9327 | 1.029182
841.4149 | 1.097054
841.897 | 0.776848
842.3791 | 0.38689
842.8612 | 0.247158
843.3433 | 0.277088
843.8254 | 0.152863
844.3076 | 0.138851
844.7897 | 0.105957
845.2718 | 0.455589
845.7539 | 0.98954
846.236 | 1.068707
846.7181 | 0.801468
847.2003 | 0.54303
847.6824 | 0.145706
848.1645 | 0.059951998
848.6466 | 0.541512
849.1287 | 1.033424
849.6108 | 1.339031
850.093 | 1.50388
850.5751 | 1.580288
851.0572 | 1.583145
851.5393 | 1.572575
852.0214 | 1.601822
852.5035 | 1.608437
852.9857 | 1.483944
853.4678 | 1.318623
853.9499 | 1.328789
854.432 | 1.503738
854.9141 | 1.562668
855.3962 | 1.296356
855.8784 | 0.900566
856.3605 | 0.782169
856.8426 | 0.93327
857.3247 | 1.091061
857.8068 | 1.251858
858.2889 | 1.341618
858.7711 | 1.304115
859.2532 | 1.206711
859.7353 | 1.144028
860.2174 | 1.113773
860.6995 | 1.137375
861.1816 | 1.237103
861.6638 | 1.358791
862.1459 | 1.785721
862.628 | 1.990368
863.1101 | 1.231995
863.5922 | 0.135761
864.0743 | 0.888393
864.5565 | 0.492958
865.0386 | 0.199821
865.5207 | 0.861141
866.0028 | 1.382839
866.4849 | 1.538296
866.967 | 1.443951
867.4492 | 1.454506
867.9313 | 1.693436
868.4134 | 1.945259
868.8955 | 2.009785
869.3776 | 1.877098
869.8597 | 1.37492
870.3419 | 0.500256
870.824 | 0.054423999
871.3061 | 0.310627
871.7882 | 0.622646
872.2703 | 0.403511
872.7524 | 0.151665
873.2346 | 0.259644
873.7167 | 0.381584
874.1987 | 0.868763
874.6808 | 1.391453
875.163 | 1.532074
875.6451 | 0.778698
876.1272 | 0.246239
876.6093 | 0.801205
877.0914 | 0.804226
877.5735 | 0.562538
878.0557 | 0.103989
878.5378 | 0.666599
879.0199 | 0.610367
879.502 | 0.400585
879.9841 | 0.781696
880.4662 | 1.626221
880.9484 | 2.121716
881.4305 | 1.80143
881.9126 | 1.174179
882.3947 | 0.743057
882.8768 | 0.560879
883.3589 | 0.947308
883.8411 | 1.851837
884.3232 | 2.551495
884.8053 | 2.75922
885.2874 | 2.698353
885.7695 | 2.609669
886.2516 | 2.499336
886.7338 | 2.452362
887.2159 | 2.517567
887.698 | 2.491882
888.1801 | 2.196468
888.6622 | 2.005627
889.1443 | 2.275494
889.6265 | 2.813358
890.1086 | 3.139782
890.5907 | 3.12043
891.0728 | 3.294102
891.5549 | 3.804283
892.037 | 4.448391
892.5192 | 5.307995
893.0013 | 6.138802
893.4834 | 6.562447
893.9655 | 6.618507
894.4476 | 6.800541
894.9297 | 7.492481
895.4119 | 8.193157
895.894 | 8.174671
896.3761 | 7.967907
896.8582 | 8.514179
897.3403 | 9.787987
897.8224 | 11.26294
898.3046 | 12.68584
898.7867 | 14.01682
899.2688 | 14.98043
899.7509 | 15.76866
900.233 | 17.85237
900.7151 | 21.32373
901.1973 | 24.3106
901.6794 | 26.18068
902.1615 | 28.03104
902.6436 | 30.82535
903.1257 | 34.38965
903.6078 | 37.93123
904.09 | 41.08633
904.5721 | 45.03886
905.0542 | 50.7927
905.5363 | 56.14579
906.0184 | 60.26691
906.5005 | 63.51593
906.9827 | 66.11547
907.4648 | 68.10693
907.9469 | 70.15918
908.429 | 72.88625
908.9111 | 75.25011
909.3932 | 76.38183
909.8754 | 77.24232
910.3575 | 78.93128
910.8396 | 81.2569
911.3217 | 83.51421
911.8038 | 85.4441
912.2859 | 86.88106
912.7681 | 88.07052
913.2502 | 88.68156
913.7323 | 87.8468
914.2144 | 85.97071
914.6965 | 84.43892
915.1786 | 83.57792
915.6608 | 82.64664
916.1429 | 81.07588
916.625 | 78.82582
917.1071 | 75.65605
917.5892 | 71.55945
918.0714 | 67.25869
918.5535 | 62.77172
919.0356 | 58.1931
919.5177 | 53.45917
919.9998 | 48.95432
920.4819 | 45.19163
920.9641 | 42.06351
921.4462 | 38.98174
921.9283 | 36.00023
922.4104 | 33.18597
922.8925 | 30.45768
923.3746 | 28.00428
923.8568 | 25.90805
924.3389 | 24.13845
924.821 | 22.73989
925.3031 | 21.88615
925.7852 | 20.92274
926.2673 | 19.4801
926.7495 | 18.11604
927.2316 | 17.21485
927.7137 | 16.53624
928.1958 | 15.77837
928.6779 | 14.90977
929.16 | 14.06867
929.6422 | 13.34959
930.1243 | 12.64022
930.6064 | 11.70935
931.0885 | 10.78754
931.5706 | 10.23259
932.0527 | 10.04065
932.5349 | 10.10773
933.017 | 10.32498
933.4991 | 10.43548
933.9812 | 10.12513
934.4633 | 9.588207
934.9454 | 9.494263
935.4276 | 9.808681
935.9097 | 10.1281
936.3918 | 10.3657
936.8739 | 10.40768
937.356 | 10.13942
937.8381 | 9.777889
938.3203 | 9.840092
938.8024 | 10.44004
939.2845 | 10.41182
939.7666 | 9.329914
940.2487 | 8.750065
940.7308 | 9.337296
941.213 | 10.28731
941.6951 | 10.89584
942.1772 | 11.21826
942.6593 | 11.60339
943.1414 | 12.32211
943.6235 | 12.62349
944.1057 | 12.30459
944.5878 | 11.76227
945.0699 | 10.85159
945.552 | 10.00472
946.0341 | 9.833378
946.5162 | 10.33247
946.9984 | 10.77706
947.4805 | 10.94148
947.9626 | 10.97098
948.4447 | 10.94316
948.9268 | 10.80485
949.4089 | 10.4893
949.8911 | 10.02338
950.3732 | 9.471371
950.8553 | 8.853443
951.3374 | 8.150906
951.8195 | 7.157307
952.3016 | 6.215763
952.7838 | 5.955425
953.2659 | 6.048351
953.748 | 5.760155
954.2301 | 4.992565
954.7122 | 3.95298
955.1943 | 2.733158
955.6765 | 1.593056
956.1586 | 0.86927
956.6406 | 0.566448
957.1227 | 0.885239
957.6049 | 1.800323
958.087 | 2.404621
958.5691 | 2.435249
959.0512 | 2.135082
959.5333 | 1.664513
960.0154 | 1.117088
960.4976 | 0.8526
960.9797 | 0.943985
961.4618 | 0.899979
961.9439 | 0.583668
962.426 | 0.49493
962.9081 | 1.065163
963.3903 | 1.634148
963.8724 | 1.23814
964.3545 | 0.048450001
964.8366 | 0.506683
965.3187 | 0.794498
965.8008 | 1.445415
966.283 | 0.574917
966.7651 | 0.140007
967.2472 | 0.529499
967.7293 | 1.626167
968.2114 | 1.458046
968.6935 | 0.157978
969.1757 | 0.863171
969.6578 | 0.837406
970.1399 | 2.224957
970.622 | 2.086464
971.1041 | 1.437164
971.5862 | 0.997208
972.0684 | 0.801811
972.5505 | 0.708935
973.0326 | 0.678654
973.5147 | 0.78484
973.9968 | 1.395584
974.4789 | 1.832165
974.9611 | 1.268745
975.4432 | 0.293007
975.9253 | 0.132046
976.4074 | 0.044284999
976.8895 | 0.289307
977.3716 | 1.358921
977.8538 | 2.176929
978.3359 | 1.116913
978.818 | 0.705376
979.3001 | 1.301262
979.7822 | 0.889626
980.2643 | 0.259323
980.7465 | 0.334396
981.2286 | 0.62524
981.7107 | 0.386292
982.1928 | 0.105133
982.6749 | 0.327412
983.157 | 0.327339
983.6392 | 0.349586
984.1213 | 0.409668
984.6034 | 0.626621
985.0855 | 1.061546
985.5676 | 1.414791
986.0497 | 1.364349
986.5319 | 1.03574
987.014 | 0.932537
987.4961 | 1.105434
987.9782 | 1.089413
988.4603 | 0.824299
988.9424 | 0.433651
989.4246 | 0.165287
989.9067 | 0.582478
990.3888 | 0.245857
990.8709 | 0.779202
991.353 | 1.485157
991.8351 | 1.902004
992.3173 | 1.901955
992.7994 | 1.105961
993.2815 | 0.433376
993.7636 | 0.422932
994.2457 | 0.752453
994.7278 | 0.950165
995.21 | 1.005875
995.6921 | 1.089439
996.1742 | 1.281704
996.6563 | 1.389889
997.1384 | 1.41053
997.6205 | 1.313011
998.1027 | 0.857658
998.5848 | 0.360115
999.0669 | 0.416359
999.549 | 1.133526
1000.031 | 1.792873
1000.513 | 2.396019
1000.995 | 2.677574
1001.477 | 2.151825
1001.96 | 1.585098
1002.442 | 1.878994
1002.924 | 2.612442
1003.406 | 2.598938
1003.888 | 1.467335
1004.37 | 0.749237
1004.852 | 1.791439
1005.334 | 2.872879
1005.817 | 2.456223
1006.299 | 1.622475
1006.781 | 1.873146
1007.263 | 3.008011
1007.745 | 3.860985
1008.227 | 3.967983
1008.709 | 3.938816
1009.191 | 4.34
1009.673 | 4.791424
1010.156 | 4.718391
1010.638 | 4.434734
1011.12 | 4.641415
1011.602 | 5.299194
1012.084 | 5.750927
1012.566 | 5.648693
1013.048 | 5.31181
1013.53 | 5.035786
1014.013 | 4.808151
1014.495 | 4.579746
1014.977 | 4.382488
1015.459 | 4.457108
1015.941 | 4.837543
1016.423 | 5.218807
1016.905 | 5.420162
1017.387 | 5.394199
1017.869 | 4.933083
1018.352 | 4.196072
1018.834 | 3.774391
1019.316 | 3.653648
1019.798 | 3.671753
1020.28 | 3.78009
1020.762 | 3.81583
1021.244 | 3.660999
1021.726 | 3.355392
1022.208 | 2.88673
1022.691 | 2.273037
1023.173 | 1.961552
1023.655 | 1.916161
1024.137 | 2.091492
1024.619 | 2.487045
1025.101 | 2.780693
1025.583 | 2.630447
1026.065 | 2.206123
1026.547 | 1.902493
1027.03 | 1.702778
1027.512 | 1.752041
1027.994 | 2.055313
1028.476 | 2.040966
1028.958 | 1.408085
1029.44 | 0.860111
1029.922 | 1.052837
1030.404 | 1.750671
1030.887 | 2.19912
1031.369 | 2.362114
1031.851 | 2.430016
1032.333 | 2.367897
1032.815 | 2.308495
1033.297 | 2.278553
1033.779 | 2.255817
1034.261 | 2.241776
1034.744 | 2.37886
1035.226 | 2.33709
1035.708 | 2.621292
1036.19 | 2.890873
1036.672 | 3.345261
1037.154 | 3.348793
1037.636 | 2.34956
1038.118 | 1.304947
1038.6 | 1.159691
1039.083 | 1.668571
1039.565 | 1.784889
1040.047 | 1.196163
1040.529 | 1.011379
1041.011 | 1.592133
1041.493 | 2.067261
1041.975 | 2.062305
1042.457 | 1.921642
1042.939 | 1.848835
1043.422 | 1.86845
1043.904 | 2.121288
1044.386 | 2.894524
1044.868 | 3.201668
1045.35 | 2.454304
1045.832 | 1.944687
1046.314 | 2.374348
1046.796 | 2.938557
1047.279 | 2.769386
1047.761 | 2.115471
1048.243 | 1.987469
1048.725 | 2.758362
1049.207 | 3.226177
1049.689 | 2.783726
1050.171 | 2.589706
1050.653 | 3.349743
1051.135 | 4.280247
1051.618 | 4.682854
1052.1 | 4.675064
1052.582 | 4.749996
1053.064 | 5.045929
1053.546 | 5.173962
1054.028 | 4.756859
1054.51 | 4.528679
1054.992 | 5.035278
1055.474 | 5.652744
1055.957 | 5.757565
1056.439 | 5.494461
1056.921 | 5.376762
1057.403 | 5.526531
1057.885 | 5.698692
1058.367 | 5.888435
1058.849 | 6.010918
1059.331 | 5.944607
1059.814 | 5.862568
1060.296 | 6.033272
1060.778 | 6.290936
1061.26 | 6.152409
1061.742 | 5.45063
1062.224 | 4.886112
1062.706 | 4.795635
1063.188 | 4.779434
1063.671 | 4.764225
1064.153 | 4.664558
1064.635 | 4.252056
1065.117 | 3.675354
1065.599 | 3.282146
1066.081 | 3.146061
1066.563 | 3.188145
1067.045 | 3.675198
1067.527 | 3.955986
1068.01 | 3.404594
1068.492 | 2.78056
1068.974 | 2.979397
1069.456 | 3.621754
1069.938 | 3.725109
1070.42 | 3.063313
1070.902 | 2.109585
1071.384 | 0.505764
1071.866 | 0.642784
1072.349 | 0.641529
1072.831 | 0.107925
1073.313 | 0.795013
1073.795 | 1.66922
1074.277 | 1.739643
1074.759 | 0.957268
1075.241 | 0.59182
1075.723 | 1.684242
1076.206 | 2.5938
1076.688 | 2.215546
1077.17 | 1.636524
1077.652 | 1.876503
1078.134 | 2.498268
1078.616 | 2.621796
1079.098 | 2.131603
1079.58 | 1.662151
1080.062 | 1.547531
1080.545 | 1.429001
1081.027 | 0.944607
1081.509 | 0.582649
1081.991 | 0.847298
1082.473 | 1.392117
1082.955 | 1.822041
1083.437 | 2.023617
1083.919 | 1.796848
1084.401 | 0.736046
1084.884 | 0.126472
1085.366 | 1.108292
1085.848 | 2.147823
1086.33 | 2.154461
1086.812 | 1.645512
1087.294 | 1.169472
1087.776 | 0.852451
1088.258 | 0.773247
1088.74 | 0.991814
1089.223 | 1.298431
1089.705 | 1.88253
1090.187 | 2.210274
1090.669 | 1.680698
1091.151 | 0.955063
1091.633 | 0.810654
1092.115 | 1.078716
1092.597 | 1.043068
1093.08 | 0.454136
1093.562 | 0.187187
1094.044 | 1.036587
1094.526 | 1.714417
1095.008 | 1.245762
1095.49 | 0.566811
1095.972 | 0.660786
1096.454 | 1.254929
1096.937 | 1.745895
1097.419 | 2.042309
1097.901 | 1.936069
1098.383 | 0.491768
1098.865 | 0.25193
1099.347 | 1.281399
1099.829 | 2.956352
1100.311 | 3.185368
1100.793 | 2.534508
1101.276 | 1.926861
1101.758 | 1.493038
1102.24 | 1.233604
1102.722 | 1.136539
1103.204 | 1.233658
1103.686 | 1.706875
1104.168 | 2.175556
1104.65 | 2.625111
1105.132 | 2.820927
1105.615 | 2.172672
1106.097 | 0.915524
1106.579 | 0.556606
1107.061 | 2.001282
1107.543 | 2.894962
1108.025 | 2.354321
1108.507 | 1.854908
1108.989 | 2.065929
1109.472 | 2.498371
1109.954 | 2.875355
1110.436 | 3.071419
1110.918 | 2.668411
1111.4 | 1.333862
1111.882 | 0.427959
1112.364 | 0.180408
1112.846 | 0.192776
1113.328 | 0.666473
1113.811 | 1.07814
1114.293 | 0.886032
1114.775 | 0.443039
1115.257 | 0.562023
1115.739 | 0.421204
1116.221 | 0.209789
1116.703 | 0.656681
1117.185 | 0.180111
1117.667 | 0.666885
1118.15 | 1.337788
1118.632 | 2.015511
1119.114 | 2.470165
1119.596 | 2.326305
1120.078 | 1.622341
1120.56 | 0.929562
1121.042 | 0.079333998
1121.524 | 0.335884
1122.007 | 0.232918
1122.489 | 0.246956
1122.971 | 1.384617
1123.453 | 2.286724
1123.935 | 1.885918
1124.417 | 2.273129
1124.899 | 2.132801
1125.381 | 1.381371
1125.864 | 1.441513
1126.346 | 0.132168
1126.828 | 0.714798
1127.31 | 0.603893
1127.792 | 0.033356
1128.274 | 1.063282
1128.756 | 2.030785
1129.238 | 1.914848
1129.72 | 0.721451
1130.203 | 0.081378996
1130.685 | 0.045070998
1131.167 | 0.546257
1131.649 | 1.664318
1132.131 | 2.314362
1132.613 | 1.883278
1133.095 | 1.190166
1133.577 | 1.356773
1134.059 | 2.0285
1134.542 | 1.71291
1135.024 | 0.515068
1135.506 | 0.323723
1135.988 | 0.689499
1136.47 | 0.427509
1136.952 | 0.504482
1137.434 | 1.538887
1137.916 | 2.239811
1138.399 | 2.580818
1138.881 | 2.321949
1139.363 | 1.69698
1139.845 | 1.537498
1140.327 | 1.765202
1140.809 | 1.928726
1141.291 | 1.942623
1141.773 | 1.978252
1142.255 | 2.135975
1142.738 | 2.195171
1143.22 | 1.750557
1143.702 | 1.840363
1144.184 | 1.139633
1144.666 | 1.386795
1145.148 | 1.108395
1145.63 | 0.433487
1146.112 | 0.097401001
1146.594 | 0.328331
1147.077 | 0.74596
1147.559 | 1.189476
1148.041 | 1.490345
1148.523 | 1.321564
1149.005 | 1.052551
1149.487 | 1.267879
1149.969 | 1.655029
1150.451 | 1.552189
1150.934 | 0.942589
1151.416 | 0.281757
1151.898 | 0.335613
1152.38 | 0.553749
1152.862 | 0.306141
1153.344 | 1.085621
1153.826 | 0.872963
1154.308 | 0.273159
1154.791 | 0.227718
1155.273 | 0.492599
1155.755 | 0.313091
1156.237 | 0.376125
1156.719 | 0.918167
1157.201 | 1.141045
1157.683 | 1.233337
1158.165 | 1.245975
1158.647 | 1.157902
1159.13 | 0.866871
1159.612 | 0.522205
1160.094 | 0.275848
1160.576 | 0.147442
1161.058 | 0.245075
1161.54 | 0.731285
1162.022 | 1.144321
1162.504 | 1.308224
1162.986 | 1.673424
1163.469 | 2.639832
1163.951 | 3.499939
1164.433 | 3.752396
1164.915 | 3.469357
1165.397 | 2.708542
1165.879 | 1.374504
1166.361 | 0.699928
1166.843 | 0.909534
1167.325 | 0.9482
1167.808 | 0.604225
1168.29 | 0.338284
1168.772 | 0.415005
1169.254 | 0.69912
1169.736 | 1.063732
1170.218 | 1.449856
1170.7 | 1.525581
1171.182 | 1.31002
1171.665 | 1.749607
1172.147 | 2.857403
1172.629 | 3.193218
1173.111 | 2.373043
1173.593 | 1.420238
1174.075 | 1.030449
1174.557 | 0.963818
1175.039 | 0.793583
1175.521 | 0.671539
1176.004 | 1.226757
1176.486 | 2.148174
1176.968 | 2.386242
1177.45 | 1.978065
1177.932 | 1.715519
1178.414 | 1.885864
1178.896 | 2.199734
1179.378 | 2.501926
1179.86 | 2.656582
1180.343 | 2.38969
1180.825 | 1.957485
1181.307 | 1.707085
1181.789 | 1.551609
1182.271 | 1.183651
1182.753 | 0.697838
1183.235 | 0.660793
1183.717 | 1.371494
1184.2 | 1.919701
1184.682 | 1.554585
1185.164 | 1.186798
1185.646 | 1.430321
1186.128 | 1.787746
1186.61 | 1.920597
1187.092 | 1.820702
1187.574 | 1.447151
1188.057 | 0.817173
1188.539 | 0.438015
1189.021 | 0.612511
1189.503 | 0.692902
1189.985 | 0.44997
1190.467 | 0.311642
1190.949 | 0.452621
1191.431 | 0.73328
1191.913 | 1.089554
1192.396 | 1.469688
1192.878 | 1.734989
1193.36 | 1.826172
1193.842 | 1.906052
1194.324 | 2.031303
1194.806 | 2.144512
1195.288 | 2.22385
1195.77 | 2.163494
1196.252 | 1.873257
1196.735 | 1.597805
1197.217 | 1.66153
1197.699 | 1.899181
1198.181 | 1.72263
1198.663 | 1.192268
1199.145 | 0.765152
1199.627 | 0.498222
1200.109 | 0.854427
1200.592 | 1.831009
1201.074 | 2.254707
1201.556 | 1.416607
1202.038 | 0.301422
1202.52 | 0.018353
1203.002 | 0.190369
1203.484 | 0.70974
1203.966 | 1.303516
1204.448 | 1.4818
1204.931 | 1.371479
1205.413 | 1.418842
1205.895 | 1.704857
1206.377 | 1.952183
1206.859 | 2.051331
1207.341 | 1.971813
1207.823 | 1.455967
1208.305 | 1.029049
1208.787 | 1.08054
1209.27 | 1.391712
1209.752 | 1.886669
1210.234 | 2.37215
1210.716 | 2.430447
1211.198 | 1.920509
1211.68 | 1.623276
1212.162 | 1.917572
1212.644 | 2.000034
1213.127 | 1.566105
1213.609 | 1.197197
1214.091 | 1.199188
1214.573 | 1.228836
1215.055 | 0.890572
1215.537 | 1.000187
1216.019 | 1.072102
1216.501 | 0.986351
1216.984 | 1.311306
1217.466 | 1.345142
1217.948 | 1.271164
1218.43 | 1.066364
1218.912 | 0.956116
1219.394 | 1.056538
1219.876 | 1.221275
1220.358 | 1.27037
1220.84 | 1.310337
1221.323 | 1.827179
1221.805 | 2.497387
1222.287 | 1.943611
1222.769 | 0.554073
1223.251 | 0.053226002
1223.733 | 0.278942
1224.215 | 0.475529
1224.697 | 0.028198
1225.179 | 0.362251
1225.662 | 0.01479
1226.144 | 0.55238
1226.626 | 1.064228
1227.108 | 1.376301
1227.59 | 1.133842
1228.072 | 0.683506
1228.554 | 0.637455
1229.036 | 0.989113
1229.519 | 1.222321
1230.001 | 1.129021
1230.483 | 1.125568
1230.965 | 1.494614
1231.447 | 1.706821
1231.929 | 1.325924
1232.411 | 1.047493
1232.893 | 1.456154
1233.375 | 2.091328
1233.858 | 2.321697
1234.34 | 2.171047
1234.822 | 1.825832
1235.304 | 1.226097
1235.786 | 0.652843
1236.268 | 0.047230002
1236.75 | 0.0062370002
1237.232 | 0.714668
1237.714 | 1.284035
1238.197 | 1.101936
1238.679 | 0.568264
1239.161 | 0.193195
1239.643 | 0.031897999
1240.125 | 0.179977
1240.607 | 0.188438
1241.089 | 0.245518
1241.571 | 0.976212
1242.054 | 1.576202
1242.536 | 1.892029
1243.018 | 1.729424
1243.5 | 0.899704
1243.982 | 0.219013
1244.464 | 0.44669
1244.946 | 0.87278
1245.428 | 0.928646
1245.91 | 0.965984
1246.393 | 1.621841
1246.875 | 2.388828
1247.357 | 2.17411
1247.839 | 1.01273
1248.321 | 0.40398
1248.803 | 1.023026
1249.285 | 1.202869
1249.767 | 0.29953
1250.25 | 0.13316
1250.732 | 0.461613
1251.214 | 1.2514
1251.696 | 1.804695
1252.178 | 2.126911
1252.66 | 2.195896
1253.142 | 2.061615
1253.624 | 1.951756
1254.106 | 1.87038
1254.589 | 2.222317
1255.071 | 2.948799
1255.553 | 2.849892
1256.035 | 1.677448
1256.517 | 0.766201
1256.999 | 0.801964
1257.481 | 1.158661
1257.963 | 1.233879
1258.445 | 1.15847
1258.928 | 1.039829
1259.41 | 0.934029
1259.892 | 0.948521
1260.374 | 1.022106
1260.856 | 0.957932
1261.338 | 0.813351
1261.82 | 1.015881
1262.302 | 1.885807
1262.785 | 2.249702
1263.267 | 1.188782
1263.749 | 0.29155
1264.231 | 0.323811
1264.713 | 0.550011
1265.195 | 0.597271
1265.677 | 0.595722
1266.159 | 0.668522
1266.641 | 0.844769
1267.124 | 1.352955
1267.606 | 2.322006
1268.088 | 2.398983
1268.57 | 2.611561
1269.052 | 2.868202
1269.534 | 2.210838
1270.016 | 2.605816
1270.498 | 1.66301
1270.98 | 0.681664
1271.463 | 0.968132
1271.945 | 1.718632
1272.427 | 1.643509
1272.909 | 1.154846
1273.391 | 0.977085
1273.873 | 0.937733
1274.355 | 0.552097
1274.837 | 0.04174
1275.32 | 0.273129
1275.802 | 0.0041470001
1276.284 | 0.387791
1276.766 | 0.766663
1277.248 | 1.114216
1277.73 | 1.603218
1278.212 | 1.83617
1278.694 | 1.435535
1279.177 | 0.875736
1279.659 | 0.370758
1280.141 | 0.118103
1280.623 | 0.569714
1281.105 | 1.327171
1281.587 | 1.993549
1282.069 | 2.432037
1282.551 | 2.471489
1283.033 | 2.079834
1283.516 | 1.616295
1283.998 | 1.521774
1284.48 | 1.353413
1284.962 | 0.79435
1285.444 | 0.236454
1285.926 | 0.0038149999
1286.408 | 0
##END=