## Arcanite (K2SO4)
121.737 | 0
122.22 | 10.60901
122.702 | 31.76343
123.184 | 45.96552
123.666 | 40.51355
124.148 | 15.19299
124.63 | 0.76624
125.112 | 7.58826
125.594 | 5.93079
126.076 | 3.94507
126.559 | 21.86401
127.041 | 46.70715
127.523 | 81.29114
128.005 | 122.7043
128.487 | 162.3931
128.969 | 198.4845
129.451 | 235.8724
129.933 | 288.2133
130.415 | 354.8718
130.898 | 412.4414
131.38 | 447.557
131.862 | 460.8223
132.344 | 454.0908
132.826 | 422.5145
133.308 | 374.3267
133.79 | 330.6794
134.272 | 290.9142
134.755 | 258.8457
135.237 | 239.3829
135.719 | 233.0214
136.201 | 232.3656
136.683 | 236.0841
137.165 | 243.9518
137.647 | 254.9103
138.129 | 270.7183
138.611 | 286.9147
139.094 | 298.7729
139.576 | 307.0962
140.058 | 307.8439
140.54 | 295.7268
141.022 | 264.092
141.504 | 247.0922
141.986 | 248.907
142.468 | 263.8567
142.951 | 276.3134
143.433 | 282.5952
143.915 | 292.0056
144.397 | 310.7316
144.879 | 346.3221
145.361 | 375.7393
145.843 | 395.7012
146.325 | 407.5217
146.807 | 419.4569
147.29 | 433.1521
147.772 | 445.8821
148.254 | 456.0713
148.736 | 458.4984
149.218 | 463.8956
149.7 | 474.0247
150.182 | 489.1176
150.664 | 505.8452
151.146 | 528.4875
151.629 | 551.2249
152.111 | 568.384
152.593 | 575.3342
153.075 | 580.6697
153.557 | 587.6819
154.039 | 599.0676
154.521 | 603.3733
155.003 | 588.8069
155.486 | 567.5933
155.968 | 559.0747
156.45 | 584.342
156.932 | 610.0002
157.414 | 619.7288
157.896 | 597.5386
158.378 | 585.1265
158.86 | 598.8457
159.342 | 631.1079
159.825 | 662.2354
160.307 | 681.8018
160.789 | 699.7688
161.271 | 722.9536
161.753 | 753.5842
162.235 | 788.9658
162.717 | 829.7102
163.199 | 875.1353
163.682 | 921.0801
164.164 | 966.3179
164.646 | 1011.084
165.128 | 1054.902
165.61 | 1089.411
166.092 | 1129.719
166.574 | 1192.689
167.056 | 1278.573
167.538 | 1354.022
168.021 | 1414.877
168.503 | 1450.038
168.985 | 1441.538
169.467 | 1359.297
169.949 | 1244.346
170.431 | 1124.405
170.913 | 998.9143
171.395 | 884.0442
171.877 | 796.0085
172.36 | 729.3418
172.842 | 672.4612
173.324 | 616.1436
173.806 | 567.656
174.288 | 539.2861
174.77 | 536.1934
175.252 | 541.9849
175.734 | 542.0076
176.217 | 537.0093
176.699 | 530.4099
177.181 | 522.4226
177.663 | 514.5374
178.145 | 509.6401
178.627 | 509.1104
179.109 | 510.5859
179.591 | 507.8428
180.073 | 504.1316
180.556 | 501.3821
181.038 | 503.3823
181.52 | 507.6306
182.002 | 507.7336
182.484 | 499.8037
182.966 | 487.9512
183.448 | 480.4963
183.93 | 477.5745
184.413 | 475.5139
184.895 | 471.4753
185.377 | 465.5823
185.859 | 458.5317
186.341 | 448.9561
186.823 | 438.5601
187.305 | 435.2585
187.787 | 440.5901
188.269 | 443.3704
188.752 | 426.8362
189.234 | 392.2405
189.716 | 359.1475
190.198 | 334.7686
190.68 | 318.2908
191.162 | 305.8684
191.644 | 297.7126
192.126 | 292.9678
192.608 | 291.8535
193.091 | 294.5032
193.573 | 295.7207
194.055 | 293.9795
194.537 | 289.1743
195.019 | 278.1289
195.501 | 259.2722
195.983 | 236.5957
196.465 | 215.5171
196.948 | 195.1555
197.43 | 183.0205
197.912 | 188.8274
198.394 | 213.2449
198.876 | 226.0959
199.358 | 222.0569
199.84 | 206.6736
200.322 | 193.6494
200.804 | 182.5198
201.287 | 175.8259
201.769 | 176.4143
202.251 | 184.9932
202.733 | 195.2134
203.215 | 209.1733
203.697 | 223.4832
204.179 | 221.6245
204.661 | 198.9587
205.144 | 172.6445
205.626 | 156.3015
206.108 | 151.3691
206.59 | 149.468
207.072 | 149.5962
207.554 | 151.6624
208.036 | 154.7214
208.518 | 158.3137
209 | 163.7788
209.483 | 174.0623
209.965 | 191.3801
210.447 | 203.9875
210.929 | 208.3972
211.411 | 204.7761
211.893 | 200.8479
212.375 | 194.9165
212.857 | 191.0251
213.339 | 194.6636
213.822 | 208.7349
214.304 | 222.8271
214.786 | 234.2844
215.268 | 243.0474
215.75 | 251.6616
216.232 | 261.3525
216.714 | 269.7576
217.196 | 271.9602
217.679 | 262.4937
218.161 | 257.0557
218.643 | 261.8799
219.125 | 278.5129
219.607 | 296.2202
220.089 | 316.1965
220.571 | 336.3162
221.053 | 353.6509
221.535 | 367.4241
222.018 | 379.5334
222.5 | 389.7712
222.982 | 397.4502
223.464 | 406.8818
223.946 | 419.7346
224.428 | 433.8835
224.91 | 445.7214
225.392 | 454.4844
225.875 | 459.9705
226.357 | 461.1555
226.839 | 455.8274
227.321 | 453.4512
227.803 | 453.3254
228.285 | 456.3923
228.767 | 466.6272
229.249 | 493.5569
229.731 | 514.5435
230.214 | 518.2568
230.696 | 496.1208
231.178 | 475.0615
231.66 | 456.7527
232.142 | 440.272
232.624 | 421.7061
233.106 | 398.6458
233.588 | 375.8618
234.07 | 355.6082
234.553 | 339.5791
235.035 | 323.864
235.517 | 310.3096
235.999 | 297.0737
236.481 | 275.5537
236.963 | 239.6011
237.445 | 203.5859
237.927 | 175.686
238.41 | 156.6558
238.892 | 142.0044
239.374 | 132.8452
239.856 | 128.4578
240.338 | 125.4473
240.82 | 126.8777
241.302 | 125.8992
241.784 | 117.1038
242.266 | 93.42334
242.749 | 76.74097
243.231 | 71.04395
243.713 | 74.25854
244.195 | 73.2832
244.677 | 65.48022
245.159 | 56.70288
245.641 | 51.34644
246.123 | 52.33496
246.606 | 50.56079
247.088 | 43.27222
247.57 | 31.48608
248.052 | 25.14966
248.534 | 25.93433
249.016 | 30.05176
249.498 | 36.98047
249.98 | 51.19141
250.462 | 54.77393
250.945 | 39.73779
251.427 | 9.1958
251.909 | 2.97437
252.391 | 13.12329
252.873 | 35.19458
253.355 | 45.55884
253.837 | 41.07324
254.319 | 33.45044
254.801 | 21.83008
255.284 | 6.04443
255.766 | 5.55298
256.248 | 13.82495
256.73 | 15.3689
257.212 | 5.0144
257.694 | 26.0061
258.176 | 43.22363
258.658 | 36.51294
259.141 | 8.67383
259.623 | 5.47534
260.105 | 4.83862
260.587 | 5.43799
261.069 | 24.34717
261.551 | 58.41235
262.033 | 83.67188
262.515 | 95.07397
262.997 | 93.04175
263.48 | 86.11914
263.962 | 71.38477
264.444 | 56.68262
264.926 | 50.01733
265.408 | 54.44873
265.89 | 56.68726
266.372 | 53.21143
266.854 | 44.73242
267.337 | 39.03149
267.819 | 35.40723
268.301 | 35.99512
268.783 | 46.28613
269.265 | 72.01514
269.747 | 84.15283
270.229 | 72.73682
270.711 | 40.92969
271.193 | 20.5625
271.676 | 13.6377
272.158 | 11.39746
272.64 | 6.02637
273.122 | 3.2251
273.604 | 11.89551
274.086 | 21.14355
274.568 | 29.31299
275.05 | 23.39551
275.532 | 0.7207
276.015 | 27.35791
276.497 | 41.11035
276.979 | 40.08203
277.461 | 36.19287
277.943 | 32.17627
278.425 | 28.35449
278.907 | 21.68994
279.389 | 10.12549
279.872 | 0.5127
280.354 | 2.98731
280.836 | 3.10596
281.318 | 3.25586
281.8 | 9.16943
282.282 | 28.74902
282.764 | 34.32227
283.246 | 25.07617
283.728 | 10.05225
284.211 | 7.6294
284.693 | 27.54541
285.175 | 34.85205
285.657 | 22.24121
286.139 | 2.29785
286.621 | 17.96631
287.103 | 25.00488
287.585 | 26.44775
288.067 | 21.46973
288.55 | 11.35596
289.032 | 6.53027
289.514 | 11.68457
289.996 | 21.19824
290.478 | 23.42236
290.96 | 18.31152
291.442 | 7.2749
291.924 | 15.39307
292.407 | 44.97754
292.889 | 61.22266
293.371 | 56.87305
293.853 | 40.23438
294.335 | 21.76855
294.817 | 1.94775
295.299 | 10.78662
295.781 | 4.64111
296.263 | 13.4502
296.746 | 24.42188
297.228 | 23.15039
297.71 | 15.87744
298.192 | 10.37158
298.674 | 6.67188
299.156 | 4.229
299.638 | 0.61768
300.12 | 1.99365
300.603 | 1.71631
301.085 | 16.15088
301.567 | 31.5332
302.049 | 34.02002
302.531 | 26.59912
303.013 | 22.30518
303.495 | 33.54639
303.977 | 51.68213
304.459 | 65.50684
304.942 | 75.02002
305.424 | 75.63135
305.906 | 54.69385
306.388 | 19.75684
306.87 | 6.9126
307.352 | 7.9292
307.834 | 2.92871
308.316 | 13.10596
308.799 | 21.6792
309.281 | 26.96289
309.763 | 27.05371
310.245 | 23.12256
310.727 | 17.24463
311.209 | 4.16309
311.691 | 6.7876
312.173 | 5.72754
312.655 | 12.76807
313.138 | 26.56787
313.62 | 18.43652
314.102 | 1.58496
314.584 | 16.20752
315.066 | 12.20654
315.548 | 5.55664
316.03 | 6.46826
316.512 | 17.99072
316.994 | 25.28613
317.477 | 19.42529
317.959 | 6.83838
318.441 | 3.87256
318.923 | 8.92432
319.405 | 12.59473
319.887 | 16.78076
320.369 | 21.87793
320.851 | 25.66357
321.334 | 26.78369
321.816 | 26.68164
322.298 | 26.82764
322.78 | 28.01562
323.262 | 29.2251
323.744 | 30.46875
324.226 | 31.81104
324.708 | 32.46338
325.19 | 29.64648
325.673 | 27.78564
326.155 | 30.35156
326.637 | 49.37646
327.119 | 59.729
327.601 | 52.73486
328.083 | 29.18115
328.565 | 15.47119
329.047 | 15.63721
329.529 | 22.78174
330.012 | 33.19922
330.494 | 54.14062
330.976 | 64.72119
331.458 | 59.12891
331.94 | 40.37402
332.422 | 24.31689
332.904 | 9.16406
333.386 | 0.89258
333.869 | 4.58301
334.351 | 29.18896
334.833 | 41.62451
335.315 | 33.17969
335.797 | 13.17432
336.279 | 13.03418
336.761 | 43.0542
337.243 | 71.22119
337.725 | 79.09717
338.208 | 62.37988
338.69 | 46.78955
339.172 | 31.90723
339.654 | 20.5083
340.136 | 19.28613
340.618 | 30.11182
341.1 | 43.79688
341.582 | 59.64404
342.065 | 77.37598
342.547 | 78.61084
343.029 | 59.20898
343.511 | 33.52002
343.993 | 22.12207
344.475 | 24.20654
344.957 | 29.90479
345.439 | 38.41016
345.921 | 48.05029
346.404 | 51.03857
346.886 | 46.42725
347.368 | 38.77881
347.85 | 32.82764
348.332 | 28.45801
348.814 | 24.16992
349.296 | 18.14453
349.778 | 12.75537
350.261 | 13.23779
350.743 | 19.43994
351.225 | 25.71924
351.707 | 25.14648
352.189 | 21.55713
352.671 | 22.40381
353.153 | 32.34814
353.635 | 44.91602
354.117 | 54.43799
354.6 | 60.25684
355.082 | 61.06836
355.564 | 50.45654
356.046 | 36.60449
356.528 | 27.75781
357.01 | 24.2666
357.492 | 28.78174
357.974 | 51.35791
358.456 | 84.85791
358.939 | 109.311
359.421 | 113.144
359.903 | 105.355
360.385 | 88.28662
360.867 | 55.65332
361.349 | 33.18115
361.831 | 39.68359
362.313 | 61.24268
362.796 | 74.83838
363.278 | 63.18408
363.76 | 51.62354
364.242 | 50.2207
364.724 | 60.31592
365.206 | 73.47266
365.688 | 100.6528
366.17 | 125.9023
366.652 | 131.7554
367.135 | 88.96924
367.617 | 55.25586
368.099 | 43.67334
368.581 | 55.41211
369.063 | 66.44971
369.545 | 78.76953
370.027 | 89.38867
370.509 | 96.36621
370.992 | 97.59766
371.474 | 96.44482
371.956 | 91.85596
372.438 | 84.25781
372.92 | 77.29932
373.402 | 72.26514
373.884 | 65.70557
374.366 | 53.44238
374.848 | 32.42432
375.331 | 20.3916
375.813 | 20.36182
376.295 | 28.77393
376.777 | 39.42188
377.259 | 53.9917
377.741 | 62.47852
378.223 | 53.33545
378.705 | 27.25879
379.187 | 25.87939
379.67 | 56.21484
380.152 | 92.81201
380.634 | 99.86914
381.116 | 79.16943
381.598 | 53.75293
382.08 | 29.73584
382.562 | 8.40381
383.044 | 5.8501
383.527 | 12.72461
384.009 | 17.14062
384.491 | 24.43115
384.973 | 32.95801
385.455 | 38.29688
385.937 | 37.32275
386.419 | 34.93848
386.901 | 38.87109
387.383 | 47.31201
387.866 | 50.41211
388.348 | 37.33789
388.83 | 17.3457
389.312 | 0.32617
389.794 | 12.24463
390.276 | 19.82666
390.758 | 19.06641
391.24 | 13.03711
391.722 | 9.36084
392.205 | 19.87549
392.687 | 28.13135
393.169 | 20.81934
393.651 | 9.84961
394.133 | 32.94482
394.615 | 37.3833
395.097 | 28.62354
395.579 | 13.47607
396.062 | 21.21289
396.544 | 47.84521
397.026 | 51.375
397.508 | 27.68311
397.99 | 23.4209
398.472 | 62.84375
398.954 | 110.9976
399.436 | 141.2793
399.918 | 131.9102
400.401 | 134.7573
400.883 | 150.9517
401.365 | 181.7021
401.847 | 237.5
402.329 | 325.0381
402.811 | 428.7944
403.293 | 544.9722
403.775 | 679.4858
404.258 | 798.6733
404.74 | 894.7524
405.222 | 979.9263
405.704 | 1073.256
406.186 | 1172.98
406.668 | 1291.246
407.15 | 1435.432
407.632 | 1602.142
408.114 | 1789.338
408.597 | 2000.952
409.079 | 2217.706
409.561 | 2421.051
410.043 | 2610.472
410.525 | 2775.209
411.007 | 2897.14
411.489 | 3002.981
411.971 | 3135.131
412.454 | 3295.405
412.936 | 3491.741
413.418 | 3718.053
413.9 | 3989.753
414.382 | 4338.338
414.864 | 4804.213
415.346 | 5288.467
415.828 | 5869.173
416.31 | 6431.245
416.793 | 6657.253
417.275 | 6274.309
417.757 | 5576.371
418.239 | 4697.352
418.721 | 3610.002
419.203 | 2615.809
419.685 | 1844.961
420.167 | 1256.585
420.649 | 820.0767
421.132 | 602.8657
421.614 | 454.7061
422.096 | 335.6143
422.578 | 243.2236
423.06 | 193.7827
423.542 | 238.3594
424.024 | 294.0576
424.506 | 307.877
424.989 | 236.6646
425.471 | 184.7295
425.953 | 158.1577
426.435 | 153.666
426.917 | 162.8252
427.399 | 193.959
427.881 | 224.2808
428.363 | 242.8643
428.845 | 245.4341
429.328 | 261.9824
429.81 | 298.9019
430.292 | 339.2324
430.774 | 352.9609
431.256 | 336.5078
431.738 | 332.3867
432.22 | 357.6289
432.702 | 404.0454
433.184 | 442.7129
433.667 | 474.0488
434.149 | 499.3403
434.631 | 515.4634
435.113 | 525.9976
435.595 | 541.5654
436.077 | 563.4912
436.559 | 592.7769
437.041 | 635.9302
437.524 | 689.3169
438.006 | 739.2285
438.488 | 768.1748
438.97 | 795.0537
439.452 | 845.9468
439.934 | 927.5869
440.416 | 997.3296
440.898 | 1015.558
441.38 | 1009.789
441.863 | 1015.991
442.345 | 1053.6
442.827 | 1098.673
443.309 | 1146.123
443.791 | 1195.444
444.273 | 1237.772
444.755 | 1270.131
445.237 | 1294.671
445.72 | 1312.688
446.202 | 1324.781
446.684 | 1332.639
447.166 | 1328.399
447.648 | 1320.114
448.13 | 1327.789
448.612 | 1369.367
449.094 | 1399.188
449.576 | 1397.668
450.059 | 1360.238
450.541 | 1340.891
451.023 | 1346.46
451.505 | 1357.977
451.987 | 1354.898
452.469 | 1336.844
452.951 | 1317.21
453.433 | 1296.208
453.915 | 1277.119
454.398 | 1269.127
454.88 | 1272.164
455.362 | 1286.008
455.844 | 1319.556
456.326 | 1363.977
456.808 | 1392.322
457.29 | 1401.492
457.772 | 1397.369
458.255 | 1377.315
458.737 | 1348.67
459.219 | 1328.974
459.701 | 1341.376
460.183 | 1355.844
460.665 | 1342.857
461.147 | 1303.627
461.629 | 1262.887
462.111 | 1241.737
462.594 | 1221.449
463.076 | 1184.26
463.558 | 1105.874
464.04 | 1039.807
464.522 | 1010.592
465.004 | 1004.762
465.486 | 989.6045
465.968 | 948.7129
466.451 | 909.5981
466.933 | 884.0308
467.415 | 876.8384
467.897 | 862.7031
468.379 | 833.2822
468.861 | 800.6797
469.343 | 780.4404
469.825 | 784.1514
470.307 | 777.5396
470.79 | 751.9961
471.272 | 712.6382
471.754 | 676.9385
472.236 | 644.1924
472.718 | 621.8159
473.2 | 621.8608
473.682 | 640.5396
474.164 | 641.4233
474.647 | 620.3638
475.129 | 591.3013
475.611 | 568.7896
476.093 | 552.8481
476.575 | 543.9956
477.057 | 544.0547
477.539 | 550.3867
478.021 | 561.6431
478.503 | 577.3892
478.986 | 592.4927
479.468 | 598.9194
479.95 | 604.8027
480.432 | 618.1069
480.914 | 640.5322
481.396 | 672.2637
481.878 | 717.7744
482.36 | 772.458
482.842 | 828.3823
483.325 | 870.4165
483.807 | 923.355
484.289 | 1000.899
484.771 | 1109.766
485.253 | 1209.167
485.735 | 1287.258
486.217 | 1360.108
486.699 | 1439.057
487.182 | 1514.841
487.664 | 1619.839
488.146 | 1765.092
488.628 | 1935.375
489.11 | 2091.386
489.592 | 2229.337
490.074 | 2364.55
490.556 | 2504.617
491.038 | 2648.324
491.521 | 2784.63
492.003 | 2908.996
492.485 | 3026.745
492.967 | 3146.714
493.449 | 3268.853
493.931 | 3379.878
494.413 | 3469.935
494.895 | 3558.562
495.377 | 3680.057
495.86 | 3824.862
496.342 | 3959.883
496.824 | 4080.662
497.306 | 4172.592
497.788 | 4225.037
498.27 | 4239.156
498.752 | 4200.106
499.234 | 4089.574
499.717 | 3927.358
500.199 | 3736.755
500.681 | 3520.171
501.163 | 3277.308
501.645 | 2993.73
502.127 | 2674.519
502.609 | 2375.873
503.091 | 2096.259
503.573 | 1846.297
504.056 | 1630.841
504.538 | 1458.373
505.02 | 1295.355
505.502 | 1141.082
505.984 | 997.27
506.466 | 863.2856
506.948 | 737.2466
507.43 | 647.2915
507.913 | 615.123
508.395 | 615.2217
508.877 | 563.9238
509.359 | 461.5381
509.841 | 361.9277
510.323 | 301.2598
510.805 | 270.834
511.287 | 255.3438
511.769 | 255.9238
512.252 | 254.8037
512.734 | 227.5244
513.216 | 188.7441
513.698 | 163.1113
514.18 | 183.0684
514.662 | 198.5879
515.144 | 171.2803
515.626 | 110.6133
516.109 | 67.05957
516.591 | 77.65234
517.073 | 94.4082
517.555 | 88.89551
518.037 | 38.94629
518.519 | 10.41016
519.001 | 21.25
519.483 | 46.2168
519.965 | 55.47461
520.448 | 43.89941
520.93 | 25.97656
521.412 | 0.9209
521.894 | 32.42578
522.376 | 40.03223
522.858 | 18.46387
523.34 | 3.21582
523.822 | 5.06641
524.304 | 10.65332
524.787 | 27.45898
525.269 | 46.63086
525.751 | 56.59863
526.233 | 33.12793
526.715 | 11.83398
527.197 | 43.94531
527.679 | 47.44922
528.161 | 36.94727
528.644 | 21.58301
529.126 | 3.25293
529.608 | 10.08203
530.09 | 13.14844
530.572 | 10.31641
531.054 | 3.14844
531.536 | 10.36523
532.018 | 20.15137
532.5 | 20.47852
532.983 | 17.20898
533.465 | 17.08887
533.947 | 27.43457
534.429 | 32.07715
534.911 | 26.9248
535.393 | 14.58496
535.875 | 5.55957
536.357 | 0.18066
536.839 | 2.53711
537.322 | 0.72656
537.804 | 10.30957
538.286 | 10.4541
538.768 | 0.60938
539.25 | 14.66406
539.732 | 24.4541
540.214 | 29.8457
540.696 | 28.37695
541.179 | 14.63574
541.661 | 1.4082
542.143 | 13.49023
542.625 | 42.76172
543.107 | 61.82422
543.589 | 45.14551
544.071 | 19.14453
544.553 | 6.06641
545.035 | 7.93262
545.518 | 9.0918
546 | 1.97754
546.482 | 8.09375
546.964 | 16.73633
547.446 | 36.50488
547.928 | 38.10254
548.41 | 0.35352
548.892 | 55.34766
549.375 | 75.0127
549.857 | 41.92578
550.339 | 3.79297
550.821 | 28.68848
551.303 | 55.25391
551.785 | 69.22754
552.267 | 69.25
552.749 | 61.78906
553.231 | 49.69238
553.714 | 33.76465
554.196 | 19.40137
554.678 | 6.62695
555.16 | 2.30371
555.642 | 4.75684
556.124 | 1.09863
556.606 | 7.7002
557.088 | 35.72656
557.57 | 57.99023
558.053 | 43.17285
558.535 | 1.22852
559.017 | 33.50684
559.499 | 31.14453
559.981 | 13.43555
560.463 | 10.25586
560.945 | 43.41406
561.427 | 68.76758
561.91 | 74.46289
562.392 | 75.8125
562.874 | 90.11523
563.356 | 134.8457
563.838 | 157.7637
564.32 | 143.8369
564.802 | 105.2012
565.284 | 82.49707
565.766 | 77.73242
566.249 | 79.02832
566.731 | 79.29199
567.213 | 80.08984
567.695 | 93.42383
568.177 | 120.1934
568.659 | 145.2559
569.141 | 153.3818
569.623 | 149.3887
570.106 | 141.6836
570.588 | 130.9414
571.07 | 119.875
571.552 | 113.582
572.034 | 108.1748
572.516 | 96.2793
572.998 | 60.90039
573.48 | 31.94141
573.962 | 19.90332
574.445 | 25.32422
574.927 | 43.20996
575.409 | 86.27832
575.891 | 129.0557
576.373 | 160.1572
576.855 | 177.3096
577.337 | 189.7988
577.819 | 199.4746
578.302 | 201.5928
578.784 | 182.4766
579.266 | 140.4062
579.748 | 117.0908
580.23 | 132.7168
580.712 | 167.4678
581.194 | 174.125
581.676 | 155.7246
582.158 | 139.2314
582.641 | 144.1631
583.123 | 157.9785
583.605 | 167.4912
584.087 | 173.8662
584.569 | 181.249
585.051 | 191.7246
585.533 | 200.0742
586.015 | 200.5938
586.497 | 176.2109
586.98 | 169.2197
587.462 | 201.9443
587.944 | 253.502
588.426 | 286.2012
588.908 | 288.6182
589.39 | 291.2627
589.872 | 299.1221
590.354 | 311.9834
590.837 | 330.3271
591.319 | 355.6387
591.801 | 380.2725
592.283 | 395.0557
592.765 | 403.2637
593.247 | 423.6143
593.729 | 455.7363
594.211 | 503.7598
594.693 | 580.8379
595.176 | 675.9229
595.658 | 766.6045
596.14 | 839.5518
596.622 | 917.8486
597.104 | 1013.072
597.586 | 1125.744
598.068 | 1256.621
598.55 | 1432.763
599.032 | 1600.821
599.515 | 1737.224
599.997 | 1839.245
600.479 | 1943.284
600.961 | 2055.894
601.443 | 2167.147
601.925 | 2267.844
602.407 | 2353
602.889 | 2445.552
603.372 | 2543.507
603.854 | 2652.072
604.336 | 2779.251
604.818 | 2923.847
605.3 | 3058.969
605.782 | 3158.088
606.264 | 3277.183
606.746 | 3520.794
607.228 | 3859.426
607.711 | 4181.182
608.193 | 4534.05
608.675 | 4766.626
609.157 | 4755.599
609.639 | 4502.279
610.121 | 4140.82
610.603 | 3615.663
611.085 | 3075.542
611.567 | 2601.577
612.05 | 2202.161
612.532 | 1875.223
613.014 | 1619.159
613.496 | 1442.912
613.978 | 1366.476
614.46 | 1407.066
614.942 | 1479.466
615.424 | 1574.741
615.907 | 1688.176
616.389 | 1818.92
616.871 | 1961.328
617.353 | 2092.738
617.835 | 2194.603
618.317 | 2279.457
618.799 | 2360.743
619.281 | 2439.246
619.763 | 2527.167
620.246 | 2635.004
620.728 | 2752.825
621.21 | 2874.758
621.692 | 3001.6
622.174 | 3126.675
622.656 | 3238.342
623.138 | 3351.439
623.62 | 3482.619
624.103 | 3617.939
624.585 | 3794.671
625.067 | 4025.861
625.549 | 4296.714
626.031 | 4599.229
626.513 | 4955.614
626.995 | 5210.358
627.477 | 5329.067
627.959 | 5292.936
628.442 | 4988.116
628.924 | 4428.788
629.406 | 3816.562
629.888 | 3245.938
630.37 | 2730.763
630.852 | 2291.431
631.334 | 1932.81
631.816 | 1632.411
632.299 | 1384.044
632.781 | 1188.334
633.263 | 1043.481
633.745 | 997.9619
634.227 | 942.2852
634.709 | 853.6357
635.191 | 751.7715
635.673 | 669.5986
636.155 | 610.1074
636.638 | 565.3955
637.12 | 537.0732
637.602 | 521.1924
638.084 | 500.9795
638.566 | 476.0029
639.048 | 457.3311
639.53 | 457.4424
640.012 | 467.4619
640.494 | 470.7139
640.977 | 466.5518
641.459 | 453.2402
641.941 | 426.7012
642.423 | 391.8369
642.905 | 352.0127
643.387 | 302.0381
643.869 | 261.6543
644.351 | 245.3457
644.834 | 239.7168
645.316 | 226.4277
645.798 | 192.2402
646.28 | 170.2539
646.762 | 169.1738
647.244 | 181.4697
647.726 | 183.8066
648.208 | 174.5186
648.69 | 175.668
649.173 | 186.9229
649.655 | 203.0322
650.137 | 200.0088
650.619 | 184.2412
651.101 | 166.585
651.583 | 165.0801
652.065 | 171.3477
652.547 | 174.3945
653.03 | 180.0342
653.512 | 173.6162
653.994 | 136.6328
654.476 | 96.7373
654.958 | 79.47949
655.44 | 110.3135
655.922 | 136.4395
656.404 | 155.1943
656.886 | 168.5371
657.369 | 179.0654
657.851 | 186.8018
658.333 | 191.2734
658.815 | 189.7959
659.297 | 186.8213
659.779 | 188.7373
660.261 | 196.6953
660.743 | 229.7188
661.226 | 315.4453
661.708 | 422.6904
662.19 | 496.4395
662.672 | 540.0332
663.154 | 605.7021
663.636 | 732.8096
664.118 | 882.3564
664.6 | 1027.15
665.082 | 1162.664
665.565 | 1294.818
666.047 | 1430.019
666.529 | 1558.671
667.011 | 1669.364
667.493 | 1747.897
667.975 | 1845.534
668.457 | 1969.537
668.939 | 2108.593
669.421 | 2245.226
669.904 | 2379.198
670.386 | 2504.812
670.868 | 2608.477
671.35 | 2716.325
671.832 | 2874.747
672.314 | 3076.051
672.796 | 3293.344
673.278 | 3528.463
673.76 | 3758.281
674.243 | 4009.123
674.725 | 4275.234
675.207 | 4391.109
675.689 | 4300.896
676.171 | 4063.216
676.653 | 3688.231
677.135 | 3130.31
677.617 | 2615.465
678.1 | 2138.189
678.582 | 1704.701
679.064 | 1329.283
679.546 | 1007.366
680.028 | 743.918
680.51 | 538.7041
680.992 | 386.5625
681.474 | 292.4268
681.956 | 243.6133
682.439 | 212.0156
682.921 | 202.7158
683.403 | 190.0049
683.885 | 145.584
684.367 | 86.18457
684.849 | 53.44824
685.331 | 86.54395
685.813 | 116.4189
686.296 | 127.9912
686.778 | 121.4922
687.26 | 95.21387
687.742 | 39.03613
688.224 | 9.11719
688.706 | 31.81445
689.188 | 29.81934
689.67 | 0.56055
690.152 | 58.5
690.635 | 104.9639
691.117 | 86.67285
691.599 | 40.02734
692.081 | 22.75488
692.563 | 49.37988
693.045 | 73.38965
693.527 | 55.875
694.009 | 28.51367
694.492 | 23.39941
694.974 | 76.9502
695.456 | 112.1973
695.938 | 116.208
696.42 | 105.4502
696.902 | 102.5957
697.384 | 61.70312
697.866 | 103.7891
698.348 | 122.168
698.831 | 118.0439
699.313 | 23.6709
699.795 | 45.56152
700.277 | 20.85742
700.759 | 5.65723
701.241 | 9.23731
701.723 | 12.3623
702.205 | 26.16895
702.687 | 38.32324
703.17 | 44.07031
703.652 | 46.04297
704.134 | 47.45703
704.616 | 49.84863
705.098 | 37.0918
705.58 | 11.75391
706.062 | 128.1426
706.544 | 64.11035
707.027 | 24.01172
707.509 | 6.51172
707.991 | 79.1543
708.473 | 35.53516
708.955 | 38.59375
709.437 | 43.58301
709.919 | 16.39941
710.401 | 43.15332
710.883 | 15.7998
711.366 | 27.32422
711.848 | 60.56152
712.33 | 47.06543
712.812 | 48.30957
713.294 | 96.30273
713.776 | 76.76074
714.258 | 48.90918
714.74 | 53.64941
715.223 | 113.8203
715.705 | 149.502
716.187 | 134.8213
716.669 | 85.24316
717.151 | 42.70508
717.633 | 8.25977
718.115 | 7.90039
718.597 | 22.08105
719.079 | 62.08594
719.562 | 52.52344
720.044 | 0.03906
720.526 | 43.63574
721.008 | 50.28418
721.49 | 40.44043
721.972 | 22.30859
722.454 | 6.5791
722.936 | 22.65137
723.419 | 13.26562
723.901 | 4.87207
724.383 | 17.91992
724.865 | 59.04883
725.347 | 77.04492
725.829 | 66.76758
726.311 | 51.97266
726.793 | 64.9541
727.275 | 93.86523
727.758 | 103.4229
728.24 | 83.21484
728.722 | 56.80859
729.204 | 33.09766
729.686 | 18.34961
730.168 | 20.95508
730.65 | 67.8623
731.132 | 102.8516
731.614 | 103.1143
732.097 | 88.83789
732.579 | 95.72461
733.061 | 137.3662
733.543 | 158.2549
734.025 | 140.5166
734.507 | 100.2598
734.989 | 76.33789
735.471 | 67.49805
735.953 | 62.5459
736.436 | 57.59277
736.918 | 52.5127
737.4 | 42.71875
737.882 | 31.58984
738.364 | 32.74512
738.846 | 71.50781
739.328 | 106.4893
739.81 | 114.1865
740.293 | 92.31543
740.775 | 78.20508
741.257 | 75.25195
741.739 | 73.97461
742.221 | 67.7959
742.703 | 57.06055
743.185 | 63.60059
743.667 | 89.6377
744.149 | 108.707
744.632 | 85.48535
745.114 | 43.80566
745.596 | 23.78711
746.078 | 30.85254
746.56 | 47.47461
747.042 | 72.62793
747.524 | 100.2178
748.006 | 123.3887
748.489 | 143.0195
748.971 | 153.4941
749.453 | 150.5723
749.935 | 142.6855
750.417 | 141.5264
750.899 | 147.7422
751.381 | 138.9512
751.863 | 105.3281
752.345 | 71.87793
752.828 | 78.71777
753.31 | 112.9131
753.792 | 140.751
754.274 | 152.5703
754.756 | 152.3613
755.238 | 130.7227
755.72 | 100.7598
756.202 | 88.30664
756.684 | 125.7861
757.167 | 150.0654
757.649 | 138.7158
758.131 | 108.0273
758.613 | 102.8877
759.095 | 131.5879
759.577 | 150.7031
760.059 | 141.7344
760.541 | 117.8252
761.024 | 109.9971
761.506 | 114.7949
761.988 | 118.0098
762.47 | 105.9883
762.952 | 93.85352
763.434 | 94.43066
763.916 | 99.53711
764.398 | 107.9414
764.88 | 115.0811
765.363 | 120.9941
765.845 | 122.5508
766.327 | 126.7256
766.809 | 118.4756
767.291 | 93.13184
767.773 | 74.49023
768.255 | 78.23535
768.737 | 99.55664
769.22 | 86.31836
769.702 | 39.39844
770.184 | 3.02832
770.666 | 19.37402
771.148 | 57.12305
771.63 | 91.68262
772.112 | 122.4004
772.594 | 136.6104
773.076 | 108.9238
773.559 | 79.64551
774.041 | 75.38867
774.523 | 106.6865
775.005 | 122.5391
775.487 | 117.71
775.969 | 111.2734
776.451 | 128.7939
776.933 | 162.7881
777.416 | 185.5781
777.898 | 192.3623
778.38 | 189.2412
778.862 | 189.5244
779.344 | 185.7266
779.826 | 165.4229
780.308 | 108.7236
780.79 | 70.73438
781.272 | 81.2041
781.755 | 104.8447
782.237 | 106.1045
782.719 | 74.30176
783.201 | 60.08984
783.683 | 72.51855
784.165 | 93.46094
784.647 | 95.21484
785.129 | 82.8125
785.612 | 73.87988
786.094 | 72.12305
786.576 | 76.8418
787.058 | 93.28223
787.54 | 114.5498
788.022 | 130.5254
788.504 | 142.8457
788.986 | 143.7822
789.468 | 123.2969
789.951 | 95.07031
790.433 | 85.62305
790.915 | 99.39062
791.397 | 109.0293
791.879 | 107.5977
792.361 | 99.65332
792.843 | 88.64844
793.325 | 77.47559
793.807 | 76.17188
794.29 | 99.23438
794.772 | 122.6641
795.254 | 129.4189
795.736 | 123.6035
796.218 | 114.8662
796.7 | 101.1807
797.182 | 89.77539
797.664 | 77.58887
798.146 | 69.23535
798.629 | 86.47363
799.111 | 134.207
799.593 | 165.4609
800.075 | 152.5557
800.557 | 121.3262
801.039 | 122.6846
801.521 | 149.5371
802.003 | 173.9258
802.486 | 196.1152
802.968 | 198.1797
803.45 | 151.9756
803.932 | 69.99316
804.414 | 26.53125
804.896 | 53.67676
805.378 | 78.1377
805.86 | 78.62988
806.342 | 58.86328
806.825 | 31.8457
807.307 | 2.6084
807.789 | 27.79297
808.271 | 35.44629
808.753 | 27.6416
809.235 | 5.91504
809.717 | 56.44043
810.199 | 82.90234
810.682 | 40.65137
811.164 | 6.33008
811.646 | 28.30957
812.128 | 25.29883
812.61 | 16.22266
813.092 | 4.80273
813.574 | 18.14453
814.056 | 5.42383
814.538 | 21.14844
815.021 | 9.43359
815.503 | 92.47461
815.985 | 159.9688
816.467 | 159.4492
816.949 | 127.3145
817.431 | 85.94922
817.913 | 40.68359
818.395 | 25.55273
818.877 | 97.11719
819.36 | 156.3203
819.842 | 158.0977
820.324 | 103.7969
820.806 | 61.63477
821.288 | 31.05273
821.77 | 15.58203
822.252 | 23.05664
822.734 | 46.49805
823.217 | 68.24609
823.699 | 87.97852
824.181 | 102.1484
824.663 | 107.8398
825.145 | 106.9395
825.627 | 95.57031
826.109 | 73.63086
826.591 | 65.79883
827.073 | 91.4707
827.556 | 106.4844
828.038 | 87.58594
828.52 | 37.92578
829.002 | 2.58203
829.484 | 18.34766
829.966 | 28.44727
830.448 | 28.35938
830.93 | 20.01562
831.413 | 3.56641
831.895 | 19.94336
832.377 | 44.20117
832.859 | 82.33008
833.341 | 108.3945
833.823 | 95.48438
834.305 | 44.41406
834.787 | 36.76367
835.269 | 89.08008
835.752 | 140.041
836.234 | 155.1777
836.716 | 141.6582
837.198 | 130.8281
837.68 | 122.4141
838.162 | 113.6504
838.644 | 99.21094
839.126 | 86.83203
839.609 | 82.36523
840.091 | 85.96875
840.573 | 96.19531
841.055 | 128.4727
841.537 | 149.2402
842.019 | 138.7539
842.501 | 100.5039
842.983 | 97.73047
843.465 | 133.6973
843.948 | 168.1387
844.43 | 166.4102
844.912 | 150.6895
845.394 | 163.0176
845.876 | 198.4844
846.358 | 220.916
846.84 | 196.9414
847.322 | 169.1152
847.804 | 159.8906
848.287 | 168.209
848.769 | 173.2402
849.251 | 172.9863
849.733 | 175.498
850.215 | 189.7246
850.697 | 207.6953
851.179 | 192.6133
851.661 | 149.9941
852.144 | 117.0195
852.626 | 129.5117
853.108 | 148.9922
853.59 | 138.8926
854.072 | 105.3359
854.554 | 89.39648
855.036 | 116.0312
855.518 | 140.123
856 | 151.4766
856.483 | 151.3398
856.965 | 138.7246
857.447 | 112.9434
857.929 | 99.39648
858.411 | 119.0273
858.893 | 151.248
859.375 | 170.8242
859.857 | 179.4766
860.34 | 181.084
860.822 | 166.9082
861.304 | 157.0625
861.786 | 162.8574
862.268 | 178.5742
862.75 | 186.6973
863.232 | 182.9434
863.714 | 189.0371
864.196 | 222.877
864.679 | 259.4375
865.161 | 223.2578
865.643 | 134.4023
866.125 | 78.71094
866.607 | 130.7246
867.089 | 193.707
867.571 | 210.9531
868.053 | 198.0938
868.535 | 191.2461
869.018 | 202.4121
869.5 | 199.4883
869.982 | 171.3438
870.464 | 138.7793
870.946 | 147.7539
871.428 | 187.6641
871.91 | 211.1328
872.392 | 197.207
872.875 | 178.4336
873.357 | 195.2129
873.839 | 220.5547
874.321 | 214.5781
874.803 | 108.6055
875.285 | 50.29297
875.767 | 73.24219
876.249 | 134.9316
876.731 | 173.6855
877.214 | 184.7598
877.696 | 198.5469
878.178 | 220.2422
878.66 | 239.8711
879.142 | 241.9629
879.624 | 232.0625
880.106 | 225.7949
880.588 | 233.3301
881.07 | 230.3105
881.553 | 194.5684
882.035 | 154.0859
882.517 | 133.3203
882.999 | 136.9434
883.481 | 141.5137
883.963 | 145.4883
884.445 | 149.4082
884.927 | 159.2383
885.41 | 171.1621
885.892 | 172.834
886.374 | 161.5059
886.856 | 149.5234
887.338 | 146.8945
887.82 | 143.3281
888.302 | 123.8535
888.784 | 77.18359
889.266 | 88.18555
889.749 | 178.4922
890.231 | 268.4336
890.713 | 303.8555
891.195 | 293.5293
891.677 | 264.8828
892.159 | 221.9844
892.641 | 195.4824
893.123 | 225.2109
893.606 | 259.4277
894.088 | 252.416
894.57 | 205.002
895.052 | 196.6367
895.534 | 257.6758
896.016 | 311.4922
896.498 | 330.0645
896.98 | 318.6562
897.462 | 285.459
897.945 | 232.209
898.427 | 182.3262
898.909 | 136.1738
899.391 | 108.7441
899.873 | 129.0332
900.355 | 179.6758
900.837 | 209.1035
901.319 | 172.2188
901.802 | 154.834
902.284 | 179.418
902.766 | 228.0176
903.248 | 264.2168
903.73 | 287.3809
904.212 | 282.3516
904.694 | 233.7207
905.176 | 177.0781
905.658 | 154.0586
906.141 | 151.0762
906.623 | 145.9609
907.105 | 122.4395
907.587 | 108.8457
908.069 | 111.1445
908.551 | 123.2051
909.033 | 141.8184
909.515 | 168.3418
909.997 | 179.4336
910.48 | 170.5371
910.962 | 156.6934
911.444 | 151.7285
911.926 | 153.2617
912.408 | 162.9434
912.89 | 187.8984
913.372 | 191.8301
913.854 | 136.5137
914.337 | 78.14453
914.819 | 53.58984
915.301 | 67.16211
915.783 | 83.47656
916.265 | 103.2441
916.747 | 119.1738
917.229 | 118.168
917.711 | 112.7109
918.193 | 132.0801
918.676 | 173.9531
919.158 | 191.5898
919.64 | 133.877
920.122 | 77.35742
920.604 | 62.54492
921.086 | 82.18359
921.568 | 71.44336
922.05 | 22.85938
922.533 | 5.1875
923.015 | 29.04297
923.497 | 86.50977
923.979 | 98.73633
924.461 | 78.80469
924.943 | 63.3457
925.425 | 70.94922
925.907 | 82.375
926.389 | 102.2383
926.872 | 118.002
927.354 | 97.26562
927.836 | 25.61523
928.318 | 2.09766
928.8 | 44.43164
929.282 | 109.6348
929.764 | 102.8652
930.246 | 56.16602
930.728 | 35.78516
931.211 | 72.61328
931.693 | 102.6641
932.175 | 100.2617
932.657 | 78.69531
933.139 | 44.24023
933.621 | 18.18555
934.103 | 17.98633
934.585 | 61.57422
935.067 | 133.0371
935.55 | 96.5
936.032 | 6.05469
936.514 | 38.70312
936.996 | 30.375
937.478 | 16.77148
937.96 | 14.41211
938.442 | 17.9707
938.924 | 26.20117
939.407 | 38.36523
939.889 | 45.98438
940.371 | 49.49609
940.853 | 45.69141
941.335 | 25.9043
941.817 | 2.91602
942.299 | 3.01172
942.781 | 20.0918
943.263 | 36.40625
943.746 | 45.01367
944.228 | 50.84375
944.71 | 53.78906
945.192 | 55.50391
945.674 | 59.99805
946.156 | 68.2168
946.638 | 74.51758
947.12 | 76.92383
947.603 | 76.24609
948.085 | 71.53516
948.567 | 66.5957
949.049 | 70.66211
949.531 | 96.5
950.013 | 103.9219
950.495 | 55.90625
950.977 | 3.79102
951.459 | 9.44336
951.942 | 25.21094
952.424 | 26.62109
952.906 | 10.08594
953.388 | 41.86133
953.87 | 13.5918
954.352 | 31.01758
954.834 | 24.86328
955.316 | 31.7832
955.799 | 65.375
956.281 | 26.36328
956.763 | 13.39648
957.245 | 28.9668
957.727 | 23.98047
958.209 | 16.97656
958.691 | 8.22461
959.173 | 2.60352
959.655 | 18.87305
960.138 | 33.06445
960.62 | 24.28711
961.102 | 8.57031
961.584 | 18.12891
962.066 | 68.72461
962.548 | 141.793
963.03 | 257.7441
963.512 | 368.3555
963.994 | 392.5781
964.477 | 338.2305
964.959 | 326.3711
965.441 | 379.9863
965.923 | 423.9805
966.405 | 358.6094
966.887 | 269.4082
967.369 | 245.248
967.851 | 314.248
968.334 | 372.0703
968.816 | 399.0547
969.298 | 434.873
969.78 | 500.1992
970.262 | 592.7305
970.744 | 696.041
971.226 | 810.0449
971.708 | 940.4707
972.19 | 1074.883
972.673 | 1236.92
973.155 | 1439.889
973.637 | 1682.299
974.119 | 1953.637
974.601 | 2216.918
975.083 | 2595.941
975.565 | 3142.521
976.047 | 3776.125
976.53 | 4371.15
977.012 | 4932.371
977.494 | 5471.602
977.976 | 5976.703
978.458 | 6492.266
978.94 | 7072.004
979.422 | 7655.309
979.904 | 8165.941
980.386 | 8580.205
980.869 | 9049.141
981.351 | 9581.854
981.833 | 10119.91
982.315 | 10638.69
982.797 | 11126.81
983.279 | 11599.54
983.761 | 12034.58
984.243 | 12258.35
984.726 | 12254.18
985.208 | 11940.76
985.69 | 11241.75
986.172 | 10247.07
986.654 | 9209.766
987.136 | 8119.969
987.618 | 7124.82
988.1 | 6267.287
988.582 | 5508.426
989.065 | 4783.693
989.547 | 4136.504
990.029 | 3625.229
990.511 | 3320.406
990.993 | 3062.131
991.475 | 2823.807
991.957 | 2634.656
992.439 | 2535.188
992.921 | 2513.506
993.404 | 2483.121
993.886 | 2439.098
994.368 | 2417.557
994.85 | 2459.592
995.332 | 2529.963
995.814 | 2608.447
996.296 | 2692.592
996.778 | 2765.52
997.26 | 2811.48
997.743 | 2888.561
998.225 | 3024.484
998.707 | 3191.551
999.189 | 3330.303
999.671 | 3451.787
1000.153 | 3591.143
1000.635 | 3765.475
1001.117 | 3947.443
1001.599 | 4116.443
1002.082 | 4294.498
1002.564 | 4500.494
1003.046 | 4727.982
1003.528 | 5005.762
1004.01 | 5327.951
1004.492 | 5727.676
1004.974 | 6212.572
1005.456 | 6804.846
1005.939 | 7499.451
1006.421 | 8300.305
1006.903 | 9288.996
1007.385 | 10523.59
1007.867 | 11919.56
1008.349 | 13487.52
1008.831 | 15172.01
1009.313 | 16832.18
1009.795 | 18447.17
1010.278 | 20015.23
1010.76 | 21518.28
1011.242 | 23035.21
1011.724 | 24648.28
1012.206 | 26308.16
1012.688 | 27971.63
1013.17 | 29638.71
1013.652 | 31288.29
1014.135 | 32934.16
1014.617 | 34544.07
1015.099 | 36253.18
1015.581 | 37888.51
1016.063 | 39179.42
1016.545 | 40072.41
1017.027 | 40018.11
1017.509 | 38560.76
1017.991 | 36236.01
1018.474 | 33059.6
1018.956 | 29258.32
1019.438 | 25560.79
1019.92 | 21915.44
1020.402 | 18638.33
1020.884 | 15829.36
1021.366 | 13418.09
1021.848 | 11290.12
1022.331 | 9472.211
1022.813 | 7977.812
1023.295 | 6900.943
1023.777 | 6006.875
1024.259 | 5290.111
1024.741 | 4708.572
1025.223 | 4235.172
1025.705 | 3863.42
1026.187 | 3562.613
1026.67 | 3328.912
1027.152 | 3131.582
1027.634 | 2963.74
1028.116 | 2809.811
1028.598 | 2645.564
1029.08 | 2486.779
1029.562 | 2405.617
1030.044 | 2427.873
1030.526 | 2420.904
1031.009 | 2344.465
1031.491 | 2243.988
1031.973 | 2166.947
1032.455 | 2116.162
1032.937 | 2101.502
1033.419 | 2139.178
1033.901 | 2170.803
1034.383 | 2182.582
1034.865 | 2184.521
1035.348 | 2177.842
1035.83 | 2162.938
1036.312 | 2175.203
1036.794 | 2212.025
1037.276 | 2226.807
1037.758 | 2169.113
1038.24 | 2098.4
1038.722 | 2046.924
1039.205 | 2016.584
1039.687 | 2014.842
1040.169 | 2063.879
1040.651 | 2072.109
1041.133 | 2018.387
1041.615 | 1945.906
1042.097 | 1920.426
1042.579 | 1920.047
1043.062 | 1901.049
1043.544 | 1854.391
1044.026 | 1799.732
1044.508 | 1739.42
1044.99 | 1677.061
1045.472 | 1612.08
1045.954 | 1545.562
1046.436 | 1495.301
1046.918 | 1460.4
1047.401 | 1423.461
1047.883 | 1365.232
1048.365 | 1312.385
1048.847 | 1297.369
1049.329 | 1301.15
1049.811 | 1287.064
1050.293 | 1251.742
1050.775 | 1195.918
1051.257 | 1111.758
1051.74 | 1029.123
1052.222 | 979.0293
1052.704 | 954.4414
1053.186 | 943.7168
1053.668 | 945.459
1054.15 | 952.2148
1054.632 | 985.375
1055.114 | 993.2793
1055.597 | 950.1582
1056.079 | 870.3828
1056.561 | 794.5898
1057.043 | 724.5488
1057.525 | 694.957
1058.007 | 736.8027
1058.489 | 775.5996
1058.971 | 725.0703
1059.453 | 645.4473
1059.936 | 614.7773
1060.418 | 670.582
1060.9 | 677.291
1061.382 | 618.9395
1061.864 | 565.9902
1062.346 | 581.5938
1062.828 | 633.0352
1063.31 | 660.7598
1063.792 | 665.3203
1064.275 | 652.8184
1064.757 | 599.3652
1065.239 | 562.4043
1065.721 | 553.7422
1066.203 | 568.7031
1066.685 | 614.8145
1067.167 | 684.8008
1067.649 | 703.3145
1068.132 | 651.9902
1068.614 | 598.6602
1069.096 | 590.5566
1069.578 | 607.0488
1070.06 | 640.082
1070.542 | 688.2559
1071.024 | 713.3965
1071.506 | 710.2598
1071.989 | 709.6543
1072.471 | 727.5195
1072.953 | 751.3457
1073.435 | 771.8574
1073.917 | 782.127
1074.399 | 766.7441
1074.881 | 673.8555
1075.363 | 635.0078
1075.845 | 685.0234
1076.328 | 752.1797
1076.81 | 773.0156
1077.292 | 754.5254
1077.774 | 719.2129
1078.256 | 670.0684
1078.738 | 630.9062
1079.22 | 629.3574
1079.702 | 627.7109
1080.184 | 601.9902
1080.667 | 562.6797
1081.149 | 539.7422
1081.631 | 536.6953
1082.113 | 496.9492
1082.595 | 400.7129
1083.077 | 302.457
1083.559 | 255.0195
1084.041 | 239.4395
1084.524 | 242.9473
1085.006 | 270.3301
1085.488 | 264.5254
1085.97 | 208.2676
1086.452 | 162.2441
1086.934 | 168.6484
1087.416 | 191.3418
1087.898 | 136.3184
1088.38 | 30.91602
1088.863 | 52.88477
1089.345 | 76.54492
1089.827 | 90.9082
1090.309 | 106.3223
1090.791 | 118.1992
1091.273 | 116.5547
1091.755 | 104.1543
1092.237 | 122.8301
1092.719 | 171.6172
1093.202 | 202.1328
1093.684 | 153
1094.166 | 102.9785
1094.648 | 111.4023
1095.13 | 159.668
1095.612 | 186.4551
1096.094 | 192
1096.576 | 171.7207
1097.058 | 121.4648
1097.541 | 58.60547
1098.023 | 10.1543
1098.505 | 72.78906
1098.987 | 113.5332
1099.469 | 128.5645
1099.951 | 131.2793
1100.433 | 101.8066
1100.915 | 110.2969
1101.398 | 201.707
1101.88 | 337.127
1102.362 | 419.5898
1102.844 | 470.2598
1103.326 | 546.5059
1103.808 | 692.8906
1104.29 | 823.0098
1104.772 | 901.6934
1105.255 | 969.8613
1105.737 | 1054.275
1106.219 | 1155.412
1106.701 | 1307.633
1107.183 | 1503.404
1107.665 | 1659.611
1108.147 | 1682.422
1108.629 | 1689.746
1109.111 | 1762.258
1109.594 | 1867.316
1110.076 | 1929.465
1110.558 | 1949.492
1111.04 | 1922.791
1111.522 | 1842.693
1112.004 | 1748.777
1112.486 | 1678.283
1112.968 | 1616.635
1113.45 | 1543.898
1113.933 | 1459.52
1114.415 | 1400.328
1114.897 | 1364.686
1115.379 | 1349.656
1115.861 | 1354.838
1116.343 | 1380.805
1116.825 | 1413.59
1117.307 | 1471.877
1117.79 | 1589.137
1118.272 | 1774.117
1118.754 | 2017.025
1119.236 | 2310.633
1119.718 | 2664.227
1120.2 | 3092.08
1120.682 | 3587.602
1121.164 | 4105.051
1121.646 | 4639.709
1122.129 | 5171.633
1122.611 | 5711.867
1123.093 | 6222.656
1123.575 | 6642.51
1124.057 | 7053.152
1124.539 | 7569.381
1125.021 | 8191.201
1125.503 | 8682.367
1125.985 | 9029.879
1126.468 | 9383.613
1126.95 | 9930.09
1127.432 | 10455.32
1127.914 | 10903.3
1128.396 | 11184.62
1128.878 | 11078.41
1129.36 | 10551.14
1129.842 | 9789.641
1130.325 | 8796.908
1130.807 | 7710.582
1131.289 | 6611.926
1131.771 | 5558.469
1132.253 | 4619.385
1132.735 | 3799.121
1133.217 | 3141.211
1133.699 | 2677.826
1134.182 | 2262.061
1134.664 | 1832.908
1135.146 | 1437.34
1135.628 | 1162.293
1136.11 | 977.9609
1136.592 | 830.4668
1137.074 | 709.8848
1137.556 | 613.6172
1138.038 | 540.0762
1138.521 | 486.3809
1139.003 | 454.9707
1139.485 | 441.2695
1139.967 | 439.7715
1140.449 | 442.668
1140.931 | 418.5879
1141.413 | 303.3809
1141.895 | 223.6348
1142.377 | 241.4688
1142.86 | 288.2344
1143.342 | 288.3633
1143.824 | 248.1582
1144.306 | 246.9141
1144.788 | 286.1543
1145.27 | 319.1387
1145.752 | 293.959
1146.234 | 276.3594
1146.717 | 314.9883
1147.199 | 383.4824
1147.681 | 423.3926
1148.163 | 433.2676
1148.645 | 447.998
1149.127 | 470.9375
1149.609 | 521.1211
1150.091 | 627.6309
1150.573 | 753.9707
1151.056 | 870.7344
1151.538 | 982.7207
1152.02 | 1119.027
1152.502 | 1279.809
1152.984 | 1435.959
1153.466 | 1577.334
1153.948 | 1719.373
1154.43 | 1889.695
1154.912 | 2071.814
1155.395 | 2246.377
1155.877 | 2411
1156.359 | 2545.312
1156.841 | 2630.408
1157.323 | 2752.963
1157.805 | 2985.17
1158.287 | 3247.41
1158.769 | 3449.557
1159.251 | 3577.32
1159.734 | 3602.68
1160.216 | 3500.209
1160.698 | 3310.926
1161.18 | 3020.928
1161.662 | 2684.961
1162.144 | 2312.027
1162.626 | 1932.654
1163.108 | 1611.658
1163.591 | 1351.193
1164.073 | 1146.078
1164.555 | 1061.385
1165.037 | 935.9941
1165.519 | 722.4609
1166.001 | 496.2676
1166.483 | 339.6719
1166.965 | 239.5664
1167.448 | 147.7695
1167.93 | 65.49805
1168.412 | 32.05859
1168.894 | 120.8535
1169.376 | 197.0352
1169.858 | 226.8535
1170.34 | 215.3926
1170.822 | 147.6836
1171.304 | 41.88672
1171.786 | 1.50781
1172.269 | 37.3457
1172.751 | 73.73633
1173.233 | 54.25195
1173.715 | 22.15625
1174.197 | 7.70313
1174.679 | 30.2832
1175.161 | 19.47266
1175.643 | 20.51953
1176.126 | 52.17578
1176.608 | 69.50391
1177.09 | 65.58203
1177.572 | 11.93164
1178.054 | 42.375
1178.536 | 56.41992
1179.018 | 39.36328
1179.5 | 40.71289
1179.983 | 58.05469
1180.465 | 52.99219
1180.947 | 9.10156
1181.429 | 62.14844
1181.911 | 45.72461
1182.393 | 1.36719
1182.875 | 41.41992
1183.357 | 76.82422
1183.839 | 61.89453
1184.322 | 4.10742
1184.804 | 56.3418
1185.286 | 49.82812
1185.768 | 23.15234
1186.25 | 17.98633
1186.732 | 47.57617
1187.214 | 12.90625
1187.696 | 116.7266
1188.178 | 153.1797
1188.661 | 83.36328
1189.143 | 11.16406
1189.625 | 22.07812
1190.107 | 61.00195
1190.589 | 95.16992
1191.071 | 113.7871
1191.553 | 84.43359
1192.035 | 20.09766
1192.518 | 48.67578
1193 | 23.14648
1193.482 | 98.41406
1193.964 | 63.11133
1194.446 | 3.76563
1194.928 | 19.16992
1195.41 | 96.68359
1195.892 | 131.9688
1196.375 | 107.0684
1196.857 | 97.85352
1197.339 | 120.3438
1197.821 | 149.5762
1198.303 | 163.418
1198.785 | 165.6582
1199.267 | 155.4961
1199.749 | 134.207
1200.231 | 130.4922
1200.714 | 153.543
1201.196 | 161.2324
1201.678 | 138.834
1202.16 | 108.6055
1202.642 | 93.87891
1203.124 | 92.10352
1203.606 | 101.6504
1204.088 | 123.2305
1204.57 | 151.4609
1205.053 | 194.0391
1205.535 | 214.9316
1206.017 | 195.0254
1206.499 | 160.2949
1206.981 | 149.2207
1207.463 | 147.0156
1207.945 | 127.2969
1208.427 | 70.60742
1208.91 | 65.41406
1209.392 | 128.9258
1209.874 | 182.1484
1210.356 | 178.0352
1210.838 | 151.5098
1211.32 | 150.9258
1211.802 | 166.1309
1212.284 | 181.3047
1212.766 | 195.8184
1213.249 | 201.209
1213.731 | 191.627
1214.213 | 186.7246
1214.695 | 211.4473
1215.177 | 237.4746
1215.659 | 204.9277
1216.141 | 143.9219
1216.623 | 118.541
1217.105 | 179.793
1217.588 | 194.3945
1218.07 | 147.4844
1218.552 | 105.0312
1219.034 | 134.7852
1219.516 | 188.9336
1219.998 | 192.2148
1220.48 | 163.9141
1220.962 | 161.168
1221.445 | 222.6523
1221.927 | 238.543
1222.409 | 195.9219
1222.891 | 135.6484
1223.373 | 75.58203
1223.855 | 33.76953
1224.337 | 46.01172
1224.819 | 98.94531
1225.301 | 137.5234
1225.784 | 153.0703
1226.266 | 161.8516
1226.748 | 166.5391
1227.23 | 165.8359
1227.712 | 150.3789
1228.194 | 134.9688
1228.676 | 142.7773
1229.158 | 168.6641
1229.641 | 177.8125
1230.123 | 166.6406
1230.605 | 151.4141
1231.087 | 128.2617
1231.569 | 126.6055
1232.051 | 225.7734
1232.533 | 329.3125
1233.015 | 308.9297
1233.497 | 174.2773
1233.979 | 106.5703
1234.462 | 132.3086
1234.944 | 122.8242
1235.426 | 40.14453
1235.908 | 30.86328
1236.39 | 37.73828
1236.872 | 145.168
1237.354 | 179.3555
1237.836 | 132.6719
1238.319 | 93.64844
1238.801 | 61.04688
1239.283 | 78.23438
1239.765 | 170.9492
1240.247 | 249.0117
1240.729 | 187.6953
1241.211 | 84.80078
1241.693 | 46.00781
1242.176 | 74.60938
1242.658 | 85.66406
1243.14 | 76.36719
1243.622 | 76.72266
1244.104 | 97.5
1244.586 | 117.7422
1245.068 | 127.3047
1245.55 | 127.0703
1246.032 | 102.8477
1246.515 | 59.61328
1246.997 | 66.08984
1247.479 | 124.2305
1247.961 | 185.8164
1248.443 | 245.9102
1248.925 | 269.3789
1249.407 | 195.1094
1249.889 | 97.31641
1250.371 | 45.97656
1250.854 | 43.26562
1251.336 | 28.40625
1251.818 | 3.31641
1252.3 | 14.30859
1252.782 | 106.5352
1253.264 | 180.75
1253.746 | 150.1367
1254.228 | 93.07422
1254.711 | 69.36328
1255.193 | 76.65625
1255.675 | 104.9258
1256.157 | 145.3359
1256.639 | 153.7891
1257.121 | 85.80469
1257.603 | 36.41797
1258.085 | 71.71094
1258.568 | 122.2656
1259.05 | 138.2695
1259.532 | 126.7734
1260.014 | 133.5742
1260.496 | 153.4414
1260.978 | 163.6914
1261.46 | 153.1289
1261.942 | 134.2578
1262.424 | 94.55859
1262.906 | 69.79297
1263.389 | 91.73438
1263.871 | 143.5664
1264.353 | 166.7656
1264.835 | 168.6797
1265.317 | 173.9844
1265.799 | 201.2695
1266.281 | 217.332
1266.763 | 227.6523
1267.246 | 212.1562
1267.728 | 129.9883
1268.21 | 26.81641
1268.692 | 28.59375
1269.174 | 94.98828
1269.656 | 122.4844
1270.138 | 12.17969
1270.62 | 19.57812
1271.103 | 45.50391
1271.585 | 133.8672
1272.067 | 196.2148
1272.549 | 241.4219
1273.031 | 286.4297
1273.513 | 321.8203
1273.995 | 323.6758
1274.477 | 273.6953
1274.959 | 228.8945
1275.442 | 189.2969
1275.924 | 158.7109
1276.406 | 179.8945
1276.888 | 199.8711
1277.37 | 136.6133
1277.852 | 43.40234
1278.334 | 30.87109
1278.816 | 119.5664
1279.298 | 190.7656
1279.781 | 240.7734
1280.263 | 248.7539
1280.745 | 131.582
1281.227 | 36.98047
1281.709 | 116.3984
1282.191 | 264.1445
1282.673 | 318.5
1283.155 | 277.1445
1283.638 | 229.4727
1284.12 | 179.5391
1284.602 | 144.3984
1285.084 | 133.2344
1285.566 | 133.8359
1286.048 | 150.4492
1286.53 | 169.3906
1287.012 | 164.3672
1287.495 | 147.3477
1287.977 | 206.0469
1288.459 | 326.9688
1288.941 | 406.9375
1289.423 | 379.6211
1289.905 | 321.8594
1290.387 | 236.0039
1290.869 | 154.8672
1291.351 | 123.9062
1291.833 | 120.9961
1292.316 | 65.16406
1292.798 | 20.19141
1293.28 | 44.13281
1293.762 | 118.2461
1294.244 | 208.8359
1294.726 | 191.0312
1295.208 | 155.5195
1295.69 | 216.8945
1296.172 | 294.8086
1296.655 | 253.4258
1297.137 | 128.3477
1297.619 | 49.91406
1298.101 | 30.46484
1298.583 | 64.41016
1299.065 | 163.0039
1299.547 | 227.8672
1300.029 | 120.8398
1300.512 | 5.72266
1300.994 | 6.20313
1301.476 | 75.86719
1301.958 | 131.9688
1302.44 | 159.1836
1302.922 | 197.8711
1303.404 | 249.9531
1303.886 | 264.5195
1304.369 | 147.2969
1304.851 | 35.29297
1305.333 | 56.95703
1305.815 | 116.0938
1306.297 | 110.6875
1306.779 | 51.92969
1307.261 | 37.87891
1307.743 | 67.63672
1308.225 | 89.23438
1308.708 | 76.92188
1309.19 | 69.00781
1309.672 | 62.95703
1310.154 | 66.30078
1310.636 | 102.9688
1311.118 | 149.7461
1311.6 | 139.25
1312.082 | 85.07031
1312.564 | 40.53906
1313.047 | 4.43359
1313.529 | 21.69922
1314.011 | 149.957
1314.493 | 219.1016
1314.975 | 138.4648
1315.457 | 0