## BaSO4
300.129974 | 3.773199
300.804896 | 8.08417
301.479817 | 9.264298
302.154738 | 9.273599
302.829659 | 5.342599
303.50458 | 8.624438
304.179502 | 7.099479
304.854423 | 8.564228
305.529344 | 8.706249
306.204265 | 10.903198
306.879186 | 7.139428
307.554108 | 6.815399
308.229029 | 7.508999
308.90395 | 9.796497
309.578871 | 10.053799
310.253792 | 8.951557
310.928713 | 9.427197
311.603635 | 8.120918
312.278556 | 12.318698
312.953477 | 9.730598
313.628398 | 12.075999
314.303319 | 10.873299
314.978241 | 12.403998
315.653162 | 11.714799
316.328083 | 8.223767
317.003004 | 11.730099
317.677925 | 9.529299
318.352847 | 12.092299
319.027768 | 10.018698
319.702689 | 11.855897
320.37761 | 10.824697
321.052531 | 10.181898
321.727453 | 7.388198
322.402374 | 8.550117
323.077295 | 7.032448
323.752216 | 6.911998
324.427137 | 9.831198
325.102059 | 6.063
325.77698 | 7.934399
326.451901 | 10.032898
327.126822 | 9.403697
327.801743 | 10.025
328.476665 | 6.780799
329.151586 | 5.077
329.826507 | 6.921399
330.501428 | 4.284399
331.176349 | 5.618
331.851271 | 4.495599
332.526192 | 5.174199
333.201113 | 4.842999
333.876034 | 7.496199
334.550955 | 9.058599
335.225876 | 7.233768
335.900798 | 9.437598
336.575719 | 9.488898
337.25064 | 7.616757
337.925561 | 4.589399
338.600482 | 4.662399
339.275404 | 4.147199
339.950325 | 9.500198
340.625246 | 9.598799
341.300167 | 4.372599
341.975088 | 5.2525
342.65001 | 8.416518
343.324931 | 6.545999
343.999852 | 6.3435
344.674773 | 4.0662
345.349694 | 5.919099
346.024616 | 5.694099
346.699537 | 3.439599
347.374458 | 5.140799
348.049379 | 4.401599
348.7243 | 5.7005
349.399222 | 7.416399
350.074143 | 7.261539
350.749064 | 6.582098
351.423985 | 5.630699
352.098906 | 6.140399
352.773828 | 10.235099
353.448749 | 10.543899
354.12367 | 6.550299
354.798591 | 8.314138
355.473512 | 4.334099
356.148434 | 4.945099
356.823355 | 6.156599
357.498276 | 6.796798
358.173197 | 6.655098
358.848118 | 5.034299
359.523039 | 4.0632
360.197961 | 8.587608
360.872882 | 5.523499
361.547803 | 3.420799
362.222724 | 7.794098
362.897645 | 3.771699
363.572567 | 8.669307
364.247488 | 5.3905
364.922409 | 6.310899
365.59733 | 6.420199
366.272251 | 4.844699
366.947173 | 9.919799
367.622094 | 7.614779
368.297015 | 7.801748
368.971936 | 10.183098
369.646857 | 7.439147
370.321779 | 5.398399
370.9967 | 9.138799
371.671621 | 6.9474
372.346542 | 8.372356
373.021463 | 5.765099
373.696385 | 10.610297
374.371306 | 6.436599
375.046227 | 9.475299
375.721148 | 8.332938
376.396069 | 7.579758
377.070991 | 4.783299
377.745912 | 6.305399
378.420833 | 6.447999
379.095754 | 7.668828
379.770675 | 3.382199
380.445597 | 4.131
381.120518 | 7.172079
381.795439 | 5.596499
382.47036 | 7.549047
383.145281 | 5.285399
383.820202 | 8.752429
384.495124 | 6.776898
385.170045 | 4.278099
385.844966 | 7.794518
386.519887 | 6.544499
387.194808 | 8.366868
387.86973 | 9.099598
388.544651 | 6.873899
389.219572 | 10.402698
389.894493 | 8.620849
390.569414 | 7.141088
391.244336 | 9.960098
391.919257 | 5.883999
392.594178 | 6.765399
393.269099 | 9.968198
393.94402 | 8.818357
394.618942 | 6.2455
395.293863 | 5.119199
395.968784 | 7.141168
396.643705 | 9.128999
397.318626 | 7.083458
397.993548 | 6.076499
398.668469 | 6.487299
399.34339 | 4.492399
400.018311 | 4.932099
400.693232 | 7.808059
401.368154 | 6.390699
402.043075 | 4.194499
402.717996 | 6.000299
403.392917 | 5.514599
404.067838 | 7.635609
404.74276 | 6.7258
405.417681 | 4.850199
406.092602 | 6.720799
406.767523 | 4.772799
407.442444 | 4.577299
408.117366 | 8.957138
408.792287 | 7.943483
409.467208 | 6.398299
410.142129 | 10.717299
410.81705 | 9.500399
411.491971 | 7.596689
412.166893 | 10.415298
412.841814 | 8.715549
413.516735 | 11.018898
414.191656 | 11.338397
414.866577 | 9.896197
415.541499 | 8.259356
416.21642 | 13.764896
416.891341 | 14.536198
417.566262 | 12.084599
418.241183 | 14.537298
418.916105 | 13.087597
419.591026 | 13.366398
420.265947 | 12.466398
420.940868 | 14.788298
421.615789 | 11.168598
422.290711 | 11.395298
422.965632 | 14.703299
423.640553 | 11.427798
424.315474 | 13.867797
424.990395 | 10.216197
425.665317 | 14.398499
426.340238 | 16.753796
427.015159 | 17.589495
427.69008 | 12.946898
428.365001 | 13.406198
429.039923 | 17.399395
429.714844 | 16.789297
430.389765 | 14.449098
431.064686 | 18.137999
431.739607 | 18.015997
432.414529 | 19.411999
433.08945 | 18.607998
433.764371 | 20.855997
434.439292 | 22.109999
435.114213 | 19.960999
435.789134 | 21.261999
436.464056 | 22.973997
437.138977 | 22.664999
437.813898 | 25.993996
438.488819 | 24.798998
439.16374 | 26.603996
439.838662 | 32.514999
440.513583 | 35.094997
441.188504 | 34.420994
441.863425 | 36.561996
442.538346 | 41.871994
443.213268 | 45.600994
443.888189 | 49
444.56311 | 57.416988
445.238031 | 60.502995
445.912952 | 66.078995
446.587874 | 75.480988
447.262795 | 87.280991
447.937716 | 100.027992
448.612637 | 118.099998
449.287558 | 128.279984
449.96248 | 146.149994
450.637401 | 155.829987
451.312322 | 167.789993
451.987243 | 172.259995
452.662164 | 179.259995
453.337086 | 174.789993
454.012007 | 168.959991
454.686928 | 162.539978
455.361849 | 155.62999
456.03677 | 144.539978
456.711692 | 135.519989
457.386613 | 130.759995
458.061534 | 124.359993
458.736455 | 122.039986
459.411376 | 121.049995
460.086297 | 115.979988
460.761219 | 119.319992
461.43614 | 118.069992
462.111061 | 111.650002
462.785982 | 106.597992
463.460903 | 99.72699
464.135825 | 87.796982
464.810746 | 83.296982
465.485667 | 73.26899
466.160588 | 63.243992
466.835509 | 54.308994
467.510431 | 49.369995
468.185352 | 43.923996
468.860273 | 39.116997
469.535194 | 35.457996
470.210115 | 29.609997
470.885037 | 30.895994
471.559958 | 24.894999
472.234879 | 26.508995
472.9098 | 24.146997
473.584721 | 21.847996
474.259643 | 20.818998
474.934564 | 21.513998
475.609485 | 19.573997
476.284406 | 18.463999
476.959327 | 16.814297
477.634249 | 14.736696
478.30917 | 18.602997
478.984091 | 18.030998
479.659012 | 15.741998
480.333933 | 13.543199
481.008855 | 13.623498
481.683776 | 15.075296
482.358697 | 12.704898
483.033618 | 11.777798
483.708539 | 13.616097
484.38346 | 13.297697
485.058382 | 16.495197
485.733303 | 15.516899
486.408224 | 14.378198
487.083145 | 15.374798
487.758066 | 10.989398
488.432988 | 13.199798
489.107909 | 13.760697
489.78283 | 8.723608
490.457751 | 8.362178
491.132672 | 9.376299
491.807594 | 13.060197
492.482515 | 8.050904
493.157436 | 10.534099
493.832357 | 10.001999
494.507278 | 8.496598
495.1822 | 10.638998
495.857121 | 8.249178
496.532042 | 10.049099
497.206963 | 9.992698
497.881884 | 9.114299
498.556806 | 12.032099
499.231727 | 11.810098
499.906648 | 10.033198
500.581569 | 9.145898
501.25649 | 8.568177
501.931412 | 12.174898
502.606333 | 8.120518
503.281254 | 11.392098
503.956175 | 10.475898
504.631096 | 9.719999
505.306018 | 11.836799
505.980939 | 12.544098
506.65586 | 8.171839
507.330781 | 11.575698
508.005702 | 12.787598
508.680623 | 11.604098
509.355545 | 12.543798
510.030466 | 14.3185
510.705387 | 9.965598
511.380308 | 14.464297
512.055229 | 10.246799
512.730151 | 14.489999
513.405072 | 14.468596
514.079993 | 8.588188
514.754914 | 12.839897
515.429835 | 9.645299
516.104757 | 8.544608
516.779678 | 8.646318
517.454599 | 10.822899
518.12952 | 7.566358
518.804441 | 9.554799
519.479363 | 3.121099
520.154284 | 4.991099
520.829205 | 7.299088
521.504126 | 6.838399
522.179047 | 6.618999
522.853969 | 8.898717
523.52889 | 7.354848
524.203811 | 6.756198
524.878732 | 7.280228
525.553653 | 9.427098
526.228575 | 10.411198
526.903496 | 8.113778
527.578417 | 11.080398
528.253338 | 6.245999
528.928259 | 8.601808
529.603181 | 6.4923
530.278102 | 9.553598
530.953023 | 9.914198
531.627944 | 5.409199
532.302865 | 8.883457
532.977786 | 5.290099
533.652708 | 4.499899
534.327629 | 7.414669
535.00255 | 5.694099
535.677471 | 7.481139
536.352392 | 10.108999
537.027314 | 7.240629
537.702235 | 9.679497
538.377156 | 10.916698
539.052077 | 8.509429
539.726998 | 9.293398
540.40192 | 9.929898
541.076841 | 6.523198
541.751762 | 9.468799
542.426683 | 9.952999
543.101604 | 12.246298
543.776526 | 7.685298
544.451447 | 7.548518
545.126368 | 7.654269
545.801289 | 11.079898
546.47621 | 9.433599
547.151132 | 9.208498
547.826053 | 6.723999
548.500974 | 7.379647
549.175895 | 8.068065
549.850816 | 10.866498
550.525738 | 8.327688
551.200659 | 5.416698
551.87558 | 9.216698
552.550501 | 5.449199
553.225422 | 9.322999
553.900344 | 10.429698
554.575265 | 6.535698
555.250186 | 10.375298
555.925107 | 6.585698
556.600028 | 9.666299
557.27495 | 6.922699
557.949871 | 7.801478
558.624792 | 5.0475
559.299713 | 4.684899
559.974634 | 6.921798
560.649555 | 6.042999
561.324477 | 4.854899
561.999398 | 4.4165
562.674319 | 4.488299
563.34924 | 3.0295
564.024161 | 2.583599
564.699083 | 2.679399
565.374004 | 1.4246
566.048925 | 0.7497
566.723846 | 4.749
567.398767 | 2.505599
568.073689 | 1.5127
568.74861 | 1.8772
569.423531 | 5.023499
570.098452 | 5.335599
570.773373 | 6.338599
571.448295 | 6.778599
572.123216 | 7.412179
572.798137 | 5.324598
573.473058 | 5.123799
574.147979 | 10.762999
574.822901 | 5.8775
575.497822 | 5.973
576.172743 | 9.439198
576.847664 | 7.381628
577.522585 | 4.973699
578.197507 | 8.866898
578.872428 | 10.024899
579.547349 | 5.441199
580.22227 | 5.317699
580.897191 | 4.759899
581.572113 | 4.5639
582.247034 | 8.014126
582.921955 | 7.747558
583.596876 | 9.188198
584.271797 | 9.554999
584.946718 | 6.539899
585.62164 | 7.791968
586.296561 | 7.975421
586.971482 | 5.732299
587.646403 | 5.844099
588.321324 | 8.404258
588.996246 | 6.947899
589.671167 | 6.558999
590.346088 | 7.236658
591.021009 | 3.410699
591.69593 | 3.1465
592.370852 | 4.476099
593.045773 | 9.050498
593.720694 | 7.487628
594.395615 | 7.400979
595.070536 | 10.892398
595.745458 | 9.420698
596.420379 | 10.161598
597.0953 | 11.511697
597.770221 | 12.388198
598.445142 | 12.837998
599.120064 | 13.953197
599.794985 | 14.460999
600.469906 | 8.925268
601.144827 | 12.516499
601.819748 | 9.959599
602.49467 | 10.003598
603.169591 | 7.96768
603.844512 | 10.103898
604.519433 | 11.272597
605.194354 | 9.136999
605.869276 | 10.781097
606.544197 | 13.757098
607.219118 | 12.527899
607.894039 | 15.372297
608.56896 | 15.386898
609.243881 | 14.100297
609.918803 | 19.875998
610.593724 | 24.550997
611.268645 | 24.617996
611.943566 | 32.146996
612.618487 | 34.433994
613.293409 | 40.755993
613.96833 | 43.383995
614.643251 | 46.552994
615.318172 | 54.917992
615.993093 | 55.607994
616.668015 | 60.193993
617.342936 | 59.712994
618.017857 | 60.305992
618.692778 | 61.772995
619.367699 | 57.703995
620.042621 | 57.494991
620.717542 | 52.502995
621.392463 | 46.280991
622.067384 | 43.544994
622.742305 | 41.132996
623.417227 | 35.218994
624.092148 | 35.882996
624.767069 | 32.775997
625.44199 | 28.691998
626.116911 | 32.646996
626.791833 | 28.089998
627.466754 | 31.710995
628.141675 | 28.472994
628.816596 | 30.207994
629.491517 | 28.087996
630.166439 | 28.021996
630.84136 | 28.235994
631.516281 | 26.895994
632.191202 | 26.322994
632.866123 | 26.625
633.541044 | 21.287996
634.215966 | 21.270996
634.890887 | 18.959997
635.565808 | 19.734999
636.240729 | 18.763998
636.91565 | 23.189999
637.590572 | 18.775999
638.265493 | 21.047995
638.940414 | 21.057997
639.615335 | 24.078997
640.290256 | 25.060997
640.965178 | 24.127996
641.640099 | 27.126997
642.31502 | 27.173998
642.989941 | 25.711998
643.664862 | 30.730995
644.339784 | 32.402996
645.014705 | 31.808996
645.689626 | 34.032997
646.364547 | 35.315994
647.039468 | 35.143997
647.71439 | 32.405994
648.389311 | 33.444996
649.064232 | 34.213997
649.739153 | 31.929998
650.414074 | 31.554998
651.088996 | 25.807995
651.763917 | 27.510994
652.438838 | 19.515997
653.113759 | 20.599998
653.78868 | 19.122997
654.463602 | 18.814999
655.138523 | 12.889896
655.813444 | 17.379698
656.488365 | 13.627498
657.163286 | 13.632298
657.838207 | 9.232198
658.513129 | 9.658098
659.18805 | 11.215098
659.862971 | 8.575999
660.537892 | 11.031097
661.212813 | 10.660697
661.887735 | 9.890999
662.562656 | 9.408398
663.237577 | 11.757398
663.912498 | 12.132398
664.587419 | 10.216499
665.262341 | 11.519098
665.937262 | 12.194799
666.612183 | 12.461999
667.287104 | 12.731098
667.962025 | 9.970499
668.636947 | 12.804998
669.311868 | 10.087399
669.986789 | 12.628198
670.66171 | 7.768029
671.336631 | 10.872698
672.011553 | 7.446118
672.686474 | 9.798198
673.361395 | 6.640699
674.036316 | 8.072015
674.711237 | 10.326097
675.386159 | 12.208499
676.06108 | 8.791198
676.736001 | 11.488499
677.410922 | 10.890598
678.085843 | 8.135959
678.760765 | 9.741798
679.435686 | 10.477198
680.110607 | 9.464599
680.785528 | 7.426348
681.460449 | 8.803058
682.135371 | 10.383798
682.810292 | 9.378497
683.485213 | 9.495198
684.160134 | 11.960799
684.835055 | 9.904799
685.509976 | 12.915998
686.184898 | 12.857998
686.859819 | 12.826397
687.53474 | 8.862907
688.209661 | 6.451899
688.884582 | 7.407788
689.559504 | 9.321498
690.234425 | 11.425999
690.909346 | 10.793598
691.584267 | 10.314898
692.259188 | 7.041979
692.93411 | 9.939198
693.609031 | 9.635999
694.283952 | 7.478168
694.958873 | 11.150897
695.633794 | 9.104598
696.308716 | 11.984898
696.983637 | 10.766197
697.658558 | 10.329197
698.333479 | 9.636497
699.0084 | 10.589897
699.683322 | 9.512299
700.358243 | 7.347338
701.033164 | 7.843599
701.708085 | 12.228499
702.383006 | 7.230729
703.057928 | 7.092718
703.732849 | 8.436599
704.40777 | 7.557649
705.082691 | 9.530799
705.757612 | 10.0545
706.432534 | 11.265697
707.107455 | 6.460899
707.782376 | 10.282198
708.457297 | 11.047598
709.132218 | 10.705598
709.807139 | 7.635308
710.482061 | 11.107398
711.156982 | 7.028439
711.831903 | 9.773299
712.506824 | 6.277899
713.181745 | 9.979999
713.856667 | 9.325198
714.531588 | 6.950899
715.206509 | 10.931298
715.88143 | 11.672898
716.556351 | 11.297797
717.231273 | 7.244868
717.906194 | 12.263898
718.581115 | 9.457898
719.256036 | 7.354799
719.930957 | 10.855298
720.605879 | 8.652198
721.2808 | 10.681098
721.955721 | 6.214699
722.630642 | 8.015787
723.305563 | 7.172489
723.980485 | 7.089088
724.655406 | 7.261958
725.330327 | 10.247998
726.005248 | 5.254399
726.680169 | 4.816799
727.355091 | 5.206699
728.030012 | 5.286399
728.704933 | 6.591599
729.379854 | 9.759598
730.054775 | 6.751799
730.729697 | 5.447399
731.404618 | 9.404697
732.079539 | 10.828197
732.75446 | 8.468848
733.429381 | 7.298479
734.104302 | 8.626658
734.779224 | 5.7525
735.454145 | 9.160498
736.129066 | 9.016799
736.803987 | 6.310199
737.478908 | 5.0714
738.15383 | 7.998373
738.828751 | 9.286498
739.503672 | 5.431999
740.178593 | 8.505108
740.853514 | 6.185299
741.528436 | 9.336497
742.203357 | 5.717799
742.878278 | 6.599399
743.553199 | 7.950154
744.22812 | 6.964299
744.903042 | 9.060199
745.577963 | 9.720798
746.252884 | 5.907098
746.927805 | 6.074399
747.602726 | 4.600699
748.277648 | 9.238799
748.952569 | 4.617799
749.62749 | 4.791299
750.302411 | 7.340008
750.977332 | 5.089299
751.652254 | 5.9449
752.327175 | 5.321099
753.002096 | 5.794199
753.677017 | 6.979599
754.351938 | 8.143099
755.02686 | 10.928799
755.701781 | 6.453698
756.376702 | 10.806598
757.051623 | 7.482358
757.726544 | 11.037899
758.401465 | 9.321798
759.076387 | 7.758729
759.751308 | 9.711398
760.426229 | 6.141299
761.10115 | 7.917386
761.776071 | 6.932199
762.450993 | 6.701399
763.125914 | 11.663998
763.800835 | 8.538698
764.475756 | 9.860799
765.150677 | 12.145398
765.825599 | 9.323599
766.50052 | 8.967808
767.175441 | 11.026298
767.850362 | 10.053099
768.525283 | 8.246068
769.200205 | 5.222198
769.875126 | 10.101599
770.550047 | 8.100058
771.224968 | 3.853399
771.899889 | 9.288098
772.574811 | 9.322799
773.249732 | 9.343198
773.924653 | 4.542399
774.599574 | 8.805927
775.274495 | 4.6964
775.949417 | 10.483698
776.624338 | 6.1749
777.299259 | 9.556799
777.97418 | 10.466398
778.649101 | 8.309639
779.324023 | 5.161799
779.998944 | 6.292199
780.673865 | 6.163899
781.348786 | 8.695877
782.023707 | 7.702529
782.698628 | 10.035
783.37355 | 5.867199
784.048471 | 8.520628
784.723392 | 9.998698
785.398313 | 8.361158
786.073234 | 11.363398
786.748156 | 9.977099
787.423077 | 7.129958
788.097998 | 6.363799
788.772919 | 5.877399
789.44784 | 9.989499
790.122762 | 8.420038
790.797683 | 5.961099
791.472604 | 6.931899
792.147525 | 9.396798
792.822446 | 8.594508
793.497368 | 6.299799
794.172289 | 10.226698
794.84721 | 4.872399
795.522131 | 9.757399
796.197052 | 7.150639
796.871974 | 5.484699
797.546895 | 5.223099
798.221816 | 7.652799
798.896737 | 8.159348
799.571658 | 7.123578
800.24658 | 7.603139
800.921501 | 11.467798
801.596422 | 10.754397
802.271343 | 7.372588
802.946264 | 5.803499
803.621186 | 8.847147
804.296107 | 7.068039
804.971028 | 7.316159
805.645949 | 8.185508
806.32087 | 7.643878
806.995792 | 8.966968
807.670713 | 9.007498
808.345634 | 11.604698
809.020555 | 10.292698
809.695476 | 10.718799
810.370397 | 9.326898
811.045319 | 7.920751
811.72024 | 8.254158
812.395161 | 8.007073
813.070082 | 6.680799
813.745003 | 9.048398
814.419925 | 7.087938
815.094846 | 10.837698
815.769767 | 7.900247
816.444688 | 10.971397
817.119609 | 8.719667
817.794531 | 6.995498
818.469452 | 9.420898
819.144373 | 10.886897
819.819294 | 9.385698
820.494215 | 8.522498
821.169137 | 13.056697
821.844058 | 11.286798
822.518979 | 11.023698
823.1939 | 9.510399
823.868821 | 10.027698
824.543743 | 5.417299
825.218664 | 7.522778
825.893585 | 9.060298
826.568506 | 9.037498
827.243427 | 9.706198
827.918349 | 8.831788
828.59327 | 8.726698
829.268191 | 7.563079
829.943112 | 9.748299
830.618033 | 5.540899
831.292955 | 8.828778
831.967876 | 8.182368
832.642797 | 9.041598
833.317718 | 6.807098
833.992639 | 10.443197
834.66756 | 8.482079
835.342482 | 12.372798
836.017403 | 10.795498
836.692324 | 9.752398
837.367245 | 13.514398
838.042166 | 7.785928
838.717088 | 11.744898
839.392009 | 11.948698
840.06693 | 7.280399
840.741851 | 11.664099
841.416772 | 7.597558
842.091694 | 13.083498
842.766615 | 12.745098
843.441536 | 10.773098
844.116457 | 8.612227
844.791378 | 8.649337
845.4663 | 9.329899
846.141221 | 10.180698
846.816142 | 7.492079
847.491063 | 8.346818
848.165984 | 10.011498
848.840906 | 6.115699
849.515827 | 6.487999
850.190748 | 6.354699
850.865669 | 11.354298
851.54059 | 8.079182
852.215512 | 8.058754
852.890433 | 8.907138
853.565354 | 9.742698
854.240275 | 7.406778
854.915196 | 9.388898
855.590118 | 11.460799
856.265039 | 9.645099
856.93996 | 9.861697
857.614881 | 9.807598
858.289802 | 11.477299
858.964723 | 11.278598
859.639645 | 10.824299
860.314566 | 10.681197
860.989487 | 8.703538
861.664408 | 11.221697
862.339329 | 8.192257
863.014251 | 9.497898
863.689172 | 10.716698
864.364093 | 7.001668
865.039014 | 6.192099
865.713935 | 9.533698
866.388857 | 6.195599
867.063778 | 8.219848
867.738699 | 9.578197
868.41362 | 9.424799
869.088541 | 10.827499
869.763463 | 9.330198
870.438384 | 8.363228
871.113305 | 5.316299
871.788226 | 6.759498
872.463147 | 7.423578
873.138069 | 6.763299
873.81299 | 6.907899
874.487911 | 7.569578
875.162832 | 12.235999
875.837753 | 9.092799
876.512675 | 11.526298
877.187596 | 8.194778
877.862517 | 8.704008
878.537438 | 13.419396
879.212359 | 10.644599
879.887281 | 10.632099
880.562202 | 8.064401
881.237123 | 8.204918
881.912044 | 11.417698
882.586965 | 8.468779
883.261886 | 7.023289
883.936808 | 9.898499
884.611729 | 5.341399
885.28665 | 9.486697
885.961571 | 9.673999
886.636492 | 5.175099
887.311414 | 9.339498
887.986335 | 10.399498
888.661256 | 9.451599
889.336177 | 7.142889
890.011098 | 5.435599
890.68602 | 9.445
891.360941 | 6.786899
892.035862 | 10.624298
892.710783 | 11.988098
893.385704 | 10.360498
894.060626 | 7.95613
894.735547 | 10.975898
895.410468 | 6.056899
896.085389 | 7.334498
896.76031 | 10.470598
897.435232 | 7.334878
898.110153 | 11.141998
898.785074 | 9.618498
899.459995 | 7.579439
900.134916 | 12.100399
900.809838 | 8.201868
901.484759 | 8.223408
902.15968 | 11.213597
902.834601 | 7.652468
903.509522 | 9.947299
904.184444 | 7.905038
904.859365 | 10.534197
905.534286 | 8.992428
906.209207 | 6.689599
906.884128 | 9.635399
907.559049 | 9.579198
908.233971 | 9.429298
908.908892 | 10.035098
909.583813 | 10.894398
910.258734 | 8.253078
910.933655 | 9.433898
911.608577 | 6.986299
912.283498 | 8.157207
912.958419 | 11.139999
913.63334 | 8.277788
914.308261 | 8.868828
914.983183 | 5.363199
915.658104 | 7.473468
916.333025 | 9.721498
917.007946 | 7.727308
917.682867 | 5.445399
918.357789 | 9.040798
919.03271 | 7.879229
919.707631 | 8.838128
920.382552 | 4.835099
921.057473 | 8.167858
921.732395 | 8.109548
922.407316 | 10.949299
923.082237 | 6.598198
923.757158 | 10.743999
924.432079 | 11.346198
925.107001 | 8.308007
925.781922 | 8.849689
926.456843 | 11.023397
927.131764 | 12.687698
927.806685 | 7.850249
928.481607 | 10.774197
929.156528 | 11.490999
929.831449 | 10.450499
930.50637 | 8.343987
931.181291 | 9.908298
931.856213 | 6.6633
932.531134 | 6.592799
933.206055 | 5.185199
933.880976 | 5.716699
934.555897 | 4.654699
935.230818 | 10.213199
935.90574 | 6.866599
936.580661 | 10.524498
937.255582 | 7.570678
937.930503 | 11.396697
938.605424 | 8.1577
939.280346 | 10.048299
939.955267 | 9.283098
940.630188 | 11.229698
941.305109 | 10.401798
941.98003 | 11.119397
942.654952 | 8.668738
943.329873 | 11.315598
944.004794 | 9.795198
944.679715 | 14.493098
945.354636 | 14.798397
946.029558 | 14.571898
946.704479 | 13.531398
947.3794 | 11.847099
948.054321 | 15.075296
948.729242 | 15.543498
949.404164 | 10.115698
950.079085 | 15.126898
950.754006 | 12.677898
951.428927 | 12.934999
952.103848 | 10.215999
952.77877 | 14.438196
953.453691 | 12.361798
954.128612 | 12.619098
954.803533 | 13.632598
955.478454 | 8.567177
956.153376 | 10.550298
956.828297 | 12.993098
957.503218 | 12.357099
958.178139 | 11.262398
958.85306 | 15.795897
959.527981 | 15.436598
960.202903 | 11.576798
960.877824 | 12.539598
961.552745 | 15.080897
962.227666 | 9.903298
962.902587 | 15.846798
963.577509 | 11.641499
964.25243 | 12.130498
964.927351 | 13.706697
965.602272 | 15.973997
966.277193 | 19.148998
966.952115 | 17.137796
967.627036 | 17.668697
968.301957 | 20.514999
968.976878 | 18.960999
969.651799 | 19.948997
970.326721 | 22.4
971.001642 | 25.761999
971.676563 | 23.605997
972.351484 | 26.676998
973.026405 | 30.284996
973.701327 | 28.704998
974.376248 | 25.176998
975.051169 | 26.744997
975.72609 | 30.875
976.401011 | 33.014999
977.075933 | 34.502998
977.750854 | 40.144997
978.425775 | 46.308994
979.100696 | 54.755989
979.775617 | 60.834995
980.450539 | 60.311993
981.12546 | 69.415993
981.800381 | 76.619987
982.475302 | 95.606987
983.150223 | 124.639984
983.825144 | 160.47998
984.500066 | 216.399994
985.174987 | 287.059967
985.849908 | 360.059967
986.524829 | 438.339966
987.19975 | 510.409943
987.874672 | 570.449951
988.549593 | 603.519958
989.224514 | 616.169922
989.899435 | 600.22998
990.574356 | 556.109924
991.249278 | 491.179962
991.924199 | 418.669952
992.59912 | 337.22998
993.274041 | 262.98999
993.948962 | 199.089996
994.623884 | 148.259995
995.298805 | 111.549995
995.973726 | 83.362991
996.648647 | 68.535995
997.323568 | 60.931992
997.99849 | 61.231991
998.673411 | 51.956993
999.348332 | 47.490993
1000.023253 | 42.162994
1000.698174 | 38.779999
1001.373096 | 32.920994
1002.048017 | 28.125
1002.722938 | 21.670996
1003.397859 | 20.641998
1004.07278 | 24.806997
1004.747702 | 20.558998
1005.422623 | 23.558998
1006.097544 | 21.112997
1006.772465 | 20.621998
1007.447386 | 21.463997
1008.122307 | 15.537298
1008.797229 | 14.787298
1009.47215 | 17.815495
1010.147071 | 15.054798
1010.821992 | 15.108998
1011.496913 | 16.902296
1012.171835 | 17.516796
1012.846756 | 14.067099
1013.521677 | 12.835798
1014.196598 | 13.233798
1014.871519 | 13.584998
1015.546441 | 9.392799
1016.221362 | 9.649398
1016.896283 | 14.241798
1017.571204 | 11.737299
1018.246125 | 11.100198
1018.921047 | 10.207898
1019.595968 | 9.758099
1020.270889 | 9.172198
1020.94581 | 10.291698
1021.620731 | 11.502598
1022.295653 | 8.896378
1022.970574 | 8.587868
1023.645495 | 8.535128
1024.320416 | 12.239498
1024.995337 | 11.182899
1025.670259 | 7.570568
1026.34518 | 11.151999
1027.020101 | 11.161398
1027.695022 | 7.410258
1028.369943 | 6.533299
1029.044865 | 9.244899
1029.719786 | 7.554647
1030.394707 | 9.936298
1031.069628 | 10.707699
1031.744549 | 10.718397
1032.41947 | 10.007799
1033.094392 | 7.486208
1033.769313 | 5.655199
1034.444234 | 9.299999
1035.119155 | 6.990299
1035.794076 | 7.118789
1036.468998 | 10.004499
1037.143919 | 9.251398
1037.81884 | 5.083199
1038.493761 | 9.371099
1039.168682 | 9.738299
1039.843604 | 10.435498
1040.518525 | 10.046999
1041.193446 | 6.121799
1041.868367 | 6.395999
1042.543288 | 10.977098
1043.21821 | 9.567598
1043.893131 | 10.223998
1044.568052 | 5.742899
1045.242973 | 7.614799
1045.917894 | 7.639309
1046.592816 | 6.329198
1047.267737 | 8.06316
1047.942658 | 8.652767
1048.617579 | 7.151399
1049.2925 | 3.177
1049.967422 | 2.3892
1050.642343 | 6.720199
1051.317264 | 2.808099
1051.992185 | 2.2665
1052.667106 | 1.2733
1053.342028 | 4.920499
1054.016949 | 4.938599
1054.69187 | 5.976699
1055.366791 | 3.682199
1056.041712 | 3.8901
1056.716634 | 2.0441
1057.391555 | 2.960999
1058.066476 | 3.1265
1058.741397 | 6.4354
1059.416318 | 4.761599
1060.091239 | 3.472899
1060.766161 | 1.810299
1061.441082 | 5.177499
1062.116003 | 6.862198
1062.790924 | 0.9003
1063.465845 | 3.470599
1064.140767 | 6.536899
1064.815688 | 3.6503
1065.490609 | 2.430399
1066.16553 | 1.1122
1066.840451 | 6.201399
1067.515373 | 4.229499
1068.190294 | 4.517599
1068.865215 | 1.5388
1069.540136 | 1.391799
1070.215057 | 6.970899
1070.889979 | 5.149299
1071.5649 | 6.954399
1072.239821 | 3.128599
1072.914742 | 5.645599
1073.589663 | 3.846399
1074.264585 | 2.6974
1074.939506 | 5.566099
1075.614427 | 1.6911
1076.289348 | 1.6631
1076.964269 | 6.304199
1077.639191 | 4.391999
1078.314112 | 4.210899
1078.989033 | 1.1868
1079.663954 | 6.179899
1080.338875 | 2.960399
1081.013797 | 5.442999
1081.688718 | 6.538198
1082.363639 | 4.528099
1083.03856 | 6.158399
1083.713481 | 5.291698
1084.388402 | 4.971699
1085.063324 | 5.0865
1085.738245 | 2.0078
1086.413166 | 5.194199
1087.088087 | 3.6749
1087.763008 | 6.992399
1088.43793 | 4.5949
1089.112851 | 1.988299
1089.787772 | 5.2349
1090.462693 | 4.783699
1091.137614 | 5.008099
1091.812536 | 6.310899
1092.487457 | 1.5065
1093.162378 | 6.7974
1093.837299 | 2.001299
1094.51222 | 5.800099
1095.187142 | 4.2764
1095.862063 | 4.504799
1096.536984 | 1.9951
1097.211905 | 1.893499
1097.886826 | 2.332699
1098.561748 | 3.1766
1099.236669 | 6.8104
1099.91159 | 3.694499
1100.586511 | 4.395799
1101.261432 | 3.483299
1101.936354 | 1.401899
1102.611275 | 3.4414
1103.286196 | 2.320399
1103.961117 | 1.4962
1104.636038 | 2.922999
1105.31096 | 1.038
1105.985881 | 1.760299
1106.660802 | 7.085518
1107.335723 | 5.528099
1108.010644 | 4.055
1108.685565 | 3.769499
1109.360487 | 7.122828
1110.035408 | 4.905099
1110.710329 | 3.196799
1111.38525 | 4.802499
1112.060171 | 2.2789
1112.735093 | 4.407799
1113.410014 | 2.967599
1114.084935 | 2.846799
1114.759856 | 7.023688
1115.434777 | 2.790599
1116.109699 | 3.271299
1116.78462 | 3.556399
1117.459541 | 6.695699
1118.134462 | 6.473799
1118.809383 | 5.545599
1119.484305 | 1.8523
1120.159226 | 6.565199
1120.834147 | 5.0123
1121.509068 | 6.628
1122.183989 | 6.454899
1122.858911 | 1.1702
1123.533832 | 1.7599
1124.208753 | 4.8895
1124.883674 | 3.0857
1125.558595 | 4.980699
1126.233517 | 1.604
1126.908438 | 6.367199
1127.583359 | 3.531799
1128.25828 | 3.3351
1128.933201 | 4.832099
1129.608123 | 6.365499
1130.283044 | 2.714099
1130.957965 | 1.5037
1131.632886 | 7.131749
1132.307807 | 1.722199
1132.982728 | 3.220099
1133.65765 | 6.290399
1134.332571 | 5.724199
1135.007492 | 3.0741
1135.682413 | 3.037199
1136.357334 | 1.500299
1137.032256 | 5.496499
1137.707177 | 4.1925
1138.382098 | 1.686399
1139.057019 | 3.136799
1139.73194 | 6.736099
1140.406862 | 6.514598
1141.081783 | 6.354899
1141.756704 | 4.204199
1142.431625 | 5.130799
1143.106546 | 6.878299
1143.781468 | 1.230899
1144.456389 | 5.373399
1145.13131 | 4.0345
1145.806231 | 3.654399
1146.481152 | 2.701099
1147.156074 | 2.715499
1147.830995 | 2.2017
1148.505916 | 2.880099
1149.180837 | 4.153399
1149.855758 | 6.1008
1150.53068 | 6.052599
1151.205601 | 5.992899
1151.880522 | 6.641698
1152.555443 | 2.400799
1153.230364 | 5.142199
1153.905286 | 3.697399
1154.580207 | 6.620699
1155.255128 | 4.552199
1155.930049 | 2.8241
1156.60497 | 6.630499
1157.279891 | 2.0776
1157.954813 | 2.493199
1158.629734 | 3.985899
1159.304655 | 2.430299
1159.979576 | 4.799599
1160.654497 | 6.094099
1161.329419 | 2.781899
1162.00434 | 4.8004
1162.679261 | 3.574599
1163.354182 | 2.226399
1164.029103 | 7.165799
1164.704025 | 4.445399
1165.378946 | 7.123019
1166.053867 | 3.8269
1166.728788 | 2.092799
1167.403709 | 5.869199
1168.078631 | 7.299618
1168.753552 | 6.966599
1169.428473 | 4.715899
1170.103394 | 2.842899
1170.778315 | 3.625
1171.453237 | 3.116899
1172.128158 | 3.0567
1172.803079 | 2.937099
1173.478 | 3.2865
1174.152921 | 3.6812
1174.827843 | 5.068899
1175.502764 | 2.989399
1176.177685 | 2.738299
1176.852606 | 3.1974
1177.527527 | 1.8406
1178.202449 | 1.3706
1178.87737 | 6.101099
1179.552291 | 3.869499
1180.227212 | 4.391899
1180.902133 | 4.118
1181.577055 | 6.762799
1182.251976 | 3.301899
1182.926897 | 6.877199
1183.601818 | 6.535999
1184.276739 | 5.7774
1184.95166 | 6.764999
1185.626582 | 4.984399
1186.301503 | 5.462299
1186.976424 | 5.732299
1187.651345 | 2.663599
1188.326266 | 2.067599
1189.001188 | 5.400699
1189.676109 | 4.615099
1190.35103 | 5.467999
1191.025951 | 3.0137
1191.700872 | 6.255499
1192.375794 | 1.9467
1193.050715 | 6.649199
1193.725636 | 1.9773
1194.400557 | 3.331099
1195.075478 | 4.914299
1195.7504 | 5.3449
1196.425321 | 6.912299
1197.100242 | 5.731099
1197.775163 | 3.839099
1198.450084 | 2.2258
1199.125006 | 2.7737
1199.799927 | 5.693599