## Barbertonite__R060675__Raman__7
159.615 | 0
160.097 | 13.373
160.579 | 1.045
161.062 | 28.192
161.544 | 70.471
162.026 | 121.262
162.508 | 154.049
162.99 | 148.385
163.472 | 147.324
163.954 | 174.817
164.436 | 228.886
164.919 | 299.952
165.401 | 399.161
165.883 | 520.879
166.365 | 597.707
166.847 | 589.974
167.329 | 572.053
167.811 | 589.757
168.293 | 637.606
168.775 | 684.992
169.258 | 710.608
169.74 | 714.702
170.222 | 705.921
170.704 | 681.08
171.186 | 649.961
171.668 | 614.039
172.15 | 574.038
172.632 | 533.85
173.115 | 496.856
173.597 | 465.449
174.079 | 429.451
174.561 | 374.97
175.043 | 322.096
175.525 | 283.023
176.007 | 254.705
176.489 | 225.278
176.971 | 177.566
177.454 | 106.253
177.936 | 56.766
178.418 | 54.95
178.9 | 59.344
179.382 | 57.714
179.864 | 47.899
180.346 | 29.681
180.828 | 1.179
181.311 | 39.53
181.793 | 70.618
182.275 | 89.542
182.757 | 98.295
183.239 | 92.916
183.721 | 78.146
184.203 | 64.187
184.685 | 59.417
185.167 | 64.748
185.65 | 66.798
186.132 | 54.227
186.614 | 51.472
187.096 | 76.241
187.578 | 118.763
188.06 | 150.471
188.542 | 136.192
189.024 | 67.017
189.507 | 25.158
189.989 | 35.781
190.471 | 54.685
190.953 | 71.275
191.435 | 83.835
191.917 | 94.809
192.399 | 106.801
192.881 | 120.034
193.363 | 130.358
193.846 | 145.756
194.328 | 150.279
194.81 | 123.64
195.292 | 78.551
195.774 | 48.624
196.256 | 69.471
196.738 | 144.322
197.22 | 187.308
197.702 | 170.37
198.185 | 145.158
198.667 | 126.862
199.149 | 112.684
199.631 | 90.935
200.113 | 47.619
200.595 | 17.509
201.077 | 53.194
201.559 | 25.01
202.042 | 2.77
202.524 | 15.392
203.006 | 14.604
203.488 | 5.649
203.97 | 10.917
204.452 | 33.689
204.934 | 33.938
205.416 | 22.93
205.898 | 68.747
206.381 | 85.907
206.863 | 80.21
207.345 | 61.566
207.827 | 33.362
208.309 | 1.286
208.791 | 14.845
209.273 | 10.741
209.755 | 39.581
210.238 | 66.133
210.72 | 90.132
211.202 | 114.483
211.684 | 143.009
212.166 | 170.724
212.648 | 168.457
213.13 | 87.094
213.612 | 37.693
214.094 | 69.181
214.577 | 137.188
215.059 | 183.731
215.541 | 176.354
216.023 | 128.683
216.505 | 86.635
216.987 | 42.638
217.469 | 16.228
217.951 | 22.436
218.434 | 43.328
218.916 | 59.46
219.398 | 61.857
219.88 | 55.229
220.362 | 52.898
220.844 | 64.455
221.326 | 62.558
221.808 | 31.868
222.29 | 6.866
222.773 | 32.015
223.255 | 35.567
223.737 | 29.174
224.219 | 38.162
224.701 | 76.954
225.183 | 99.721
225.665 | 89.48
226.147 | 69.786
226.629 | 59.235
227.112 | 63.11
227.594 | 72.32
228.076 | 72.829
228.558 | 61.157
229.04 | 50.148
229.522 | 43.839
230.004 | 36.632
230.486 | 21.03
230.969 | 2.895
231.451 | 23.138
231.933 | 19.856
232.415 | 16.538
232.897 | 34.543
233.379 | 4.528
233.861 | 25.641
234.343 | 30.234
234.825 | 8.594
235.307 | 20.606
235.79 | 41.345
236.272 | 53.455
236.754 | 58.765
237.236 | 49.326
237.718 | 40.035
238.2 | 37.619
238.682 | 41.518
239.165 | 47.515
239.647 | 52.436
240.129 | 56.464
240.611 | 62.327
241.093 | 70.471
241.575 | 80.49
242.057 | 99.414
242.539 | 120.572
243.021 | 127.569
243.503 | 101.444
243.986 | 52.937
244.468 | 29.603
244.95 | 46.536
245.432 | 63.236
245.914 | 54.604
246.396 | 34.728
246.878 | 27.797
247.361 | 51.277
247.843 | 89.146
248.325 | 107.189
248.807 | 101.821
249.289 | 85.959
249.771 | 46.019
250.253 | 5.236
250.735 | 4.833
251.217 | 36.333
251.699 | 93.854
252.182 | 121.072
252.664 | 114.711
253.146 | 98.756
253.628 | 68.543
254.11 | 39.791
254.592 | 30.313
255.074 | 45.943
255.556 | 72.083
256.039 | 99.297
256.521 | 127.234
257.003 | 147.57
257.485 | 156.837
257.967 | 157.553
258.449 | 151.46
258.931 | 136.756
259.413 | 126.112
259.896 | 128.263
260.378 | 141.237
260.86 | 157.586
261.342 | 176.312
261.824 | 197.574
262.306 | 226.957
262.788 | 264.519
263.27 | 287.639
263.752 | 280.597
264.235 | 255.003
264.717 | 228.663
265.199 | 201.761
265.681 | 184.387
266.163 | 195.559
266.645 | 230.53
267.127 | 251.581
267.609 | 239.092
268.091 | 216.182
268.574 | 208.432
269.056 | 217.67
269.538 | 228.778
270.02 | 231.073
270.502 | 224.616
270.984 | 216.973
271.466 | 204.045
271.948 | 192.866
272.431 | 188.804
272.913 | 190.968
273.395 | 194.442
273.877 | 195.968
274.359 | 196.891
274.841 | 203.658
275.323 | 223.104
275.805 | 239.378
276.288 | 238.851
276.77 | 232.374
277.252 | 244.412
277.734 | 287.846
278.216 | 345.126
278.698 | 372.704
279.18 | 333.139
279.662 | 321.808
280.144 | 371.428
280.626 | 441.766
281.109 | 490.751
281.591 | 506.824
282.073 | 503.985
282.555 | 501.256
283.037 | 495.003
283.519 | 498.749
284.001 | 511.274
284.483 | 533.518
284.966 | 575.76
285.448 | 632.492
285.93 | 681.442
286.412 | 699.142
286.894 | 681.99
287.376 | 662.429
287.858 | 629.907
288.34 | 605.656
288.823 | 600
289.305 | 609.049
289.787 | 624.931
290.269 | 644.139
290.751 | 664.498
291.233 | 670.849
291.715 | 643.888
292.197 | 627.818
292.679 | 642.541
293.162 | 668.556
293.644 | 681.81
294.126 | 671.286
294.608 | 646.715
295.09 | 628.263
295.572 | 618.454
296.054 | 608.416
296.536 | 595.051
297.018 | 581.588
297.501 | 567.969
297.983 | 554.531
298.465 | 547.898
298.947 | 557.86
299.429 | 585.504
299.911 | 612.201
300.393 | 635.612
300.875 | 657.077
301.358 | 679.325
301.84 | 701.216
302.322 | 717.182
302.804 | 714.432
303.286 | 701.624
303.768 | 712.883
304.25 | 759.207
304.732 | 809.455
305.215 | 848.586
305.697 | 876.541
306.179 | 890.011
306.661 | 877.714
307.143 | 857.263
307.625 | 852.346
308.107 | 863.645
308.589 | 874.297
309.071 | 876.426
309.553 | 871.44
310.036 | 863.951
310.518 | 852.758
311 | 841.118
311.482 | 835.633
311.964 | 831.813
312.446 | 811.431
312.928 | 761.453
313.41 | 706.163
313.893 | 696.52
314.375 | 747.011
314.857 | 782.738
315.339 | 776.942
315.821 | 754.04
316.303 | 743.791
316.785 | 751.497
317.267 | 759.947
317.75 | 748.701
318.232 | 711.409
318.714 | 691.552
319.196 | 704.289
319.678 | 719.609
320.16 | 720.225
320.642 | 708.522
321.124 | 695.856
321.606 | 689.666
322.089 | 689.671
322.571 | 694.072
323.053 | 719.099
323.535 | 729.34
324.017 | 703.576
324.499 | 664.666
324.981 | 642.16
325.463 | 648.001
325.945 | 670.097
326.428 | 685.358
326.91 | 695.468
327.392 | 693.804
327.874 | 672.169
328.356 | 645.759
328.838 | 622.256
329.32 | 603.73
329.802 | 591.17
330.284 | 587.505
330.767 | 593.22
331.249 | 598.344
331.731 | 614.693
332.213 | 615.16
332.695 | 572.823
333.177 | 506.432
333.659 | 458.954
334.142 | 466.124
334.624 | 499.38
335.106 | 491.242
335.588 | 429.86
336.07 | 376.695
336.552 | 374.897
337.034 | 393.256
337.516 | 391.101
337.998 | 355.63
338.48 | 314.785
338.963 | 287.956
339.445 | 273.943
339.927 | 267.326
340.409 | 268.224
340.891 | 273.208
341.373 | 277.798
341.855 | 281.944
342.337 | 285.866
342.819 | 287.753
343.302 | 290.197
343.784 | 299.087
344.266 | 314.763
344.748 | 326.096
345.23 | 322.063
345.712 | 301.717
346.194 | 285.458
346.677 | 267.016
347.159 | 258.129
347.641 | 269.7
348.123 | 294.888
348.605 | 317.481
349.087 | 328.361
349.569 | 333.079
350.051 | 349.743
350.533 | 401.544
351.016 | 434.332
351.498 | 430.347
351.98 | 416.067
352.462 | 416.516
352.944 | 436.28
353.426 | 460.491
353.908 | 470.75
354.39 | 465.035
354.872 | 455.877
355.355 | 437.356
355.837 | 420.831
356.319 | 413.604
356.801 | 412.022
357.283 | 407.068
357.765 | 392.562
358.247 | 371.062
358.729 | 347.079
359.211 | 314.444
359.694 | 296.245
360.176 | 325.135
360.658 | 363.29
361.14 | 367.242
361.622 | 320.853
362.104 | 265.89
362.586 | 237.914
363.069 | 233.856
363.551 | 237.295
364.033 | 249.232
364.515 | 259.266
364.997 | 248.797
365.479 | 218.556
365.961 | 202.521
366.443 | 222.044
366.925 | 253.885
367.408 | 273.433
367.89 | 278.888
368.372 | 277.69
368.854 | 274.029
369.336 | 268.147
369.818 | 262.852
370.3 | 254.625
370.782 | 250.625
371.264 | 250.442
371.747 | 256.547
372.229 | 274.921
372.711 | 307.921
373.193 | 347.778
373.675 | 381.154
374.157 | 410.837
374.639 | 426.798
375.121 | 416.256
375.603 | 404.351
376.086 | 413.766
376.568 | 439.316
377.05 | 453.125
377.532 | 425.492
378.014 | 362.106
378.496 | 330.649
378.978 | 358.829
379.46 | 377.848
379.943 | 352.892
380.425 | 311.057
380.907 | 288.898
381.389 | 301.398
381.871 | 327.075
382.353 | 342.781
382.835 | 348.645
383.317 | 338.927
383.799 | 300.195
384.282 | 258.554
384.764 | 242.64
385.246 | 252.014
385.728 | 263.305
386.21 | 274.146
386.692 | 278.482
387.174 | 260.958
387.656 | 220.162
388.138 | 184.994
388.621 | 177.663
389.103 | 195.131
389.585 | 208.148
390.067 | 207.913
390.549 | 213.216
391.031 | 240.756
391.513 | 276.345
391.996 | 292.712
392.478 | 279.518
392.96 | 255.241
393.442 | 253.013
393.924 | 289.092
394.406 | 310.05
394.888 | 300.257
395.37 | 290.432
395.852 | 298.575
396.335 | 323.177
396.817 | 353.688
397.299 | 384.095
397.781 | 413.052
398.263 | 433.597
398.745 | 448.84
399.227 | 449.022
399.709 | 419.843
400.191 | 381.411
400.674 | 351.778
401.156 | 335.113
401.638 | 333.787
402.12 | 364.849
402.602 | 421.77
403.084 | 440.79
403.566 | 392.028
404.048 | 334.874
404.53 | 336.948
405.013 | 385.292
405.495 | 411.744
405.977 | 375.194
406.459 | 325.835
406.941 | 317.143
407.423 | 343.559
407.905 | 359.484
408.387 | 335.998
408.87 | 290.01
409.352 | 276.691
409.834 | 317.842
410.316 | 356.479
410.798 | 388.327
411.28 | 412.793
411.762 | 424.127
412.244 | 423.881
412.727 | 426.343
413.209 | 448.174
413.691 | 491.643
414.173 | 527.312
414.655 | 552.259
415.137 | 571.304
415.619 | 575.989
416.101 | 577.842
416.583 | 597.114
417.065 | 645.235
417.548 | 700.845
418.03 | 726.913
418.512 | 719.62
418.994 | 714.827
419.476 | 716.891
419.958 | 727.605
420.44 | 747.958
420.922 | 777.78
421.405 | 813.88
421.887 | 870.391
422.369 | 925.538
422.851 | 941.266
423.333 | 916.191
423.815 | 886.557
424.297 | 872.451
424.779 | 871.624
425.262 | 873.876
425.744 | 875.986
426.226 | 884.976
426.708 | 912.745
427.19 | 944.093
427.672 | 957.439
428.154 | 948.686
428.636 | 933.97
429.118 | 932.243
429.601 | 945.926
430.083 | 957.416
430.565 | 962.598
431.047 | 969.957
431.529 | 989.436
432.011 | 1011.393
432.493 | 1018.028
432.975 | 999.455
433.457 | 970.419
433.94 | 956.543
434.422 | 959.775
434.904 | 967.177
435.386 | 980.008
435.868 | 992.727
436.35 | 997.485
436.832 | 995.773
437.314 | 1002.671
437.797 | 1035.235
438.279 | 1075.872
438.761 | 1095.436
439.243 | 1093.478
439.725 | 1095.1
440.207 | 1117.001
440.689 | 1151.57
441.171 | 1170.762
441.654 | 1149.648
442.136 | 1154.286
442.618 | 1232.152
443.1 | 1325.64
443.582 | 1364.484
444.064 | 1340.278
444.546 | 1300.751
445.028 | 1293.873
445.51 | 1320.925
445.992 | 1353.505
446.475 | 1398.824
446.957 | 1441.612
447.439 | 1473.66
447.921 | 1502.768
448.403 | 1539.683
448.885 | 1588.708
449.367 | 1642.933
449.849 | 1693.815
450.332 | 1741.107
450.814 | 1794.569
451.296 | 1867.94
451.778 | 1929.6
452.26 | 1947.528
452.742 | 1931.536
453.224 | 1920.424
453.706 | 1912
454.189 | 1923.755
454.671 | 1985.379
455.153 | 2085.712
455.635 | 2175.484
456.117 | 2232.735
456.599 | 2269.855
457.081 | 2311.366
457.563 | 2362.864
458.045 | 2407.682
458.528 | 2448.419
459.01 | 2479.584
459.492 | 2496.748
459.974 | 2500.344
460.456 | 2492.905
460.938 | 2475.408
461.42 | 2449.27
461.902 | 2421.969
462.384 | 2396.778
462.867 | 2362.956
463.349 | 2317.654
463.831 | 2263.69
464.313 | 2203.516
464.795 | 2137.579
465.277 | 2063.493
465.759 | 1972.425
466.241 | 1872.985
466.724 | 1789.726
467.206 | 1726.295
467.688 | 1665.762
468.17 | 1597.249
468.652 | 1523.126
469.134 | 1451.721
469.616 | 1379.004
470.098 | 1315.337
470.581 | 1275.56
471.063 | 1242.039
471.545 | 1181.629
472.027 | 1090.797
472.509 | 1007.814
472.991 | 978.541
473.473 | 1008.516
473.955 | 1012.659
474.437 | 962.582
474.919 | 916.224
475.402 | 894.424
475.884 | 880.703
476.366 | 849.971
476.848 | 792.897
477.33 | 732.822
477.812 | 700.017
478.294 | 693.119
478.776 | 685.901
479.259 | 676.812
479.741 | 664.351
480.223 | 641.979
480.705 | 614.605
481.187 | 597.792
481.669 | 601.136
482.151 | 610.039
482.633 | 617.871
483.116 | 623.812
483.598 | 624.212
484.08 | 617.439
484.562 | 610.535
485.044 | 615.131
485.526 | 638.135
486.008 | 646.946
486.49 | 623.398
486.972 | 605.966
487.455 | 619.295
487.937 | 649.312
488.419 | 669.036
488.901 | 664.961
489.383 | 646.792
489.865 | 626.543
490.347 | 601.721
490.829 | 596.748
491.311 | 631.033
491.794 | 668.449
492.276 | 679.292
492.758 | 668.323
493.24 | 657.833
493.722 | 656.972
494.204 | 658.158
494.686 | 653.146
495.168 | 643.699
495.651 | 636.812
496.133 | 635.112
496.615 | 637.953
497.097 | 644.762
497.579 | 658.708
498.061 | 668.645
498.543 | 673.098
499.025 | 675.292
499.508 | 673.364
499.99 | 670.844
500.472 | 673.982
500.954 | 685.93
501.436 | 706.335
501.918 | 738.93
502.4 | 788.464
502.882 | 823.265
503.364 | 825.503
503.846 | 823.53
504.329 | 836.816
504.811 | 864.7
505.293 | 901.542
505.775 | 954.392
506.257 | 1008.76
506.739 | 1047.864
507.221 | 1074.908
507.703 | 1103.431
508.186 | 1137.85
508.668 | 1180.307
509.15 | 1235.012
509.632 | 1308.726
510.114 | 1378.606
510.596 | 1436.556
511.078 | 1498.441
511.56 | 1573.786
512.042 | 1659.888
512.525 | 1748.447
513.007 | 1834.214
513.489 | 1922.918
513.971 | 2031.07
514.453 | 2163.569
514.935 | 2272.927
515.417 | 2318.611
515.899 | 2376.212
516.382 | 2523.622
516.864 | 2738.971
517.346 | 2925.855
517.828 | 3019.707
518.31 | 3102.057
518.792 | 3249.463
519.274 | 3442.117
519.756 | 3612.817
520.239 | 3735.717
520.721 | 3844.893
521.203 | 3991.275
521.685 | 4182.957
522.167 | 4383.305
522.649 | 4593.759
523.131 | 4809.431
523.613 | 5039.039
524.096 | 5269.405
524.578 | 5474.608
525.06 | 5640.078
525.542 | 5803.396
526.024 | 6029.569
526.506 | 6316.781
526.988 | 6565.83
527.47 | 6751.935
527.952 | 6920.756
528.435 | 7105.126
528.917 | 7302.143
529.399 | 7506.153
529.881 | 7722.833
530.363 | 7940.209
530.845 | 8166.394
531.327 | 8384.692
531.809 | 8561.67
532.291 | 8690.363
532.774 | 8797.543
533.256 | 8916.699
533.738 | 9051.933
534.22 | 9140.725
534.702 | 9177.601
535.184 | 9170.184
535.666 | 9095.412
536.148 | 8989.92
536.63 | 8906.292
537.113 | 8858.092
537.595 | 8779.236
538.077 | 8606.345
538.559 | 8355.126
539.041 | 8075.3
539.523 | 7768.651
540.005 | 7439.6
540.487 | 7079.085
540.969 | 6698.614
541.452 | 6332.051
541.934 | 5981.722
542.416 | 5643.221
542.898 | 5311.265
543.38 | 4990.726
543.862 | 4685.883
544.344 | 4396.477
544.826 | 4117.936
545.309 | 3845.98
545.791 | 3583.262
546.273 | 3348.219
546.755 | 3151.521
547.237 | 2953.45
547.719 | 2728.727
548.201 | 2511.506
548.683 | 2332.813
549.166 | 2192.45
549.648 | 2060.167
550.13 | 1924.762
550.612 | 1789.842
551.094 | 1652.256
551.576 | 1517.039
552.058 | 1402.927
552.54 | 1318.9
553.023 | 1258.427
553.505 | 1212.682
553.987 | 1191.691
554.469 | 1157.24
554.951 | 1104.93
555.433 | 1045.784
555.915 | 974.62
556.397 | 902.125
556.879 | 846.582
557.362 | 816.595
557.844 | 797.892
558.326 | 772.154
558.808 | 740.469
559.29 | 717.094
559.772 | 707.703
560.254 | 695.191
560.736 | 663.985
561.218 | 617.425
561.701 | 576.643
562.183 | 535.674
562.665 | 507.908
563.147 | 513.106
563.629 | 525.831
564.111 | 511.469
564.593 | 468.176
565.075 | 425.265
565.557 | 411.258
566.04 | 419.716
566.522 | 408.139
567.004 | 367.736
567.486 | 327.179
567.968 | 288.315
568.45 | 256.788
568.932 | 242.374
569.414 | 244.666
569.896 | 242.132
570.379 | 214.962
570.861 | 185.566
571.343 | 185.676
571.825 | 208.01
572.307 | 215.299
572.789 | 189.352
573.271 | 155.059
573.753 | 159.24
574.236 | 227.646
574.718 | 253.287
575.2 | 197.612
575.682 | 142.672
576.164 | 119.015
576.646 | 116.072
577.128 | 114.324
577.61 | 107.14
578.093 | 98.44
578.575 | 87.927
579.057 | 78.636
579.539 | 87.129
580.021 | 118.295
580.503 | 144.366
580.985 | 141.911
581.467 | 118.831
581.95 | 115.364
582.432 | 156.462
582.914 | 179.783
583.396 | 157.969
583.878 | 129.147
584.36 | 129.892
584.842 | 156.769
585.324 | 181.479
585.806 | 186.345
586.289 | 173.833
586.771 | 142.186
587.253 | 86.271
587.735 | 56.184
588.217 | 79.461
588.699 | 111.114
589.181 | 98.396
589.663 | 49.439
590.145 | 21.044
590.628 | 33.638
591.11 | 56.914
591.592 | 88.447
592.074 | 115.58
592.556 | 112.725
593.038 | 75.691
593.52 | 33.062
594.002 | 16.684
594.484 | 25.227
594.967 | 25.052
595.449 | 7.552
595.931 | 1.814
596.413 | 8.75
596.895 | 29.63
597.377 | 56.229
597.859 | 88.323
598.341 | 112.224
598.823 | 117.278
599.306 | 114.572
599.788 | 120.063
600.27 | 129.391
600.752 | 120.104
601.234 | 80.875
601.716 | 34.338
602.198 | 20.669
602.68 | 50.404
603.162 | 73.249
603.645 | 88.617
604.127 | 97.408
604.609 | 103.634
605.091 | 102.259
605.573 | 80.499
606.055 | 31.123
606.537 | 10.191
607.019 | 6.217
607.502 | 21.058
607.984 | 25.853
608.466 | 5.454
608.948 | 9.804
609.43 | 0.242
609.912 | 24.549
610.394 | 30.365
610.876 | 2.207
611.359 | 19.126
611.841 | 5.394
612.323 | 7.825
612.805 | 2.116
613.287 | 25.107
613.769 | 35.21
614.251 | 18.202
614.733 | 3.304
615.216 | 1.078
615.698 | 22.899
616.18 | 29.209
616.662 | 13.68
617.144 | 5.577
617.626 | 16.228
618.108 | 18.786
618.59 | 15.839
619.072 | 10.959
619.555 | 17.713
620.037 | 26.736
620.519 | 69.46
621.001 | 58.095
621.483 | 7.407
621.965 | 22.891
622.447 | 9.515
622.929 | 63.393
623.411 | 68.246
623.894 | 30.997
624.376 | 14.708
624.858 | 36.448
625.34 | 65.777
625.822 | 75.578
626.304 | 67.274
626.786 | 65.306
627.268 | 76.461
627.75 | 84.428
628.233 | 79.688
628.715 | 75.071
629.197 | 84.005
629.679 | 105.664
630.161 | 129.25
630.643 | 149.772
631.125 | 164.531
631.607 | 162.986
632.089 | 145.948
632.572 | 141.702
633.054 | 160.798
633.536 | 185.809
634.018 | 199.915
634.5 | 202.896
634.982 | 204.865
635.464 | 195.617
635.946 | 197.928
636.429 | 229.77
636.911 | 268.599
637.393 | 286.785
637.875 | 284.713
638.357 | 289.763
638.839 | 331.33
639.321 | 386.071
639.803 | 393.78
640.286 | 353.964
640.768 | 319.528
641.25 | 303.977
641.732 | 301.309
642.214 | 306.555
642.696 | 320.178
643.178 | 336.308
643.66 | 363.98
644.143 | 383.076
644.625 | 391.282
645.107 | 386.062
645.589 | 351.569
646.071 | 294.663
646.553 | 260.157
647.035 | 299.304
647.517 | 371.365
647.999 | 372.45
648.482 | 302.823
648.964 | 248.471
649.446 | 232.469
649.928 | 243.44
650.41 | 274.847
650.892 | 328.678
651.374 | 368.023
651.856 | 388.564
652.338 | 401.143
652.821 | 403.46
653.303 | 402.266
653.785 | 400.205
654.267 | 400.259
654.749 | 412.191
655.231 | 453.451
655.713 | 502.552
656.195 | 509.479
656.677 | 477.538
657.16 | 455.723
657.642 | 457.331
658.124 | 474.332
658.606 | 501.896
659.088 | 540.74
659.57 | 565.575
660.052 | 571.118
660.534 | 571.068
661.016 | 552.433
661.499 | 540.183
661.981 | 563.781
662.463 | 620.015
662.945 | 675.877
663.427 | 715.116
663.909 | 737.901
664.391 | 734.234
664.873 | 711.265
665.356 | 708.142
665.838 | 736.298
666.32 | 775.454
666.802 | 805.417
667.284 | 827.245
667.766 | 861.283
668.248 | 916.465
668.73 | 972.067
669.213 | 1031.661
669.695 | 1086.253
670.177 | 1125.04
670.659 | 1151.62
671.141 | 1181.796
671.623 | 1215.801
672.105 | 1267.099
672.587 | 1361.06
673.07 | 1483.062
673.552 | 1590.585
674.034 | 1675.766
674.516 | 1760.36
674.998 | 1863.679
675.48 | 1981.134
675.962 | 2085.07
676.444 | 2161.868
676.926 | 2251.434
677.409 | 2374.322
677.891 | 2497.186
678.373 | 2596.69
678.855 | 2679.776
679.337 | 2770.623
679.819 | 2887.248
680.301 | 2993.868
680.783 | 3056.56
681.265 | 3096.744
681.748 | 3153.299
682.23 | 3225.566
682.712 | 3277.595
683.194 | 3284.035
683.676 | 3259.137
684.158 | 3243.46
684.64 | 3244.396
685.122 | 3219.724
685.604 | 3150.753
686.087 | 3075.806
686.569 | 3019.481
687.051 | 2973.748
687.533 | 2924.627
688.015 | 2877.489
688.497 | 2810.362
688.979 | 2703.128
689.461 | 2582.195
689.943 | 2459.795
690.426 | 2345.586
690.908 | 2259.487
691.39 | 2211.63
691.872 | 2182.825
692.354 | 2156.491
692.836 | 2129.993
693.318 | 2047.407
693.8 | 1887.732
694.283 | 1749.289
694.765 | 1693.417
695.247 | 1681.997
695.729 | 1636.018
696.211 | 1540.3
696.693 | 1460.442
697.175 | 1404.276
697.657 | 1360.5
698.14 | 1338.327
698.622 | 1319.226
699.104 | 1269.515
699.586 | 1182.545
700.068 | 1102.636
700.55 | 1085.027
701.032 | 1097.29
701.514 | 1063.075
701.997 | 985.904
702.479 | 913.155
702.961 | 860.146
703.443 | 827.035
703.925 | 818.484
704.407 | 838.66
704.889 | 830.44
705.371 | 767.286
705.853 | 711.368
706.336 | 675.245
706.818 | 650.6
707.3 | 628.452
707.782 | 609.684
708.264 | 605.266
708.746 | 640.4
709.228 | 672.256
709.71 | 662.815
710.192 | 625.497
710.675 | 577.444
711.157 | 525.956
711.639 | 490.756
712.121 | 490.453
712.603 | 514.69
713.085 | 525.97
713.567 | 520.75
714.049 | 520.85
714.531 | 538.727
715.014 | 548.623
715.496 | 516.51
715.978 | 460.842
716.46 | 441.199
716.942 | 486.676
717.424 | 523.569
717.906 | 538.269
718.388 | 534.22
718.87 | 496.034
719.353 | 443.237
719.835 | 426.238
720.317 | 470.393
720.799 | 523.861
721.281 | 508.978
721.763 | 449.615
722.245 | 445.967
722.727 | 506.182
723.21 | 547.456
723.692 | 523.09
724.174 | 471.727
724.656 | 464.834
725.138 | 517.038
725.62 | 555.349
726.102 | 573.896
726.584 | 584.871
727.067 | 585.748
727.549 | 584.104
728.031 | 590.327
728.513 | 605.104
728.995 | 614.137
729.477 | 610.105
729.959 | 597.854
730.441 | 570.986
730.924 | 541.517
731.406 | 538.342
731.888 | 565.715
732.37 | 597.192
732.852 | 610.208
733.334 | 606.751
733.816 | 588.406
734.298 | 549.355
734.78 | 536.268
735.263 | 569.238
735.745 | 610.017
736.227 | 634.945
736.709 | 641.91
737.191 | 623.473
737.673 | 553.281
738.155 | 497.477
738.637 | 478.336
739.119 | 464.774
739.602 | 424.737
740.084 | 374.634
740.566 | 357.859
741.048 | 394.869
741.53 | 440.421
742.012 | 453.318
742.494 | 444.153
742.976 | 434.689
743.458 | 425.039
743.941 | 400.855
744.423 | 354.018
744.905 | 303.853
745.387 | 283.253
745.869 | 297.103
746.351 | 275.969
746.833 | 185.049
747.315 | 128.034
747.797 | 172.768
748.28 | 240.562
748.762 | 244.608
749.244 | 187.884
749.726 | 152.098
750.208 | 168.794
750.69 | 190.284
751.172 | 196.248
751.654 | 195.053
752.137 | 199.569
752.619 | 208.034
753.101 | 204.501
753.583 | 175.278
754.065 | 139.546
754.547 | 127.822
755.029 | 135.417
755.511 | 146.651
755.994 | 159.932
756.476 | 152.146
756.958 | 103.184
757.44 | 35.483
757.922 | 5.792
758.404 | 26.798
758.886 | 49.971
759.368 | 83.652
759.851 | 108.857
760.333 | 122.729
760.815 | 122.79
761.297 | 100.611
761.779 | 53.683
762.261 | 14.359
762.743 | 7.396
763.225 | 18.296
763.707 | 17.614
764.19 | 11.4
764.672 | 8.001
765.154 | 9.356
765.636 | 13.318
766.118 | 21.101
766.6 | 26.246
767.082 | 9.722
767.564 | 24.619
768.046 | 45.691
768.529 | 46.636
769.011 | 40.902
769.493 | 37.031
769.975 | 35.81
770.457 | 41.208
770.939 | 62.926
771.421 | 69.723
771.903 | 51.909
772.385 | 29.273
772.868 | 5.076
773.35 | 32.731
773.832 | 17.522
774.314 | 53.545
774.796 | 107.337
775.278 | 115.397
775.76 | 100.698
776.242 | 70.271
776.724 | 32.558
777.207 | 5.431
777.689 | 39.52
778.171 | 58.605
778.653 | 50.043
779.135 | 23.434
779.617 | 8.332
780.099 | 42.484
780.581 | 55.176
781.064 | 39.821
781.546 | 25.118
782.028 | 35.417
782.51 | 61.917
782.992 | 68.82
783.474 | 42.866
783.956 | 33.183
784.438 | 63.56
784.92 | 83.048
785.403 | 49.555
785.885 | 4.305
786.367 | 25.358
786.849 | 3.65
787.331 | 19.429
787.813 | 36.274
788.295 | 48.116
788.778 | 56.808
789.26 | 60.3
789.742 | 53.248
790.224 | 36.139
790.706 | 18.725
791.188 | 5.566
791.67 | 1.098
792.152 | 5.155
792.634 | 20.861
793.117 | 37.556
793.599 | 52.914
794.081 | 54.066
794.563 | 29.184
795.045 | 8.879
795.527 | 22.642
796.009 | 6.205
796.491 | 3.17
796.973 | 1.918
797.456 | 2.924
797.938 | 9.316
798.42 | 16.427
798.902 | 22.197
799.384 | 25.686
799.866 | 33.13
800.348 | 55.596
800.83 | 69.464
801.312 | 58.974
801.795 | 40.5
802.277 | 30.357
802.759 | 30.158
803.241 | 34.414
803.723 | 47.873
804.205 | 53.541
804.687 | 23.719
805.169 | 18.005
805.652 | 35.057
806.134 | 23.861
806.616 | 12.701
807.098 | 75.625
807.58 | 131.365
808.062 | 110.155
808.544 | 22.857
809.026 | 18.972
809.508 | 7.111
809.991 | 4.826
810.473 | 5.63
810.955 | 21.838
811.437 | 20.028
811.919 | 1.005
812.401 | 6.342
812.883 | 22.873
813.365 | 37.45
813.847 | 11.924
814.33 | 15.678
814.812 | 18.143
815.294 | 1.489
815.776 | 12.313
816.258 | 17.463
816.74 | 23.406
817.222 | 36.686
817.705 | 49.043
818.187 | 55.57
818.669 | 55.692
819.151 | 48.343
819.633 | 33.49
820.115 | 16.254
820.597 | 0.622
821.079 | 16.066
821.561 | 35.405
822.044 | 51.938
822.526 | 32.468
823.008 | 27.775
823.49 | 76.578
823.972 | 67.323
824.454 | 21.122
824.936 | 5.245
825.418 | 22.828
825.901 | 32.992
826.383 | 30.676
826.865 | 22.266
827.347 | 7.685
827.829 | 7.016
828.311 | 8.086
828.793 | 10.969
829.275 | 19.448
829.757 | 0.038
830.24 | 8.333
830.722 | 22.554
831.204 | 55.729
831.686 | 49.063
832.168 | 7.548
832.65 | 18.412
833.132 | 2.228
833.614 | 15.426
834.096 | 7.907
834.579 | 0.18
835.061 | 25.577
835.543 | 71.278
836.025 | 94.81
836.507 | 78.527
836.989 | 51.101
837.471 | 36.125
837.953 | 30.799
838.435 | 32.389
838.918 | 39.276
839.4 | 47.584
839.882 | 55.867
840.364 | 57.031
840.846 | 41.724
841.328 | 17.495
841.81 | 13.143
842.292 | 30.53
842.774 | 40.975
843.257 | 38.345
843.739 | 38.069
844.221 | 52.622
844.703 | 72.862
845.185 | 75.614
845.667 | 53.694
846.149 | 38.806
846.631 | 33.849
847.114 | 31.733
847.596 | 33.767
848.078 | 34.988
848.56 | 25.212
849.042 | 6.832
849.524 | 5.222
850.006 | 38.797
850.488 | 71.799
850.971 | 100.531
851.453 | 117.625
851.935 | 110.506
852.417 | 87.818
852.899 | 68.172
853.381 | 57.669
853.863 | 52.733
854.345 | 49.855
854.828 | 51.71
855.31 | 66.625
855.792 | 87.878
856.274 | 100.535
856.756 | 100.897
857.238 | 93.003
857.72 | 78.245
858.202 | 61.087
858.684 | 49.143
859.167 | 42.95
859.649 | 49.057
860.131 | 68.277
860.613 | 80.718
861.095 | 74.523
861.577 | 60.114
862.059 | 55.664
862.541 | 61.942
863.023 | 67.005
863.506 | 69.958
863.988 | 74.427
864.47 | 84
864.952 | 91.224
865.434 | 89.896
865.916 | 80.607
866.398 | 66.082
866.88 | 32.484
867.362 | 14.125
867.845 | 19.775
868.327 | 31.732
868.809 | 53.612
869.291 | 71.148
869.773 | 56.637
870.255 | 4.479
870.737 | 29.879
871.219 | 14.322
871.701 | 5.328
872.184 | 7.632
872.666 | 0.42
873.148 | 11.206
873.63 | 23.502
874.112 | 28.74
874.594 | 22.659
875.076 | 12.107
875.558 | 0.978
876.041 | 9.845
876.523 | 21.645
877.005 | 31.99
877.487 | 31.31
877.969 | 18.08
878.451 | 9.211
878.933 | 25.148
879.415 | 51.322
879.898 | 50.913
880.38 | 29.794
880.862 | 18.415
881.344 | 21.505
881.826 | 35.478
882.308 | 60.61
882.79 | 83.632
883.272 | 74.23
883.755 | 30.434
884.237 | 9.454
884.719 | 14.674
885.201 | 29.197
885.683 | 52.309
886.165 | 72.645
886.647 | 76.458
887.129 | 67.171
887.611 | 70.481
888.094 | 104.029
888.576 | 111.824
889.058 | 61.986
889.54 | 21.633
890.022 | 39.495
890.504 | 79.263
890.986 | 85.734
891.468 | 52.695
891.95 | 30.312
892.433 | 27.348
892.915 | 30.717
893.397 | 49.577
893.879 | 62.318
894.361 | 40.144
894.843 | 2.776
895.325 | 21.354
895.807 | 5.979
896.289 | 26.761
896.772 | 3.218
897.254 | 23.263
897.736 | 20.241
898.218 | 2.031
898.7 | 34.382
899.182 | 68.535
899.664 | 74.858
900.146 | 16.924
900.628 | 45.338
901.111 | 44.785
901.593 | 10.724
902.075 | 15.428
902.557 | 28.824
903.039 | 33.068
903.521 | 29.889
904.003 | 22.895
904.485 | 11.42
904.968 | 1.158
905.45 | 12.442
905.932 | 39.241
906.414 | 54.223
906.896 | 51.649
907.378 | 30.75
907.86 | 13.191
908.342 | 57.258
908.825 | 45.252
909.307 | 19.427
909.789 | 57.229
910.271 | 64.409
910.753 | 55.755
911.235 | 32.86
911.717 | 10.828
912.199 | 5.96
912.682 | 15.751
913.164 | 24.798
913.646 | 31.994
914.128 | 44.759
914.61 | 72.872
915.092 | 84.845
915.574 | 54.591
916.056 | 9.431
916.538 | 4.719
917.021 | 17.117
917.503 | 26.367
917.985 | 12.907
918.467 | 3.073
918.949 | 0.432
919.431 | 2.871
919.913 | 21.219
920.395 | 45.598
920.877 | 52.034
921.36 | 33.01
921.842 | 15.362
922.324 | 0.267
922.806 | 11.018
923.288 | 13.104
923.77 | 11.592
924.252 | 12.877
924.734 | 15.897
925.216 | 12.768
925.699 | 3.385
926.181 | 16.451
926.663 | 14.942
927.145 | 13.731
927.627 | 29.482
928.109 | 50.357
928.591 | 53.129
929.073 | 35.847
929.555 | 24.715
930.038 | 40.388
930.52 | 58.214
931.002 | 65.367
931.484 | 61.758
931.966 | 36.827
932.448 | 2.245
932.93 | 11.092
933.412 | 7.904
933.895 | 32.633
934.377 | 31.39
934.859 | 32.033
935.341 | 91.304
935.823 | 170.321
936.305 | 183.471
936.787 | 130.218
937.269 | 75.873
937.752 | 56.031
938.234 | 51.73
938.716 | 37.382
939.198 | 23.16
939.68 | 43.533
940.162 | 85.417
940.644 | 89.532
941.126 | 44.693
941.609 | 1.339
942.091 | 10.67
942.573 | 0.712
943.055 | 1.51
943.537 | 12.352
944.019 | 35.036
944.501 | 67.576
944.983 | 83.969
945.465 | 74.463
945.948 | 52.127
946.43 | 29.341
946.912 | 6.662
947.394 | 14.677
947.876 | 34.571
948.358 | 52.617
948.84 | 69.509
949.322 | 71.857
949.804 | 50.492
950.287 | 23.04
950.769 | 14.792
951.251 | 24.134
951.733 | 32.315
952.215 | 41.302
952.697 | 32.655
953.179 | 3.435
953.661 | 31.924
954.143 | 28.239
954.626 | 8.891
955.108 | 6.454
955.59 | 22.72
956.072 | 35.75
956.554 | 46.103
957.036 | 51.613
957.518 | 51.62
958 | 46.656
958.482 | 35.657
958.965 | 20.959
959.447 | 10.623
959.929 | 8.332
960.411 | 2.816
960.893 | 27.266
961.375 | 53
961.857 | 83.204
962.339 | 105.76
962.822 | 110.529
963.304 | 98.219
963.786 | 70.898
964.268 | 6.429
964.75 | 28.175
965.232 | 15.59
965.714 | 3.834
966.196 | 21.041
966.679 | 34.868
967.161 | 45.333
967.643 | 51.767
968.125 | 49.072
968.607 | 17.101
969.089 | 7.008
969.571 | 45.946
970.053 | 79.012
970.536 | 73.428
971.018 | 53.596
971.5 | 53.686
971.982 | 74.004
972.464 | 80.083
972.946 | 50.812
973.428 | 32.441
973.91 | 40.951
974.392 | 53.315
974.875 | 59.756
975.357 | 60.083
975.839 | 54.982
976.321 | 44.473
976.803 | 28.896
977.285 | 0.125
977.767 | 22.756
978.249 | 31.154
978.731 | 33.669
979.214 | 40.536
979.696 | 44.199
980.178 | 25.251
980.66 | 21.285
981.142 | 53.789
981.624 | 47.009
982.106 | 43.01
982.588 | 69.767
983.07 | 94.755
983.553 | 85.12
984.035 | 54.225
984.517 | 36.083
984.999 | 39.068
985.481 | 38.18
985.963 | 15.559
986.445 | 0.747
986.927 | 15.834
987.409 | 33.313
987.892 | 13.704
988.374 | 29.196
988.856 | 56.664
989.338 | 59.634
989.82 | 44.569
990.302 | 9.808
990.784 | 53.162
991.266 | 49.697
991.749 | 28.851
992.231 | 18.395
992.713 | 19.099
993.195 | 26.315
993.677 | 44.401
994.159 | 39.82
994.641 | 41.687
995.123 | 104.507
995.606 | 67.834
996.088 | 2.289
996.57 | 27.463
997.052 | 14.479
997.534 | 19.616
998.016 | 66.659
998.498 | 103.256
998.98 | 96.812
999.463 | 82.001
999.945 | 72.832
1000.427 | 73.591
1000.909 | 96.529
1001.391 | 133.028
1001.873 | 148.589
1002.355 | 121.917
1002.837 | 112.128
1003.319 | 171.966
1003.802 | 230.371
1004.284 | 233.582
1004.766 | 212.489
1005.248 | 206.874
1005.73 | 216.229
1006.212 | 215.267
1006.694 | 190.081
1007.176 | 173.483
1007.658 | 200.597
1008.141 | 219.67
1008.623 | 167.413
1009.105 | 106.134
1009.587 | 126.876
1010.069 | 216.415
1010.551 | 284.537
1011.033 | 302.025
1011.515 | 295.098
1011.997 | 255.273
1012.48 | 217.122
1012.962 | 202.34
1013.444 | 201.736
1013.926 | 206.988
1014.408 | 214.594
1014.89 | 217.935
1015.372 | 213.289
1015.854 | 209.426
1016.337 | 213.237
1016.819 | 215.153
1017.301 | 203.386
1017.783 | 190.565
1018.265 | 194.489
1018.747 | 212.052
1019.229 | 223.104
1019.711 | 217.286
1020.193 | 219.358
1020.676 | 266.514
1021.158 | 290.841
1021.64 | 214.571
1022.122 | 125.406
1022.604 | 141.953
1023.086 | 238.423
1023.568 | 272.565
1024.05 | 184.148
1024.533 | 116.613
1025.015 | 124.994
1025.497 | 147.232
1025.979 | 161.985
1026.461 | 169.481
1026.943 | 169.583
1027.425 | 163.874
1027.907 | 156.513
1028.39 | 146.065
1028.872 | 140.535
1029.354 | 136.792
1029.836 | 144.027
1030.318 | 179.758
1030.8 | 216.6
1031.282 | 224.664
1031.764 | 212.443
1032.246 | 213.302
1032.729 | 239.753
1033.211 | 252.163
1033.693 | 226.981
1034.175 | 210.849
1034.657 | 225.042
1035.139 | 248.829
1035.621 | 268.559
1036.103 | 283.545
1036.585 | 292.076
1037.068 | 289.008
1037.55 | 296.96
1038.032 | 334.805
1038.514 | 359.688
1038.996 | 345.608
1039.478 | 331.144
1039.96 | 348.769
1040.442 | 384.275
1040.925 | 403.582
1041.407 | 402.745
1041.889 | 403.414
1042.371 | 401.373
1042.853 | 408.577
1043.335 | 433.741
1043.817 | 458.552
1044.299 | 463.674
1044.781 | 466.224
1045.264 | 504.579
1045.746 | 584.765
1046.228 | 636.058
1046.71 | 641.108
1047.192 | 662.23
1047.674 | 718.779
1048.156 | 771.998
1048.638 | 796.231
1049.12 | 809.021
1049.603 | 837.163
1050.085 | 880.736
1050.567 | 945.349
1051.049 | 1040.085
1051.531 | 1113.636
1052.013 | 1153.087
1052.495 | 1196.792
1052.977 | 1267.516
1053.46 | 1339.396
1053.942 | 1372.154
1054.424 | 1375.095
1054.906 | 1425.329
1055.388 | 1528.509
1055.87 | 1557.153
1056.352 | 1489.563
1056.834 | 1468.296
1057.317 | 1562.493
1057.799 | 1644.879
1058.281 | 1569.082
1058.763 | 1388.142
1059.245 | 1272.832
1059.727 | 1215.667
1060.209 | 1146.704
1060.691 | 1061.295
1061.173 | 975.803
1061.656 | 895.639
1062.138 | 812.396
1062.62 | 717.172
1063.102 | 621.783
1063.584 | 551.171
1064.066 | 500.556
1064.548 | 454.772
1065.03 | 412.983
1065.512 | 379.49
1065.995 | 353.661
1066.477 | 323.096
1066.959 | 277.589
1067.441 | 234.408
1067.923 | 220.934
1068.405 | 222.154
1068.887 | 213.517
1069.369 | 197.23
1069.852 | 178.878
1070.334 | 160.512
1070.816 | 143.434
1071.298 | 127.564
1071.78 | 120.354
1072.262 | 137.832
1072.744 | 158.28
1073.226 | 161.198
1073.708 | 150.464
1074.191 | 123.794
1074.673 | 90.6
1075.155 | 76.202
1075.637 | 89.38
1076.119 | 99.719
1076.601 | 88.497
1077.083 | 70.39
1077.565 | 39.362
1078.047 | 19.172
1078.53 | 46.807
1079.012 | 96.188
1079.494 | 113.391
1079.976 | 89.738
1080.458 | 67.529
1080.94 | 59.228
1081.422 | 54.854
1081.904 | 50.473
1082.386 | 50.389
1082.869 | 63.796
1083.351 | 79.015
1083.833 | 78.727
1084.315 | 63.853
1084.797 | 53.598
1085.279 | 55.069
1085.761 | 51.528
1086.243 | 41.072
1086.726 | 27.002
1087.208 | 1.945
1087.69 | 19.964
1088.172 | 8.697
1088.654 | 64.382
1089.136 | 73.628
1089.618 | 21.647
1090.1 | 20.072
1090.583 | 57.605
1091.065 | 62.158
1091.547 | 12.972
1092.029 | 28.48
1092.511 | 13.783
1092.993 | 22.282
1093.475 | 6.107
1093.957 | 57.893
1094.439 | 64.386
1094.922 | 10.796
1095.404 | 29.442
1095.886 | 45.178
1096.368 | 31.692
1096.85 | 15.443
1097.332 | 65.985
1097.814 | 83.961
1098.296 | 77.294
1098.778 | 60.822
1099.261 | 39.188
1099.743 | 34.008
1100.225 | 42.814
1100.707 | 43.043
1101.189 | 28.338
1101.671 | 13.332
1102.153 | 10.4
1102.635 | 8.667
1103.118 | 14.572
1103.6 | 39.169
1104.082 | 26.022
1104.564 | 7.291
1105.046 | 20.397
1105.528 | 11.009
1106.01 | 4.811
1106.492 | 13.527
1106.974 | 24.363
1107.457 | 31.683
1107.939 | 35.08
1108.421 | 31.104
1108.903 | 25.521
1109.385 | 26.778
1109.867 | 31.05
1110.349 | 26.232
1110.831 | 9.066
1111.313 | 2.574
1111.796 | 2.05
1112.278 | 1.701
1112.76 | 7.876
1113.242 | 14.551
1113.724 | 22.062
1114.206 | 28.442
1114.688 | 31.717
1115.17 | 31.695
1115.653 | 24.342
1116.135 | 8.363
1116.617 | 5.049
1117.099 | 60.769
1117.581 | 108.189
1118.063 | 108.792
1118.545 | 85.849
1119.027 | 52.274
1119.51 | 19.959
1119.992 | 26.302
1120.474 | 73.832
1120.956 | 86.526
1121.438 | 62.975
1121.92 | 33.361
1122.402 | 3.034
1122.884 | 17.909
1123.366 | 23.714
1123.849 | 18.349
1124.331 | 3.11
1124.813 | 15.863
1125.295 | 23.887
1125.777 | 22.021
1126.259 | 5.314
1126.741 | 18.361
1127.223 | 15.312
1127.705 | 20.929
1128.188 | 53.177
1128.67 | 53.109
1129.152 | 45.779
1129.634 | 64.646
1130.116 | 81.442
1130.598 | 51.531
1131.08 | 5.702
1131.562 | 2.231
1132.045 | 33.111
1132.527 | 36.161
1133.009 | 16.375
1133.491 | 46.5
1133.973 | 10.081
1134.455 | 50.251
1134.937 | 10.173
1135.419 | 42.418
1135.901 | 60.191
1136.384 | 51.767
1136.866 | 32.242
1137.348 | 1.776
1137.83 | 15.134
1138.312 | 9.197
1138.794 | 8.988
1139.276 | 18.934
1139.758 | 29.453
1140.24 | 41.954
1140.723 | 41.73
1141.205 | 10.139
1141.687 | 38.257
1142.169 | 63.877
1142.651 | 66.649
1143.133 | 42.542
1143.615 | 7.771
1144.097 | 33.297
1144.58 | 24.518
1145.062 | 3.771
1145.544 | 17.708
1146.026 | 23.85
1146.508 | 15.861
1146.99 | 70.447
1147.472 | 76.014
1147.954 | 52.546
1148.437 | 38.52
1148.919 | 35.213
1149.401 | 33.752
1149.883 | 31.826
1150.365 | 32.83
1150.847 | 38.161
1151.329 | 47.841
1151.811 | 75.979
1152.293 | 92.414
1152.776 | 60.41
1153.258 | 15.605
1153.74 | 3.996
1154.222 | 0.004
1154.704 | 15.192
1155.186 | 43.656
1155.668 | 54.713
1156.15 | 10.113
1156.632 | 2.068
1157.115 | 85.965
1157.597 | 144.469
1158.079 | 102.285
1158.561 | 36.045
1159.043 | 42.182
1159.525 | 100.688
1160.007 | 110.035
1160.489 | 61.674
1160.972 | 55.563
1161.454 | 99.025
1161.936 | 100.068
1162.418 | 35.213
1162.9 | 27.653
1163.382 | 46.964
1163.864 | 31.628
1164.346 | 23.465
1164.828 | 90.792
1165.311 | 105.544
1165.793 | 85.398
1166.275 | 61.112
1166.757 | 41.167
1167.239 | 40.917
1167.721 | 60.302
1168.203 | 66.478
1168.685 | 31.743
1169.167 | 2.742
1169.65 | 14.855
1170.132 | 37.216
1170.614 | 57.56
1171.096 | 68.165
1171.578 | 56.452
1172.06 | 30.124
1172.542 | 9.029
1173.024 | 5.806
1173.507 | 5.883
1173.989 | 29.573
1174.471 | 41.557
1174.953 | 4.562
1175.435 | 18.483
1175.917 | 5.693
1176.399 | 46.271
1176.881 | 74.076
1177.364 | 86.643
1177.846 | 68.883
1178.328 | 22.329
1178.81 | 7.854
1179.292 | 20.706
1179.774 | 10.46
1180.256 | 20.306
1180.738 | 31.684
1181.22 | 3.25
1181.703 | 31.505
1182.185 | 40.801
1182.667 | 32.955
1183.149 | 10.216
1183.631 | 15.955
1184.113 | 32.899
1184.595 | 38.585
1185.077 | 25.041
1185.559 | 2.076
1186.042 | 10.852
1186.524 | 18.044
1187.006 | 37.194
1187.488 | 15.645
1187.97 | 2.768
1188.452 | 32.196
1188.934 | 60.918
1189.416 | 50.396
1189.899 | 24.98
1190.381 | 25.315
1190.863 | 48.559
1191.345 | 47.713
1191.827 | 14.212
1192.309 | 11.98
1192.791 | 50.388
1193.273 | 62.674
1193.755 | 27.45
1194.238 | 3.006
1194.72 | 9.763
1195.202 | 35.919
1195.684 | 21.27
1196.166 | 7.563
1196.648 | 20.516
1197.13 | 74.929
1197.612 | 91.75
1198.094 | 74.839
1198.577 | 50.435
1199.059 | 29.233
1199.541 | 28.522
1200.023 | 68.483
1200.505 | 100.761
1200.987 | 99.08
1201.469 | 86.82
1201.951 | 68.8
1202.434 | 52.78
1202.916 | 45.549
1203.398 | 45.415
1203.88 | 51.33
1204.362 | 64.247
1204.844 | 51.997
1205.326 | 0.978
1205.808 | 20.972
1206.291 | 1.608
1206.773 | 8.086
1207.255 | 9.961
1207.737 | 34.793
1208.219 | 51.398
1208.701 | 56.402
1209.183 | 38.061
1209.665 | 6.523
1210.147 | 17.061
1210.63 | 30.828
1211.112 | 25.495
1211.594 | 7.458
1212.076 | 3.792
1212.558 | 3.117
1213.04 | 2.147
1213.522 | 7.654
1214.004 | 18.365
1214.486 | 48.623
1214.969 | 69.916
1215.451 | 56.248
1215.933 | 36.042
1216.415 | 35.462
1216.897 | 47.575
1217.379 | 58.648
1217.861 | 68.77
1218.343 | 58.57
1218.826 | 19.245
1219.308 | 7.011
1219.79 | 29.784
1220.272 | 46.821
1220.754 | 45.22
1221.236 | 38.438
1221.718 | 35.416
1222.2 | 38.677
1222.682 | 57.488
1223.165 | 81.26
1223.647 | 87.427
1224.129 | 84.3
1224.611 | 87.996
1225.093 | 95.663
1225.575 | 96.395
1226.057 | 87.946
1226.539 | 73.609
1227.021 | 51.928
1227.504 | 32.784
1227.986 | 21.174
1228.468 | 11.216
1228.95 | 5.748
1229.432 | 14.826
1229.914 | 1.125
1230.396 | 20.573
1230.878 | 28.203
1231.361 | 23.718
1231.843 | 20.058
1232.325 | 17.38
1232.807 | 7.434
1233.289 | 9.188
1233.771 | 9.082
1234.253 | 11.136
1234.735 | 27.616
1235.218 | 27.629
1235.7 | 16.549
1236.182 | 11.847
1236.664 | 33.74
1237.146 | 5.549
1237.628 | 27.343
1238.11 | 8.01
1238.592 | 37.15
1239.074 | 69.997
1239.557 | 84.818
1240.039 | 81.36
1240.521 | 53.538
1241.003 | 35.461
1241.485 | 37.316
1241.967 | 28.286
1242.449 | 0.621
1242.931 | 25.915
1243.413 | 36.861
1243.896 | 43.405
1244.378 | 54.535
1244.86 | 70.022
1245.342 | 98.134
1245.824 | 127.843
1246.306 | 113.786
1246.788 | 70.087
1247.27 | 31.024
1247.753 | 4.258
1248.235 | 4.922
1248.717 | 3.693
1249.199 | 17.339
1249.681 | 34.122
1250.163 | 44.189
1250.645 | 32.924
1251.127 | 26.89
1251.609 | 43.235
1252.092 | 66.461
1252.574 | 93.196
1253.056 | 110.296
1253.538 | 92.79
1254.02 | 46.086
1254.502 | 7.878
1254.984 | 23.026
1255.466 | 25.475
1255.948 | 1.234
1256.431 | 3.745
1256.913 | 15.869
1257.395 | 22.905
1257.877 | 1.125
1258.359 | 34.932
1258.841 | 65.518
1259.323 | 85.979
1259.805 | 80.34
1260.288 | 70.333
1260.77 | 79.614
1261.252 | 96.017
1261.734 | 102.625
1262.216 | 99.671
1262.698 | 93.616
1263.18 | 84.311
1263.662 | 76.652
1264.145 | 69.912
1264.627 | 64.285
1265.109 | 59.5
1265.591 | 61.408
1266.073 | 73.851
1266.555 | 85.193
1267.037 | 87.644
1267.519 | 81.981
1268.001 | 64.707
1268.484 | 43.339
1268.966 | 30.125
1269.448 | 24.236
1269.93 | 29.159
1270.412 | 37.364
1270.894 | 32.854
1271.376 | 16.435
1271.858 | 4.353
1272.34 | 1.034
1272.823 | 0