## Brookite1
1147.85 | 3301
1146.91 | 3301
1145.98 | 3301
1145.05 | 3301
1144.11 | 3221
1143.17 | 3246
1142.24 | 3342
1141.31 | 3367
1140.37 | 3357
1139.43 | 3349
1138.5 | 3282
1137.56 | 3451
1136.62 | 3361
1135.69 | 3202
1134.75 | 3361
1133.81 | 3292
1132.88 | 3227
1131.94 | 3362
1131.01 | 3278
1130.06 | 3237
1129.13 | 3294
1128.19 | 3289
1127.25 | 3373
1126.31 | 3339
1125.38 | 3399
1124.43 | 3301
1123.5 | 3366
1122.56 | 3348
1121.62 | 3426
1120.68 | 3313
1119.74 | 3415
1118.81 | 3373
1117.86 | 3418
1116.92 | 3411
1115.99 | 3366
1115.04 | 3309
1114.1 | 3358
1113.16 | 3505
1112.22 | 3422
1111.28 | 3328
1110.34 | 3453
1109.4 | 3385
1108.46 | 3324
1107.52 | 3391
1106.57 | 3357
1105.63 | 3392
1104.69 | 3411
1103.75 | 3434
1102.81 | 3461
1101.87 | 3398
1100.92 | 3453
1099.98 | 3248
1099.03 | 3355
1098.09 | 3399
1097.15 | 3406
1096.21 | 3440
1095.26 | 3323
1094.32 | 3459
1093.37 | 3338
1092.43 | 3372
1091.49 | 3394
1090.54 | 3453
1089.6 | 3418
1088.66 | 3413
1087.71 | 3468
1086.77 | 3437
1085.82 | 3393
1084.87 | 3390
1083.93 | 3437
1082.98 | 3448
1082.04 | 3457
1081.09 | 3392
1080.14 | 3383
1079.2 | 3349
1078.25 | 3492
1077.31 | 3435
1076.36 | 3386
1075.41 | 3382
1074.47 | 3395
1073.52 | 3378
1072.57 | 3418
1071.62 | 3405
1070.67 | 3550
1069.73 | 3479
1068.78 | 3592
1067.83 | 3414
1066.88 | 3526
1065.93 | 3421
1064.99 | 3321
1064.04 | 3386
1063.09 | 3503
1062.14 | 3400
1061.19 | 3541
1060.24 | 3392
1059.29 | 3479
1058.34 | 3453
1057.39 | 3531
1056.44 | 3594
1055.49 | 3427
1054.54 | 3501
1053.59 | 3471
1052.64 | 3461
1051.69 | 3569
1050.74 | 3449
1049.78 | 3561
1048.83 | 3589
1047.88 | 3474
1046.93 | 3490
1045.98 | 3396
1045.02 | 3613
1044.07 | 3553
1043.12 | 3566
1042.17 | 3489
1041.21 | 3493
1040.26 | 3575
1039.31 | 3579
1038.35 | 3539
1037.4 | 3537
1036.45 | 3504
1035.49 | 3463
1034.54 | 3445
1033.59 | 3605
1032.63 | 3589
1031.68 | 3538
1030.72 | 3592
1029.77 | 3437
1028.81 | 3514
1027.86 | 3525
1026.9 | 3664
1025.95 | 3558
1024.99 | 3629
1024.03 | 3613
1023.08 | 3663
1022.12 | 3600
1021.17 | 3503
1020.21 | 3581
1019.25 | 3623
1018.29 | 3567
1017.34 | 3508
1016.39 | 3559
1015.43 | 3718
1014.47 | 3597
1013.51 | 3546
1012.56 | 3585
1011.59 | 3635
1010.64 | 3635
1009.68 | 3654
1008.72 | 3585
1007.76 | 3494
1006.81 | 3618
1005.84 | 3675
1004.89 | 3675
1003.93 | 3576
1002.97 | 3662
1002.01 | 3632
1001.05 | 3627
1000.09 | 3577
999.126 | 3603
998.169 | 3617
997.206 | 3611
996.249 | 3721
995.286 | 3628
994.324 | 3640
993.366 | 3628
992.404 | 3531
991.441 | 3668
990.478 | 3683
989.521 | 3587
988.558 | 3570
987.596 | 3539
986.633 | 3617
985.671 | 3674
984.708 | 3660
983.745 | 3700
982.783 | 3580
981.82 | 3701
980.857 | 3613
979.895 | 3673
978.927 | 3659
977.964 | 3642
977.002 | 3685
976.039 | 3747
975.071 | 3697
974.109 | 3717
973.146 | 3740
972.178 | 3691
971.216 | 3741
970.253 | 3795
969.285 | 3581
968.322 | 3833
967.355 | 3780
966.387 | 3724
965.424 | 3705
964.456 | 3785
963.488 | 3680
962.526 | 3719
961.558 | 3774
960.59 | 3754
959.622 | 3724
958.66 | 3702
957.692 | 3752
956.724 | 3761
955.756 | 3778
954.788 | 3758
953.82 | 3750
952.852 | 3785
951.885 | 3801
950.917 | 3832
949.949 | 3824
948.981 | 3770
948.008 | 3814
947.04 | 3873
946.072 | 3865
945.104 | 3772
944.131 | 3652
943.163 | 3868
942.196 | 3750
941.223 | 3808
940.255 | 3759
939.282 | 3823
938.314 | 3802
937.341 | 3810
936.373 | 3842
935.4 | 3672
934.432 | 3874
933.459 | 3765
932.486 | 3788
931.518 | 3925
930.545 | 3907
929.572 | 3889
928.599 | 3879
927.625 | 3856
926.652 | 3800
925.685 | 3868
924.711 | 3885
923.738 | 3886
922.765 | 3880
921.792 | 3826
920.819 | 3801
919.841 | 3849
918.868 | 3955
917.895 | 3900
916.922 | 3881
915.948 | 3754
914.97 | 3802
913.997 | 3878
913.024 | 3736
912.046 | 3990
911.073 | 3896
910.1 | 3858
909.121 | 3862
908.148 | 3817
907.17 | 3840
906.197 | 3862
905.218 | 3776
904.245 | 3824
903.267 | 3878
902.289 | 3955
901.316 | 3877
900.337 | 3890
899.359 | 3909
898.381 | 3848
897.402 | 3934
896.429 | 3783
895.451 | 3831
894.473 | 3891
893.494 | 3962
892.516 | 3917
891.538 | 3981
890.559 | 3933
889.581 | 3973
888.597 | 3965
887.619 | 3943
886.641 | 3946
885.663 | 3961
884.684 | 3981
883.701 | 3961
882.722 | 3871
881.744 | 3950
880.76 | 3892
879.782 | 4028
878.804 | 3996
877.82 | 4083
876.842 | 3938
875.858 | 3962
874.875 | 4009
873.897 | 4107
872.913 | 4086
871.935 | 4074
870.951 | 4052
869.968 | 3963
868.984 | 4075
868.006 | 3996
867.022 | 4072
866.039 | 4046
865.055 | 4029
864.072 | 4138
863.088 | 4023
862.104 | 3966
861.121 | 4114
860.137 | 4071
859.154 | 3979
858.17 | 3955
857.187 | 4076
856.203 | 4024
855.214 | 4145
854.231 | 4217
853.247 | 4114
852.264 | 4136
851.275 | 4067
850.291 | 4152
849.308 | 4093
848.319 | 4143
847.336 | 4044
846.347 | 4104
845.363 | 4093
844.374 | 4106
843.391 | 4084
842.402 | 4111
841.413 | 4072
840.43 | 4188
839.441 | 4170
838.452 | 4134
837.464 | 4163
836.48 | 4247
835.491 | 4184
834.502 | 4266
833.514 | 4264
832.525 | 4210
831.536 | 4351
830.547 | 4156
829.558 | 4206
828.57 | 4198
827.581 | 4230
826.592 | 4246
825.603 | 4267
824.609 | 4385
823.621 | 4261
822.632 | 4283
821.643 | 4237
820.649 | 4201
819.66 | 4251
818.666 | 4367
817.677 | 4286
816.689 | 4268
815.695 | 4288
814.706 | 4432
813.712 | 4319
812.718 | 4366
811.729 | 4329
810.735 | 4320
809.741 | 4310
808.752 | 4314
807.758 | 4361
806.764 | 4378
805.77 | 4335
804.781 | 4401
803.787 | 4297
802.793 | 4543
801.799 | 4392
800.805 | 4401
799.811 | 4395
798.817 | 4451
797.823 | 4431
796.829 | 4278
795.835 | 4366
794.836 | 4375
793.842 | 4376
792.848 | 4486
791.854 | 4469
790.855 | 4435
789.861 | 4426
788.867 | 4374
787.868 | 4425
786.874 | 4400
785.88 | 4522
784.88 | 4519
783.886 | 4502
782.887 | 4395
781.888 | 4462
780.894 | 4353
779.895 | 4433
778.895 | 4453
777.901 | 4459
776.902 | 4540
775.903 | 4548
774.904 | 4605
773.91 | 4641
772.91 | 4561
771.911 | 4574
770.912 | 4613
769.913 | 4618
768.913 | 4704
767.914 | 4680
766.915 | 4687
765.916 | 4675
764.916 | 4567
763.912 | 4611
762.913 | 4589
761.913 | 4618
760.914 | 4653
759.91 | 4659
758.91 | 4590
757.911 | 4648
756.907 | 4678
755.907 | 4585
754.903 | 4652
753.904 | 4587
752.899 | 4569
751.9 | 4673
750.896 | 4595
749.896 | 4585
748.892 | 4663
747.887 | 4805
746.888 | 4730
745.884 | 4758
744.879 | 4779
743.875 | 4698
742.87 | 4743
741.871 | 4660
740.867 | 4774
739.862 | 4758
738.858 | 4826
737.853 | 4736
736.849 | 4791
735.844 | 4710
734.84 | 4914
733.83 | 4807
732.826 | 4822
731.821 | 4799
730.817 | 4935
729.812 | 4806
728.802 | 4907
727.798 | 4857
726.793 | 4797
725.784 | 4947
724.779 | 4927
723.77 | 4738
722.765 | 4896
721.755 | 4952
720.751 | 4787
719.741 | 4854
718.731 | 4888
717.727 | 4932
716.717 | 4975
715.708 | 4888
714.703 | 4867
713.693 | 4970
712.684 | 5030
711.674 | 5019
710.664 | 5000
709.655 | 5056
708.645 | 5044
707.635 | 5004
706.625 | 5148
705.616 | 5139
704.606 | 5057
703.596 | 5195
702.587 | 5211
701.577 | 5179
700.567 | 5186
699.552 | 5134
698.543 | 5238
697.533 | 5351
696.523 | 5417
695.508 | 5269
694.499 | 5284
693.484 | 5250
692.474 | 5312
691.459 | 5343
690.449 | 5464
689.434 | 5442
688.425 | 5386
687.41 | 5417
686.395 | 5498
685.385 | 5481
684.37 | 5479
683.355 | 5402
682.34 | 5521
681.331 | 5664
680.316 | 5592
679.301 | 5636
678.286 | 5776
677.271 | 5582
676.256 | 5736
675.241 | 5908
674.226 | 5918
673.211 | 5826
672.196 | 5855
671.176 | 6045
670.161 | 6130
669.146 | 6128
668.131 | 6215
667.116 | 6314
666.096 | 6525
665.081 | 6471
664.061 | 6616
663.046 | 6665
662.031 | 6851
661.011 | 6819
659.996 | 6814
658.976 | 7216
657.956 | 7394
656.941 | 7608
655.92 | 7711
654.906 | 7693
653.885 | 7928
652.865 | 8159
651.845 | 8462
650.825 | 8502
649.81 | 8803
648.79 | 8930
647.77 | 9167
646.749 | 9319
645.729 | 9464
644.709 | 9675
643.689 | 9876
642.669 | 10054
641.649 | 9909
640.628 | 10188
639.603 | 10261
638.583 | 10187
637.563 | 10104
636.542 | 10175
635.517 | 10099
634.497 | 9670
633.477 | 9752
632.451 | 9457
631.431 | 9366
630.406 | 8961
629.386 | 8922
628.36 | 8663
627.34 | 8514
626.315 | 8211
625.294 | 8069
624.269 | 7826
623.244 | 7690
622.223 | 7397
621.198 | 7358
620.173 | 7018
619.147 | 7070
618.122 | 6873
617.096 | 6803
616.071 | 6537
615.051 | 6409
614.026 | 6392
613 | 6303
611.969 | 6364
610.944 | 6240
609.919 | 6166
608.893 | 6170
607.868 | 6047
606.842 | 5940
605.812 | 5971
604.786 | 5841
603.761 | 5932
602.73 | 5968
601.705 | 5900
600.68 | 5844
599.649 | 5819
598.624 | 6015
597.593 | 5838
596.568 | 6094
595.537 | 6086
594.506 | 6156
593.481 | 6212
592.45 | 6268
591.42 | 6402
590.394 | 6474
589.364 | 6777
588.333 | 6756
587.302 | 6870
586.272 | 7218
585.241 | 7359
584.21 | 7281
583.18 | 7269
582.149 | 7180
581.118 | 7257
580.088 | 7171
579.057 | 7072
578.027 | 7035
576.996 | 6732
575.965 | 6751
574.929 | 6604
573.899 | 6464
572.868 | 6521
571.838 | 6525
570.802 | 6349
569.771 | 6313
568.735 | 6357
567.705 | 6367
566.669 | 6372
565.638 | 6506
564.602 | 6672
563.572 | 6472
562.536 | 6667
561.5 | 6724
560.469 | 6752
559.433 | 7003
558.397 | 7073
557.362 | 7241
556.326 | 7253
555.295 | 7635
554.259 | 7679
553.223 | 7807
552.188 | 8002
551.152 | 8237
550.116 | 8428
549.08 | 8703
548.044 | 8749
547.003 | 8787
545.967 | 8965
544.931 | 8926
543.895 | 8921
542.86 | 8888
541.818 | 9071
540.783 | 8851
539.747 | 8604
538.706 | 8377
537.67 | 8158
536.629 | 8233
535.593 | 7855
534.552 | 7624
533.516 | 7443
532.475 | 7412
531.434 | 7235
530.398 | 7109
529.357 | 6915
528.316 | 6787
527.28 | 6585
526.239 | 6510
525.198 | 6451
524.156 | 6332
523.115 | 6269
522.074 | 6176
521.033 | 6108
519.992 | 6245
518.951 | 6036
517.91 | 6017
516.869 | 5878
515.828 | 6023
514.787 | 5924
513.745 | 5973
512.699 | 6006
511.658 | 5964
510.617 | 6082
509.571 | 6043
508.53 | 6081
507.488 | 6228
506.442 | 6268
505.401 | 6312
504.355 | 6602
503.314 | 6491
502.267 | 6466
501.226 | 6576
500.18 | 6642
499.134 | 6441
498.092 | 6412
497.046 | 6230
496 | 6152
494.953 | 6012
493.912 | 6017
492.866 | 6004
491.82 | 5975
490.773 | 5827
489.727 | 5675
488.681 | 5734
487.634 | 5794
486.588 | 5732
485.542 | 5619
484.495 | 5699
483.444 | 5891
482.397 | 5784
481.351 | 5836
480.305 | 5928
479.253 | 5997
478.207 | 6001
477.161 | 6104
476.109 | 6364
475.063 | 6361
474.011 | 6478
472.965 | 6710
471.913 | 6681
470.867 | 6883
469.815 | 7192
468.769 | 7317
467.718 | 7663
466.666 | 7864
465.62 | 8086
464.568 | 8435
463.517 | 8665
462.465 | 8892
461.413 | 8645
460.362 | 8700
459.31 | 8448
458.259 | 8362
457.207 | 8033
456.156 | 7650
455.104 | 7634
454.052 | 7427
453.001 | 6915
451.949 | 6795
450.898 | 6716
449.846 | 6781
448.789 | 6413
447.738 | 6289
446.686 | 6156
445.63 | 6126
444.578 | 6012
443.521 | 5992
442.47 | 5881
441.418 | 5800
440.361 | 5835
439.305 | 5885
438.253 | 5843
437.196 | 5863
436.145 | 5746
435.088 | 5794
434.031 | 5876
432.974 | 5931
431.923 | 5923
430.866 | 6125
429.809 | 5928
428.752 | 6147
427.695 | 6288
426.639 | 6408
425.582 | 6380
424.525 | 6792
423.468 | 7016
422.412 | 7066
421.355 | 7274
420.293 | 7691
419.236 | 7929
418.179 | 8409
417.122 | 8578
416.06 | 9100
415.004 | 9555
413.947 | 9895
412.885 | 9803
411.828 | 9834
410.766 | 9784
409.709 | 9461
408.647 | 9263
407.59 | 8978
406.528 | 8497
405.471 | 8043
404.409 | 7753
403.347 | 7557
402.285 | 7410
401.229 | 7195
400.167 | 6928
399.105 | 7030
398.043 | 6891
396.981 | 6768
395.919 | 6992
394.857 | 6813
393.794 | 6876
392.732 | 6795
391.67 | 6775
390.608 | 6610
389.546 | 6451
388.484 | 6211
387.422 | 6201
386.355 | 6115
385.293 | 6100
384.231 | 5886
383.164 | 5917
382.102 | 5944
381.04 | 5946
379.973 | 5941
378.91 | 6038
377.843 | 6279
376.781 | 6364
375.714 | 6648
374.647 | 6678
373.585 | 7110
372.517 | 7670
371.45 | 8252
370.388 | 9177
369.321 | 10342
368.254 | 11316
367.186 | 12147
366.119 | 12445
365.052 | 12101
363.985 | 11080
362.917 | 9996
361.85 | 8978
360.783 | 8124
359.716 | 7549
358.648 | 7050
357.581 | 6476
356.514 | 6252
355.447 | 6049
354.374 | 5838
353.307 | 5811
352.24 | 5718
351.167 | 5520
350.1 | 5530
349.033 | 5619
347.96 | 5577
346.893 | 5605
345.82 | 5580
344.748 | 5583
343.681 | 5717
342.608 | 5867
341.541 | 5790
340.468 | 6185
339.396 | 6315
338.323 | 6446
337.256 | 6775
336.184 | 6985
335.111 | 7240
334.039 | 7729
332.966 | 8220
331.894 | 8627
330.821 | 9168
329.749 | 9663
328.676 | 9980
327.604 | 10569
326.531 | 10782
325.459 | 10951
324.381 | 11238
323.309 | 11325
322.236 | 11548
321.164 | 11422
320.086 | 11782
319.013 | 11253
317.936 | 10807
316.863 | 10413
315.791 | 9840
314.713 | 9374
313.635 | 8673
312.563 | 8356
311.485 | 7866
310.413 | 7391
309.335 | 7302
308.257 | 6968
307.185 | 6721
306.107 | 6605
305.029 | 6369
303.952 | 6194
302.874 | 6154
301.796 | 5865
300.718 | 5816
299.641 | 5854
298.563 | 5817
297.485 | 5792
296.408 | 5604
295.33 | 5559
294.252 | 5639
293.174 | 5593
292.097 | 5685
291.014 | 5773
289.936 | 5750
288.858 | 5846
287.775 | 5758
286.698 | 5824
285.615 | 5831
284.537 | 5797
283.459 | 5666
282.376 | 5688
281.293 | 5785
280.216 | 5702
279.133 | 5711
278.055 | 5582
276.972 | 5604
275.889 | 5557
274.806 | 5571
273.728 | 5645
272.645 | 5593
271.563 | 5669
270.48 | 5709
269.397 | 5688
268.314 | 5776
267.231 | 5800
266.148 | 5943
265.065 | 6012
263.982 | 6173
262.899 | 6062
261.811 | 6375
260.728 | 6350
259.645 | 6610
258.562 | 6881
257.474 | 7246
256.391 | 7689
255.308 | 8217
254.22 | 8920
253.137 | 9343
252.049 | 10484
250.966 | 11983
249.877 | 14357
248.794 | 17935
247.706 | 22333
246.618 | 25363
245.535 | 23858
244.447 | 19056
243.359 | 13737
242.276 | 10467
241.188 | 8359
240.099 | 7056
239.011 | 6150
237.923 | 5838
236.835 | 5416
235.747 | 5149
234.659 | 4853
233.57 | 4833
232.482 | 4635
231.394 | 4720
230.306 | 4759
229.212 | 4564
228.124 | 4523
227.036 | 4517
225.948 | 4629
224.854 | 4558
223.766 | 4583
222.673 | 4584
221.585 | 4595
220.497 | 4675
219.403 | 4761
218.315 | 4822
217.222 | 4975
216.128 | 5224
215.04 | 5689
213.947 | 6040
212.853 | 5841
211.765 | 5502
210.672 | 5296
209.578 | 5087
208.485 | 4974
207.391 | 5128
206.298 | 4911
205.204 | 4992
204.111 | 4965
203.018 | 4925
201.924 | 4992
200.831 | 5232
199.737 | 5312
198.644 | 5496
197.551 | 5961
196.457 | 6936
195.359 | 8579
194.265 | 9811
193.172 | 9112
192.073 | 7294
190.98 | 6277
189.881 | 5731
188.788 | 5527
187.689 | 5562
186.596 | 5478
185.497 | 5617
184.403 | 5618
183.305 | 5629
182.206 | 5761
181.113 | 6049
180.014 | 6024
178.915 | 6223
177.817 | 6171
176.723 | 6490
175.625 | 6760
174.526 | 7305
173.427 | 7459
172.329 | 8074
171.23 | 8477
170.132 | 9116
169.033 | 9964
167.934 | 10680
166.83 | 12093
165.732 | 13718
164.633 | 15650
163.534 | 18437
162.436 | 21070
161.332 | 23807
160.233 | 26220
159.129 | 29231
158.031 | 33566
156.932 | 39501
155.828 | 46380
154.73 | 53364
153.626 | 57210
152.522 | 56582
151.423 | 50621
150.319 | 42573
149.215 | 34865
148.117 | 27811
147.013 | 22849
145.909 | 18928
144.805 | 15985
143.701 | 13879
142.597 | 11952
141.494 | 10904
140.39 | 10080
139.286 | 9305
138.182 | 8759
137.078 | 8458
135.974 | 8894
134.87 | 9272
133.766 | 9475
132.663 | 9656
131.553 | 10161
130.45 | 12041
129.346 | 17424
128.237 | 24336
127.133 | 24988
126.029 | 17835
124.92 | 12184
123.816 | 9394
122.707 | 7606
121.603 | 6665
120.494 | 5929
119.385 | 5583
118.281 | 5362
117.172 | 4978
116.063 | 4808
114.953 | 4621
113.85 | 4490
112.74 | 4388
111.631 | 4445
110.522 | 4296
109.413 | 4395
108.304 | 4175
107.284 | 4131
106.264 | 3918
105.244 | 3822
104.223 | 3569