## CaF2_532
126.0381 | 230.3821
126.5202 | 253.7652
127.0023 | 280.7553
127.4844 | 308.6642
127.9666 | 332.9316
128.4487 | 353.5881
128.9308 | 373.2132
129.4129 | 394.3308
129.895 | 416.5865
130.3772 | 437.0458
130.8593 | 454.756
131.3414 | 470.1463
131.8235 | 483.1321
132.3056 | 492.5034
132.7877 | 504.1759
133.2699 | 526.5602
133.752 | 560.156
134.2341 | 595.9604
134.7162 | 632.0251
135.1983 | 668.5278
135.6804 | 700.0633
136.1626 | 725.8839
136.6447 | 747.2742
137.1268 | 765.8543
137.6089 | 780.8818
138.091 | 795.2181
138.5731 | 812.0489
139.0553 | 834.4496
139.5374 | 844.7484
140.0195 | 837.0048
140.5016 | 817.1263
140.9837 | 809.243
141.4658 | 818.8008
141.948 | 831.6647
142.4301 | 837.756
142.9122 | 832.6932
143.3943 | 830.1135
143.8764 | 831.5436
144.3585 | 836.9327
144.8407 | 844.8668
145.3228 | 854.8207
145.8049 | 867.6864
146.287 | 884.6089
146.7691 | 910.2787
147.2512 | 933.5554
147.7334 | 951.3288
148.2155 | 962.0532
148.6976 | 975.0076
149.1797 | 992.9974
149.6618 | 1012.451
150.1439 | 1028.498
150.6261 | 1032.319
151.1082 | 1040.469
151.5903 | 1058.823
152.0724 | 1095.248
152.5545 | 1124.307
153.0366 | 1140.441
153.5188 | 1147.983
154.0009 | 1155.425
154.483 | 1169.423
154.9651 | 1179.586
155.4472 | 1180.626
155.9293 | 1162.25
156.4115 | 1149.007
156.8936 | 1148.503
157.3757 | 1157.602
157.8578 | 1165.342
158.3399 | 1168.537
158.8221 | 1169.37
159.3042 | 1169.298
159.7863 | 1168.077
160.2684 | 1166.572
160.7505 | 1165.736
161.2326 | 1165.276
161.7148 | 1162.954
162.1969 | 1153.162
162.679 | 1142.821
163.1611 | 1138.706
163.6432 | 1149.792
164.1253 | 1162.223
164.6075 | 1167.264
165.0896 | 1164.552
165.5717 | 1163.902
166.0538 | 1173.989
166.5359 | 1189.042
167.018 | 1200.83
167.5002 | 1202.832
167.9823 | 1202.337
168.4644 | 1204.593
168.9465 | 1210.1
169.4286 | 1217.538
169.9107 | 1229.14
170.3929 | 1242.064
170.875 | 1250.619
171.3571 | 1247.736
171.8392 | 1240.702
172.3213 | 1236.931
172.8034 | 1237.366
173.2856 | 1241.125
173.7677 | 1249.375
174.2498 | 1260.922
174.7319 | 1271.52
175.214 | 1277.302
175.6961 | 1280.825
176.1783 | 1285.744
176.6604 | 1292.336
177.1425 | 1301.093
177.6246 | 1313.69
178.1067 | 1329.547
178.5888 | 1345.762
179.071 | 1360.603
179.5531 | 1374.033
180.0352 | 1385.762
180.5173 | 1395.861
180.9994 | 1403.942
181.4815 | 1406.48
181.9637 | 1403.774
182.4458 | 1404.451
182.9279 | 1419.644
183.41 | 1445.435
183.8921 | 1466.927
184.3742 | 1476.863
184.8564 | 1481.131
185.3385 | 1494.065
185.8206 | 1516.327
186.3027 | 1540.575
186.7848 | 1560.487
187.2669 | 1576.212
187.7491 | 1589.52
188.2312 | 1598.829
188.7133 | 1606.051
189.1954 | 1619.036
189.6775 | 1638.326
190.1596 | 1660.649
190.6418 | 1682.751
191.1239 | 1704.554
191.606 | 1726.682
192.0881 | 1747.852
192.5702 | 1768.737
193.0524 | 1797.581
193.5345 | 1837.084
194.0166 | 1877.361
194.4987 | 1898.619
194.9808 | 1899.309
195.4629 | 1904.432
195.9451 | 1927.935
196.4272 | 1969.693
196.9093 | 2008.498
197.3914 | 2043.799
197.8735 | 2075.973
198.3556 | 2103.605
198.8378 | 2125.256
199.3199 | 2150.765
199.802 | 2189.022
200.2841 | 2241.214
200.7662 | 2283.474
201.2483 | 2313.953
201.7305 | 2334.198
202.2126 | 2348.175
202.6947 | 2356.351
203.1768 | 2356.515
203.6589 | 2346.22
204.141 | 2324.635
204.6232 | 2299.345
205.1053 | 2271.403
205.5874 | 2240.015
206.0695 | 2199.685
206.5516 | 2145.481
207.0337 | 2095.288
207.5159 | 2062.315
207.998 | 2050.209
208.4801 | 2041.051
208.9622 | 2033.587
209.4443 | 2027.419
209.9264 | 2019.976
210.4086 | 2009.753
210.8907 | 2001.261
211.3728 | 1998.631
211.8549 | 2003.527
212.337 | 2008.711
212.8191 | 2013.957
213.3013 | 2018.871
213.7834 | 2021.871
214.2655 | 2026.593
214.7476 | 2023.476
215.2297 | 2001.59
215.7118 | 1952.186
216.194 | 1907.581
216.6761 | 1873.686
217.1582 | 1850.013
217.6403 | 1830.034
218.1224 | 1815.07
218.6045 | 1802.332
219.0867 | 1789.396
219.5688 | 1776.577
220.0509 | 1762.886
220.533 | 1747.511
221.0151 | 1730.131
221.4972 | 1717.327
221.9794 | 1711.772
222.4615 | 1707.681
222.9436 | 1698.116
223.4257 | 1679.235
223.9078 | 1662.737
224.3899 | 1652.376
224.8721 | 1648.7
225.3542 | 1641.575
225.8363 | 1627.674
226.3184 | 1613.414
226.8005 | 1607.988
227.2827 | 1620.42
227.7648 | 1623.978
228.2469 | 1607.039
228.729 | 1564.451
229.2111 | 1543.311
229.6932 | 1555.452
230.1754 | 1579.684
230.6575 | 1588.024
231.1396 | 1572.892
231.6217 | 1554.884
232.1038 | 1537.749
232.5859 | 1519.992
233.0681 | 1512.02
233.5502 | 1519.036
234.0323 | 1532.088
234.5144 | 1537.753
234.9965 | 1530.699
235.4786 | 1525.262
235.9608 | 1526.918
236.4429 | 1538.369
236.925 | 1543.53
237.4071 | 1537.186
237.8892 | 1527.76
238.3713 | 1530.091
238.8535 | 1554.327
239.3356 | 1573.302
239.8177 | 1577.372
240.2998 | 1562.395
240.7819 | 1547.672
241.264 | 1529.951
241.7462 | 1514.131
242.2283 | 1509.609
242.7104 | 1523.599
243.1925 | 1536.978
243.6746 | 1542.45
244.1567 | 1536.021
244.6389 | 1535.846
245.121 | 1545.172
245.6031 | 1558.792
246.0852 | 1567.053
246.5673 | 1566.488
247.0494 | 1566.477
247.5316 | 1570.563
248.0137 | 1580.171
248.4958 | 1588.726
248.9779 | 1593.984
249.46 | 1599.426
249.9421 | 1612.454
250.4243 | 1638.829
250.9064 | 1662.541
251.3885 | 1675.482
251.8706 | 1670.643
252.3527 | 1679.619
252.8348 | 1707.928
253.317 | 1746.53
253.7991 | 1778.159
254.2812 | 1799.673
254.7633 | 1819.616
255.2454 | 1841.538
255.7275 | 1866.607
256.2097 | 1888.901
256.6918 | 1909.204
257.1739 | 1925.953
257.656 | 1935.835
258.1381 | 1936.629
258.6202 | 1935.126
259.1024 | 1933.661
259.5845 | 1932.324
260.0666 | 1930.585
260.5487 | 1927.918
261.0308 | 1925.257
261.5129 | 1924.912
261.9951 | 1928.793
262.4772 | 1930.404
262.9593 | 1926.157
263.4414 | 1913.987
263.9235 | 1906.02
264.4056 | 1903.873
264.8878 | 1904.337
265.3699 | 1900.363
265.852 | 1888.677
266.3341 | 1881.849
266.8162 | 1886.514
267.2983 | 1905.088
267.7805 | 1919.092
268.2626 | 1927.03
268.7447 | 1931.914
269.2268 | 1940.483
269.7089 | 1955.466
270.191 | 1964.203
270.6732 | 1957.792
271.1553 | 1933.348
271.6374 | 1923.549
272.1195 | 1931.498
272.6016 | 1949.556
273.0837 | 1966.07
273.5659 | 1981.062
274.048 | 1994.703
274.5301 | 2004.948
275.0122 | 2011.346
275.4943 | 2028.582
275.9764 | 2059.925
276.4586 | 2095.959
276.9407 | 2121.507
277.4228 | 2134.885
277.9049 | 2149.905
278.387 | 2176.977
278.8691 | 2214.745
279.3513 | 2229.761
279.8334 | 2218.378
280.3155 | 2193.622
280.7976 | 2170.376
281.2798 | 2148.773
281.7619 | 2130.264
282.244 | 2116.568
282.7261 | 2106.962
283.2082 | 2095.488
283.6903 | 2081.572
284.1725 | 2067.897
284.6546 | 2055.509
285.1367 | 2044.753
285.6188 | 2042.358
286.1009 | 2055.021
286.583 | 2078.406
287.0652 | 2093.31
287.5473 | 2098.752
288.0294 | 2100.757
288.5115 | 2106.223
288.9936 | 2114.569
289.4757 | 2120.809
289.9579 | 2123.023
290.44 | 2122.039
290.9221 | 2120.184
291.4042 | 2117.495
291.8863 | 2113.449
292.3684 | 2104.36
292.8506 | 2092.425
293.3327 | 2087.108
293.8148 | 2093.373
294.2969 | 2106.888
294.779 | 2118.435
295.2611 | 2128.069
295.7433 | 2141.32
296.2254 | 2164.93
296.7075 | 2196.535
297.1896 | 2228.233
297.6717 | 2256.78
298.1538 | 2285.876
298.636 | 2317.745
299.1181 | 2353.205
299.6002 | 2398.411
300.0823 | 2465.876
300.5644 | 2546.039
301.0465 | 2619.615
301.5287 | 2672.413
302.0108 | 2727.981
302.4929 | 2811.031
302.975 | 2920.332
303.4571 | 3044.016
303.9392 | 3178.475
304.4214 | 3321.907
304.9035 | 3473.932
305.3856 | 3626.516
305.8677 | 3795.075
306.3498 | 3996.505
306.8319 | 4224.08
307.3141 | 4459.06
307.7962 | 4675.787
308.2783 | 4897.941
308.7604 | 5152.783
309.2425 | 5443.989
309.7246 | 5761.122
310.2068 | 6096.76
310.6889 | 6454.207
311.171 | 6845.169
311.6531 | 7270.211
312.1352 | 7734.616
312.6173 | 8240.451
313.0995 | 8784.528
313.5816 | 9363.285
314.0637 | 9971.602
314.5458 | 10616.6
315.0279 | 11315.89
315.51 | 12081.37
315.9922 | 12899.04
316.4743 | 13767.79
316.9564 | 14694.93
317.4385 | 15642.23
317.9206 | 16637.14
318.4027 | 17635.6
318.8849 | 18576
319.367 | 19571.11
319.8491 | 20391.65
320.3312 | 20978.73
320.8133 | 21341.09
321.2954 | 21390.46
321.7776 | 21067.48
322.2597 | 20443.21
322.7418 | 19593.36
323.2239 | 18363.82
323.706 | 17074.21
324.1881 | 15763.89
324.6703 | 14427.13
325.1524 | 13164.8
325.6345 | 11966.8
326.1166 | 10869.66
326.5987 | 9891.896
327.0808 | 9046.861
327.563 | 8306.441
328.0451 | 7684.731
328.5272 | 7178.425
329.0093 | 6712.384
329.4914 | 6295.977
329.9735 | 5921.731
330.4557 | 5588.862
330.9378 | 5307.809
331.4199 | 5048.941
331.902 | 4805.256
332.3841 | 4580.077
332.8662 | 4392.1
333.3484 | 4258.236
333.8305 | 4138.716
334.3126 | 4009.343
334.7947 | 3863.852
335.2768 | 3731.623
335.7589 | 3614.213
336.2411 | 3511.087
336.7232 | 3419.592
337.2053 | 3343.282
337.6874 | 3270.145
338.1695 | 3192.095
338.6516 | 3108.192
339.1338 | 3033.928
339.6159 | 2971.791
340.098 | 2916.845
340.5801 | 2862.633
341.0622 | 2808.36
341.5443 | 2756.152
342.0265 | 2705.979
342.5086 | 2658.154
342.9907 | 2611.614
343.4728 | 2567.007
343.9549 | 2522.677
344.437 | 2472.811
344.9192 | 2419.245
345.4013 | 2378.422
345.8834 | 2366.032
346.3655 | 2368.354
346.8476 | 2345.395
347.3297 | 2296.437
347.8119 | 2246.268
348.294 | 2222.658
348.7761 | 2217.375
349.2582 | 2205.924
349.7403 | 2177.825
350.2225 | 2143.645
350.7046 | 2117.51
351.1867 | 2098.703
351.6688 | 2083.527
352.1509 | 2069.552
352.6331 | 2057.375
353.1152 | 2048.92
353.5973 | 2047.699
354.0794 | 2044.467
354.5615 | 2029.206
355.0436 | 2004.764
355.5258 | 1979.802
356.0079 | 1955.96
356.49 | 1935.409
356.9721 | 1920.108
357.4542 | 1910.622
357.9363 | 1905.497
358.4185 | 1909.137
358.9006 | 1916.043
359.3827 | 1916.703
359.8648 | 1902.375
360.3469 | 1884.834
360.829 | 1869.218
361.3112 | 1855.767
361.7933 | 1845.608
362.2754 | 1841.081
362.7575 | 1839.174
363.2396 | 1836.601
363.7217 | 1831.751
364.2039 | 1827.076
364.686 | 1823.743
365.1681 | 1821.767
365.6502 | 1818.295
366.1323 | 1810.138
366.6144 | 1802.087
367.0966 | 1797.405
367.5787 | 1794.1
368.0608 | 1796.974
368.5429 | 1811.711
369.025 | 1834.627
369.5071 | 1846.499
369.9893 | 1843.184
370.4714 | 1833.706
370.9535 | 1821.239
371.4356 | 1801.867
371.9177 | 1788.504
372.3998 | 1780.893
372.882 | 1779.604
373.3641 | 1787.796
373.8462 | 1809.971
374.3283 | 1829.902
374.8104 | 1841.054
375.2925 | 1843.065
375.7747 | 1841.09
376.2568 | 1834.452
376.7389 | 1825.145
377.221 | 1814.391
377.7031 | 1801.804
378.1852 | 1793.406
378.6674 | 1791.292
379.1495 | 1794.788
379.6316 | 1802.866
380.1137 | 1816.129
380.5958 | 1827.891
381.0779 | 1830.339
381.5601 | 1825.223
382.0422 | 1820.832
382.5243 | 1818.38
383.0064 | 1818.287
383.4885 | 1822.583
383.9706 | 1830.706
384.4528 | 1838.195
384.9349 | 1843.283
385.417 | 1845.487
385.8991 | 1842.314
386.3812 | 1830.847
386.8633 | 1822.248
387.3455 | 1832.359
387.8276 | 1853.539
388.3097 | 1868.452
388.7918 | 1860.288
389.2739 | 1847.345
389.756 | 1845.011
390.2382 | 1855.212
390.7203 | 1866.983
391.2024 | 1879.187
391.6845 | 1888.079
392.1666 | 1889.437
392.6487 | 1875.398
393.1309 | 1859.483
393.613 | 1844.419
394.0951 | 1830.766
394.5772 | 1824.178
395.0593 | 1831.857
395.5414 | 1843.396
396.0236 | 1852.239
396.5057 | 1859.467
396.9878 | 1861.627
397.4699 | 1856.064
397.952 | 1844.83
398.4341 | 1834.247
398.9163 | 1818.943
399.3984 | 1809.966
399.8805 | 1813.629
400.3626 | 1838.417
400.8447 | 1849.548
401.3268 | 1838.035
401.809 | 1819.494
402.2911 | 1817.911
402.7732 | 1841.971
403.2553 | 1859.97
403.7374 | 1860.719
404.2195 | 1845.596
404.7017 | 1841.946
405.1838 | 1854.107
405.6659 | 1865.989
406.148 | 1857.564
406.6301 | 1828.272
407.1122 | 1814.898
407.5944 | 1828.647
408.0765 | 1857.386
408.5586 | 1871.625
409.0407 | 1871.685
409.5228 | 1870.074
410.0049 | 1876.133
410.4871 | 1886.913
410.9692 | 1893.775
411.4513 | 1895.249
411.9334 | 1895.267
412.4155 | 1899.058
412.8976 | 1905.226
413.3798 | 1909.614
413.8619 | 1910.621
414.344 | 1908.83
414.8261 | 1902.713
415.3082 | 1892.324
415.7903 | 1885.402
416.2725 | 1888.549
416.7546 | 1897.309
417.2367 | 1906.755
417.7188 | 1914.255
418.2009 | 1923.119
418.683 | 1939.215
419.1652 | 1959.13
419.6473 | 1969.702
420.1294 | 1954.262
420.6115 | 1937.49
421.0937 | 1933.907
421.5758 | 1953.98
422.0579 | 1968.907
422.54 | 1969.96
423.0221 | 1964.714
423.5042 | 1965.692
423.9864 | 1980.44
424.4685 | 1993.429
424.9506 | 2001.806
425.4327 | 2005.407
425.9148 | 2004.135
426.3969 | 1992.866
426.8791 | 1982.561
427.3612 | 1984.022
427.8433 | 2001.792
428.3254 | 2016.911
428.8075 | 2026.089
429.2896 | 2031.068
429.7718 | 2038.258
430.2539 | 2048.502
430.736 | 2056.631
431.2181 | 2058.476
431.7002 | 2054.51
432.1823 | 2050.923
432.6645 | 2047.405
433.1466 | 2046.324
433.6287 | 2052.174
434.1108 | 2063.83
434.5929 | 2075.87
435.075 | 2085.974
435.5572 | 2095.01
436.0393 | 2104.672
436.5214 | 2114.909
437.0035 | 2124.641
437.4856 | 2129.253
437.9677 | 2133.844
438.4499 | 2146.997
438.932 | 2177.84
439.4141 | 2205.883
439.8962 | 2213.113
440.3783 | 2205.778
440.8604 | 2200.193
441.3426 | 2202.89
441.8247 | 2209.923
442.3068 | 2220.466
442.7889 | 2235.764
443.271 | 2248.044
443.7531 | 2256.721
444.2353 | 2260.713
444.7174 | 2258.969
445.1995 | 2243.228
445.6816 | 2230.604
446.1637 | 2225.619
446.6458 | 2227.421
447.128 | 2226.477
447.6101 | 2221.39
448.0922 | 2215.071
448.5743 | 2209.438
449.0564 | 2205.828
449.5385 | 2198.96
450.0207 | 2187.812
450.5028 | 2174.206
450.9849 | 2160.642
451.467 | 2146.532
451.9491 | 2136.224
452.4312 | 2133.536
452.9134 | 2136.945
453.3955 | 2134.171
453.8776 | 2124.827
454.3597 | 2112.264
454.8418 | 2099.691
455.3239 | 2086.68
455.8061 | 2070.937
456.2882 | 2048.687
456.7703 | 2028.278
457.2524 | 2027.598
457.7345 | 2041.271
458.2166 | 2047.242
458.6988 | 2022.033
459.1809 | 1987.392
459.663 | 1970.061
460.1451 | 1975.287
460.6272 | 1977.601
461.1093 | 1955.631
461.5915 | 1922.996
462.0736 | 1897.037
462.5557 | 1889.036
463.0378 | 1883.203
463.5199 | 1873.641
464.002 | 1860.96
464.4842 | 1850.132
464.9663 | 1845.312
465.4484 | 1840.396
465.9305 | 1831.836
466.4126 | 1814.993
466.8947 | 1802.221
467.3769 | 1793.882
467.859 | 1789.465
468.3411 | 1788.948
468.8232 | 1796.047
469.3053 | 1799.674
469.7874 | 1797.067
470.2696 | 1788.341
470.7517 | 1773.593
471.2338 | 1750.14
471.7159 | 1729.014
472.198 | 1722.722
472.6801 | 1730.806
473.1623 | 1734.263
473.6444 | 1730.646
474.1265 | 1720.883
474.6086 | 1702.442
475.0907 | 1677.156
475.5728 | 1656.886
476.055 | 1652.605
476.5371 | 1655.679
477.0192 | 1651.199
477.5013 | 1638.55
477.9834 | 1626.414
478.4655 | 1623.362
478.9477 | 1624.244
479.4298 | 1622.316
479.9119 | 1614.024
480.394 | 1604.381
480.8761 | 1593.903
481.3582 | 1583.866
481.8404 | 1578.126
482.3225 | 1583.146
482.8046 | 1588.463
483.2867 | 1588.99
483.7688 | 1582.79
484.2509 | 1577.031
484.7331 | 1573.344
485.2152 | 1569.839
485.6973 | 1564.373
486.1794 | 1554
486.6615 | 1546.707
487.1436 | 1543.844
487.6258 | 1544.881
488.1079 | 1548.387
488.59 | 1556.226
489.0721 | 1561.284
489.5542 | 1557.186
490.0363 | 1543.782
490.5185 | 1537.042
491.0006 | 1537.356
491.4827 | 1544.597
491.9648 | 1565.357
492.447 | 1595.794
492.9291 | 1613.372
493.4112 | 1602.562
493.8933 | 1581.19
494.3754 | 1575.565
494.8575 | 1584.336
495.3397 | 1599.305
495.8218 | 1619.818
496.3039 | 1641.627
496.786 | 1660.24
497.2681 | 1675.424
497.7502 | 1686.883
498.2324 | 1690.941
498.7145 | 1692.271
499.1966 | 1697.304
499.6787 | 1710.089
500.1608 | 1724.648
500.6429 | 1737.125
501.1251 | 1748.114
501.6072 | 1767.399
502.0893 | 1803.659
502.5714 | 1841.497
503.0535 | 1873.62
503.5356 | 1896.758
504.0178 | 1921.756
504.4999 | 1948.749
504.982 | 1977.293
505.4641 | 2008.093
505.9462 | 2041.997
506.4283 | 2073.263
506.9105 | 2099.947
507.3926 | 2122.564
507.8747 | 2140.228
508.3568 | 2152.46
508.8389 | 2170.211
509.321 | 2209.976
509.8032 | 2261.833
510.2853 | 2296.12
510.7674 | 2305.839
511.2495 | 2312.118
511.7316 | 2343.528
512.2137 | 2387.264
512.6959 | 2416.859
513.178 | 2414.036
513.6601 | 2399.808
514.1422 | 2385.119
514.6243 | 2370.221
515.1064 | 2355.472
515.5886 | 2345.26
516.0707 | 2332.19
516.5528 | 2310.726
517.0349 | 2272.757
517.517 | 2241.549
517.9991 | 2225.537
518.4813 | 2215.238
518.9634 | 2198.576
519.4455 | 2170.475
519.9276 | 2145.34
520.4097 | 2130.254
520.8918 | 2121.742
521.374 | 2090.503
521.8561 | 2028.959
522.3382 | 1969.784
522.8203 | 1937.481
523.3024 | 1930.478
523.7845 | 1916.288
524.2667 | 1891.81
524.7488 | 1864.843
525.2309 | 1846.409
525.713 | 1833.355
526.1951 | 1814.545
526.6772 | 1778.916
527.1594 | 1742.217
527.6415 | 1727.095
528.1236 | 1729
528.6057 | 1727.573
529.0878 | 1708.629
529.5699 | 1683.646
530.0521 | 1660.392
530.5342 | 1639.114
531.0163 | 1622.099
531.4984 | 1613.587
531.9805 | 1608.025
532.4626 | 1599.465
532.9448 | 1580.807
533.4269 | 1566.78
533.909 | 1560.536
534.3911 | 1560.281
534.8732 | 1559.449
535.3553 | 1558.144
535.8375 | 1556.055
536.3196 | 1553.427
536.8017 | 1550.329
537.2838 | 1543.343
537.7659 | 1530.828
538.248 | 1519.642
538.7302 | 1516.609
539.2123 | 1521.346
539.6944 | 1532.829
540.1765 | 1554.337
540.6586 | 1576.055
541.1407 | 1583.671
541.6229 | 1579.737
542.105 | 1573.654
542.5871 | 1565.423
543.0692 | 1560.596
543.5513 | 1565.811
544.0334 | 1581.289
544.5156 | 1598.047
544.9977 | 1613.57
545.4798 | 1627.68
545.9619 | 1640.207
546.444 | 1653.272
546.9261 | 1661.566
547.4083 | 1659.713
547.8904 | 1653.543
548.3725 | 1653.709
548.8546 | 1663.874
549.3367 | 1674.374
549.8188 | 1682.959
550.301 | 1689.791
550.7831 | 1696.43
551.2652 | 1702.496
551.7473 | 1709.675
552.2294 | 1722.07
552.7115 | 1738.414
553.1937 | 1741.959
553.6758 | 1728.197
554.1579 | 1714.873
554.64 | 1731.695
555.1221 | 1767.67
555.6042 | 1790.425
556.0864 | 1777.935
556.5685 | 1758.196
557.0506 | 1757.526
557.5327 | 1772.409
558.0148 | 1789.946
558.4969 | 1809.895
558.9791 | 1826.048
559.4612 | 1833.437
559.9433 | 1829.991
560.4254 | 1825.997
560.9075 | 1813.676
561.3896 | 1807.251
561.8718 | 1819.517
562.3539 | 1866.246
562.836 | 1905.196
563.3181 | 1933.052
563.8002 | 1951.047
564.2823 | 1959.137
564.7645 | 1953.498
565.2466 | 1955.301
565.7287 | 1977.558
566.2108 | 2014.426
566.6929 | 2036.023
567.175 | 2041.765
567.6572 | 2041.499
568.1393 | 2040.417
568.6214 | 2039.648
569.1035 | 2043.414
569.5856 | 2054.657
570.0677 | 2061.146
570.5499 | 2047.102
571.032 | 2022.807
571.5141 | 2004.461
571.9962 | 2007.216
572.4783 | 2007.863
572.9604 | 1995.219
573.4426 | 1971.745
573.9247 | 1950.331
574.4068 | 1937.762
574.8889 | 1923.389
575.371 | 1902.671
575.8531 | 1874.42
576.3353 | 1846.99
576.8174 | 1819.12
577.2995 | 1794.335
577.7816 | 1778.069
578.2637 | 1771.765
578.7458 | 1757.944
579.228 | 1731.369
579.7101 | 1701.185
580.1922 | 1684.73
580.6743 | 1680.04
581.1564 | 1676.021
581.6385 | 1668.24
582.1207 | 1657.837
582.6028 | 1645.274
583.0849 | 1631.013
583.567 | 1617.794
584.0491 | 1606.82
584.5313 | 1597.832
585.0134 | 1590.8
585.4955 | 1586.073
585.9776 | 1582.181
586.4597 | 1582.46
586.9418 | 1581.816
587.424 | 1573.931
587.9061 | 1547.661
588.3882 | 1531.433
588.8703 | 1530.766
589.3524 | 1541.406
589.8345 | 1553.059
590.3167 | 1568.09
590.7988 | 1574.49
591.2809 | 1560.151
591.763 | 1531.842
592.2451 | 1528.5
592.7272 | 1550.947
593.2094 | 1578.292
593.6915 | 1595.043
594.1736 | 1603.948
594.6557 | 1610.147
595.1378 | 1614.385
595.6199 | 1615.785
596.1021 | 1608.912
596.5842 | 1600.01
597.0663 | 1597.979
597.5485 | 1607.616
598.0306 | 1622.699
598.5127 | 1649.468
598.9948 | 1682.275
599.4769 | 1696.763
599.959 | 1673.279
600.4412 | 1653.973
600.9233 | 1655.205
601.4054 | 1678.952
601.8875 | 1690.926
602.3696 | 1687.857
602.8517 | 1680.8
603.3339 | 1678.287
603.816 | 1680.095
604.2981 | 1684.125
604.7802 | 1690.216
605.2623 | 1698.121
605.7444 | 1706.673
606.2266 | 1716.745
606.7087 | 1730.293
607.1908 | 1750.645
607.6729 | 1772.309
608.155 | 1793.239
608.6371 | 1812.335
609.1193 | 1826.741
609.6014 | 1831.008
610.0835 | 1833.855
610.5656 | 1839.089
611.0477 | 1847.187
611.5298 | 1856.274
612.012 | 1870.12
612.4941 | 1881.042
612.9762 | 1883.513
613.4583 | 1875.792
613.9404 | 1865.488
614.4225 | 1851.948
614.9047 | 1837.6
615.3868 | 1825.848
615.8689 | 1816.442
616.351 | 1807.199
616.8331 | 1796.731
617.3152 | 1787.089
617.7974 | 1781.356
618.2795 | 1779.199
618.7616 | 1778.959
619.2437 | 1781.23
619.7258 | 1783.956
620.2079 | 1782.236
620.6901 | 1776.111
621.1722 | 1780.823
621.6543 | 1814.734
622.1364 | 1852.131
622.6185 | 1874.836
623.1006 | 1871.15
623.5828 | 1877.664
624.0649 | 1900.855
624.547 | 1928.302
625.0291 | 1944.382
625.5112 | 1946.855
625.9933 | 1950.104
626.4755 | 1957.161
626.9576 | 1965.693
627.4397 | 1973.134
627.9218 | 1978.758
628.4039 | 1977.047
628.886 | 1959.42
629.3682 | 1935.901
629.8503 | 1921.203
630.3324 | 1914.141
630.8145 | 1905.819
631.2966 | 1885.297
631.7787 | 1865.786
632.2609 | 1857.963
632.743 | 1866.393
633.2251 | 1873.802
633.7072 | 1875.352
634.1893 | 1875.454
634.6714 | 1878.003
635.1536 | 1885.269
635.6357 | 1889.072
636.1178 | 1885.417
636.5999 | 1881.556
637.082 | 1892.926
637.5641 | 1920.135
638.0463 | 1946.488
638.5284 | 1964.721
639.0105 | 1980.605
639.4926 | 2007.636
639.9747 | 2044.275
640.4568 | 2080.669
640.939 | 2114.303
641.4211 | 2143.163
641.9032 | 2158.828
642.3853 | 2160.732
642.8674 | 2179.181
643.3495 | 2237.879
643.8317 | 2309.564
644.3138 | 2376.585
644.7959 | 2435.863
645.278 | 2491.526
645.7601 | 2541.012
646.2422 | 2588.917
646.7244 | 2639.503
647.2065 | 2690.623
647.6886 | 2755.709
648.1707 | 2842.605
648.6528 | 2935.821
649.1349 | 3003.803
649.6171 | 3048.977
650.0992 | 3090.823
650.5813 | 3143.914
651.0634 | 3195.226
651.5455 | 3227.048
652.0276 | 3241.936
652.5098 | 3252.022
652.9919 | 3276.073
653.474 | 3287.893
653.9561 | 3267.731
654.4382 | 3208.84
654.9203 | 3147.627
655.4025 | 3086.715
655.8846 | 3026.265
656.3667 | 2967.868
656.8488 | 2914.36
657.3309 | 2852.116
657.813 | 2776.243
658.2952 | 2698.846
658.7773 | 2639.05
659.2594 | 2594.97
659.7415 | 2549.833
660.2236 | 2498.046
660.7057 | 2444.906
661.1879 | 2396.778
661.67 | 2353.728
662.1521 | 2316.582
662.6342 | 2285.464
663.1163 | 2260.619
663.5984 | 2247.106
664.0806 | 2242.687
664.5627 | 2229.978
665.0448 | 2198.289
665.5269 | 2163.273
666.009 | 2130.627
666.4911 | 2100.376
666.9733 | 2074.658
667.4554 | 2054.526
667.9375 | 2036.844
668.4196 | 2021.041
668.9017 | 2006.771
669.3839 | 1985.613
669.866 | 1956.516
670.3481 | 1922.439
670.8302 | 1884.612
671.3123 | 1844.661
671.7944 | 1805.48
672.2766 | 1765.703
672.7587 | 1731.297
673.2408 | 1711.503
673.7229 | 1699.126
674.205 | 1679.682
674.6871 | 1635.886
675.1693 | 1599.028
675.6514 | 1580.938
676.1335 | 1577.541
676.6156 | 1567.811
677.0977 | 1548.292
677.5798 | 1530.423
678.062 | 1520.412
678.5441 | 1517.141
679.0262 | 1510.327
679.5083 | 1499.73
679.9904 | 1488.527
680.4725 | 1478.608
680.9547 | 1470.01
681.4368 | 1463.431
681.9189 | 1459.362
682.401 | 1453.921
682.8831 | 1442.077
683.3652 | 1428.769
683.8474 | 1418.862
684.3295 | 1411.253
684.8116 | 1410.624
685.2937 | 1426.762
685.7758 | 1446.161
686.2579 | 1449.805
686.7401 | 1430.735
687.2222 | 1414.83
687.7043 | 1406.431
688.1864 | 1404.185
688.6685 | 1407.502
689.1506 | 1415.826
689.6328 | 1420.135
690.1149 | 1413.593
690.597 | 1402.525
691.0791 | 1396.353
691.5612 | 1394.27
692.0433 | 1392.333
692.5255 | 1385.011
693.0076 | 1379.797
693.4897 | 1383.905
693.9718 | 1399.077
694.4539 | 1407.441
694.936 | 1400.475
695.4182 | 1391.777
695.9003 | 1388.422
696.3824 | 1391.613
696.8645 | 1396.495
697.3466 | 1404.961
697.8287 | 1410.147
698.3109 | 1399.689
698.793 | 1377.733
699.2751 | 1367.773
699.7572 | 1376.196
700.2393 | 1389.084
700.7214 | 1393.312
701.2036 | 1391.774
701.6857 | 1389.222
702.1678 | 1384.637
702.6499 | 1382.492
703.132 | 1389.636
703.6141 | 1400.337
704.0963 | 1399.578
704.5784 | 1376.72
705.0605 | 1358.034
705.5426 | 1350.785
706.0247 | 1351.824
706.5068 | 1346.86
706.989 | 1335.208
707.4711 | 1323.097
707.9532 | 1312.392
708.4353 | 1303.927
708.9174 | 1302.176
709.3995 | 1306.352
709.8817 | 1308.782
710.3638 | 1302.872
710.8459 | 1293.727
711.328 | 1287.914
711.8101 | 1287.387
712.2922 | 1277.725
712.7744 | 1240.343
713.2565 | 1203.176
713.7386 | 1184.61
714.2207 | 1190.57
714.7028 | 1201.822
715.1849 | 1223.235
715.6671 | 1241.642
716.1492 | 1239.129
716.6313 | 1217.677
717.1134 | 1200.141
717.5955 | 1190.042
718.0776 | 1186.529
718.5598 | 1196.251
719.0419 | 1210.934
719.524 | 1214.125
720.0061 | 1187.569
720.4882 | 1163.406
720.9703 | 1158.704
721.4525 | 1166.882
721.9346 | 1172.915
722.4167 | 1172.408
722.8988 | 1172.933
723.3809 | 1176.984
723.863 | 1183.004
724.3452 | 1184.113
724.8273 | 1179.65
725.3094 | 1175.018
725.7915 | 1172.6
726.2736 | 1171.902
726.7557 | 1172.102
727.2379 | 1173.067
727.72 | 1173.742
728.2021 | 1172.462
728.6842 | 1171.298
729.1663 | 1173.622
729.6484 | 1179.893
730.1306 | 1180.947
730.6127 | 1167.519
731.0948 | 1153.677
731.5769 | 1147.646
732.059 | 1152.012
732.5411 | 1153.062
733.0233 | 1150.104
733.5054 | 1145.381
733.9875 | 1139.485
734.4696 | 1133.042
734.9517 | 1132.067
735.4338 | 1138.151
735.916 | 1144.013
736.3981 | 1139.559
736.8802 | 1130.95
737.3623 | 1127.605
737.8444 | 1134.636
738.3266 | 1142.18
738.8087 | 1148.607
739.2908 | 1152.628
739.7729 | 1151.998
740.2551 | 1143.212
740.7372 | 1136.114
741.2193 | 1131.333
741.7014 | 1129.237
742.1835 | 1133.233
742.6656 | 1143.418
743.1478 | 1146.129
743.6299 | 1132.536
744.112 | 1114.719
744.5941 | 1112.984
745.0762 | 1123.352
745.5583 | 1133.417
746.0405 | 1137.255
746.5226 | 1138.849
747.0047 | 1139.482
747.4868 | 1139.462
747.9689 | 1140.265
748.451 | 1146.06
748.9332 | 1147.368
749.4153 | 1138.937
749.8974 | 1122.155
750.3795 | 1113.549
750.8616 | 1113.811
751.3438 | 1116.928
751.8259 | 1120.087
752.308 | 1123.125
752.7901 | 1125.189
753.2722 | 1126.375
753.7543 | 1128.811
754.2365 | 1141.298
754.7186 | 1150.543
755.2007 | 1142.769
755.6828 | 1112.505
756.1649 | 1088.991
756.647 | 1074.252
757.1292 | 1069.927
757.6113 | 1080.04
758.0934 | 1110.239
758.5755 | 1129.395
759.0576 | 1136.813
759.5397 | 1135.992
760.0219 | 1127.084
760.504 | 1112.816
760.9861 | 1101.275
761.4682 | 1093.354
761.9503 | 1090.802
762.4324 | 1099.795
762.9146 | 1112.91
763.3967 | 1121.46
763.8788 | 1122.12
764.3609 | 1120.09
764.843 | 1114.465
765.3251 | 1107.527
765.8073 | 1101.468
766.2894 | 1096.042
766.7715 | 1092.831
767.2536 | 1092.804
767.7357 | 1093.729
768.2178 | 1091.35
768.7 | 1086.495
769.1821 | 1082.667
769.6642 | 1081.108
770.1463 | 1080.747
770.6284 | 1080.052
771.1105 | 1079.97
771.5927 | 1082.335
772.0748 | 1093.662
772.5569 | 1100.481
773.039 | 1096.991
773.5211 | 1087.388
774.0032 | 1082.04
774.4854 | 1081.643
774.9675 | 1083.501
775.4496 | 1089.183
775.9317 | 1094.528
776.4138 | 1083.898
776.8959 | 1061.157
777.3781 | 1046.764
777.8602 | 1060.674
778.3423 | 1080.084
778.8244 | 1085.483
779.3065 | 1079.55
779.7886 | 1074.639
780.2708 | 1076.671
780.7529 | 1077.935
781.235 | 1074.818
781.7171 | 1068.144
782.1992 | 1065.747
782.6813 | 1068.088
783.1635 | 1073.059
783.6456 | 1082.875
784.1277 | 1093.995
784.6098 | 1091.822
785.0919 | 1077.844
785.574 | 1066.771
786.0562 | 1071.396
786.5383 | 1080.495
787.0204 | 1084.733
787.5025 | 1083.545
787.9846 | 1082.505
788.4667 | 1085.855
788.9489 | 1086.646
789.431 | 1080.274
789.9131 | 1066.02
790.3952 | 1059.771
790.8773 | 1062.676
791.3594 | 1068.458
791.8416 | 1074.117
792.3237 | 1078.832
792.8058 | 1079.634
793.2879 | 1076.454
793.77 | 1073.136
794.2521 | 1071.476
794.7343 | 1071.392
795.2164 | 1073.52
795.6985 | 1078.926
796.1806 | 1081.712
796.6627 | 1078.463
797.1448 | 1075.617
797.627 | 1078.649
798.1091 | 1089.142
798.5912 | 1091.396
799.0733 | 1084.014
799.5554 | 1075.47
800.0375 | 1073.506
800.5197 | 1076.392
801.0018 | 1082.53
801.4839 | 1092.499
801.966 | 1098.477
802.4481 | 1092.24
802.9302 | 1082.091
803.4124 | 1074.624
803.8945 | 1069.87
804.3766 | 1070.657
804.8587 | 1079.953
805.3408 | 1090.872
805.8229 | 1096.828
806.3051 | 1097.858
806.7872 | 1099.559
807.2693 | 1102.446
807.7514 | 1105.833
808.2335 | 1111.599
808.7156 | 1116.544
809.1978 | 1115.075
809.6799 | 1104.248
810.162 | 1093.025
810.6441 | 1080.111
811.1262 | 1071.491
811.6083 | 1073.961
812.0905 | 1095.783
812.5726 | 1109.416
813.0547 | 1113.035
813.5368 | 1110.702
814.0189 | 1105.059
814.501 | 1096.97
814.9832 | 1090.806
815.4653 | 1086.729
815.9474 | 1087.52
816.4295 | 1103.88
816.9116 | 1123.195
817.3937 | 1128.689
817.8759 | 1107.154
818.358 | 1089.544
818.8401 | 1083.89
819.3222 | 1083.892
819.8043 | 1084.496
820.2864 | 1086.142
820.7686 | 1085.952
821.2507 | 1083.076
821.7328 | 1080.131
822.2149 | 1081.005
822.697 | 1084.476
823.1791 | 1087.476
823.6613 | 1089.157
824.1434 | 1090.732
824.6255 | 1091.814
825.1076 | 1093.753
825.5897 | 1098.034
826.0718 | 1110.354
826.554 | 1117.048
827.0361 | 1116.706
827.5182 | 1112.45
828.0003 | 1106.466
828.4824 | 1098.865
828.9645 | 1096.595
829.4467 | 1102.108
829.9288 | 1107.205
830.4109 | 1099.437
830.893 | 1086.082
831.3751 | 1078.764
831.8572 | 1083.421
832.3394 | 1087.726
832.8215 | 1083.631
833.3036 | 1079.22
833.7857 | 1084.808
834.2678 | 1108.292
834.7499 | 1117.084
835.2321 | 1105.526
835.7142 | 1087.414
836.1963 | 1078.152
836.6784 | 1076.761
837.1605 | 1081.147
837.6426 | 1092.1
838.1248 | 1103.117
838.6069 | 1110.723
839.089 | 1114.871
839.5711 | 1115.271
840.0532 | 1110.469
840.5353 | 1103.761
841.0175 | 1090.083
841.4996 | 1080.078
841.9817 | 1088.047
842.4638 | 1115.07
842.9459 | 1134.122
843.428 | 1143.112
843.9102 | 1141.604
844.3923 | 1118.206
844.8744 | 1087.488
845.3565 | 1074.927
845.8386 | 1089.997
846.3207 | 1106.069
846.8029 | 1115.369
847.285 | 1118.953
847.7671 | 1117.783
848.2492 | 1110.842
848.7313 | 1100.711
849.2134 | 1084.659
849.6956 | 1072.599
850.1777 | 1078.331
850.6598 | 1096.514
851.1419 | 1108.071
851.624 | 1110.339
852.1061 | 1110.429
852.5883 | 1116.964
853.0704 | 1121.949
853.5525 | 1115.796
854.0346 | 1089.496
854.5167 | 1076.987
854.9988 | 1086.741
855.481 | 1101.696
855.9631 | 1111.615
856.4452 | 1116.526
856.9273 | 1111.71
857.4094 | 1096.301
857.8915 | 1081.866
858.3737 | 1079.482
858.8558 | 1083.755
859.3379 | 1088.575
859.82 | 1093.23
860.3021 | 1097.678
860.7842 | 1105.532
861.2664 | 1109.605
861.7485 | 1103.672
862.2306 | 1085.541
862.7127 | 1081.535
863.1948 | 1094.849
863.6769 | 1108.087
864.1591 | 1106.859
864.6412 | 1096.875
865.1233 | 1092.852
865.6054 | 1094.595
866.0875 | 1093.529
866.5696 | 1074.23
867.0518 | 1059.063
867.5339 | 1067.189
868.016 | 1101.239
868.4981 | 1119.134
868.9802 | 1114.284
869.4623 | 1107.071
869.9445 | 1107.33
870.4266 | 1113.02
870.9087 | 1114.503
871.3908 | 1112.115
871.8729 | 1109.28
872.355 | 1107.745
872.8372 | 1106.907
873.3193 | 1105.941
873.8014 | 1105.079
874.2835 | 1105.711
874.7656 | 1106.997
875.2477 | 1111.786
875.7299 | 1124.156
876.212 | 1139.867
876.6941 | 1139.262
877.1762 | 1122.399
877.6583 | 1110.738
878.1404 | 1118.612
878.6226 | 1131.48
879.1047 | 1127.891
879.5869 | 1113.719
880.069 | 1104.003
880.5511 | 1108.953
881.0332 | 1113.938
881.5153 | 1113.601
881.9974 | 1110.882
882.4796 | 1113.11
882.9617 | 1122.234
883.4438 | 1124.133
883.9259 | 1112.768
884.408 | 1098.23
884.8901 | 1097.895
885.3723 | 1106.876
885.8544 | 1113.773
886.3365 | 1113.637
886.8186 | 1112.26
887.3007 | 1112.957
887.7828 | 1113.516
888.265 | 1110.197
888.7471 | 1099.145
889.2292 | 1095.474
889.7113 | 1102.588
890.1934 | 1112.466
890.6755 | 1114.442
891.1577 | 1110.594
891.6398 | 1107.201
892.1219 | 1105.321
892.604 | 1104.7
893.0861 | 1105.812
893.5682 | 1107.735
894.0504 | 1109.31
894.5325 | 1108.708
895.0146 | 1113.093
895.4967 | 1126.01
895.9788 | 1137.354
896.4609 | 1136.53
896.9431 | 1125.819
897.4252 | 1118.89
897.9073 | 1116.475
898.3894 | 1116.958
898.8715 | 1123.011
899.3536 | 1128.593
899.8358 | 1127.631
900.3179 | 1118.961
900.8 | 1111.773
901.2821 | 1105.011
901.7642 | 1103.05
902.2463 | 1111.418
902.7285 | 1127.19
903.2106 | 1125.501
903.6927 | 1107.081
904.1748 | 1091.3
904.6569 | 1094.104
905.139 | 1102.137
905.6212 | 1100.65
906.1033 | 1092.026
906.5854 | 1087.709
907.0675 | 1092.003
907.5496 | 1100.463
908.0317 | 1116.12
908.5139 | 1133.543
908.996 | 1133.492
909.4781 | 1115.866
909.9602 | 1099.863
910.4423 | 1091.097
910.9244 | 1089.122
911.4066 | 1097.64
911.8887 | 1111.818
912.3708 | 1122.884
912.8529 | 1124.353
913.335 | 1127.057
913.8171 | 1137.125
914.2993 | 1146.365
914.7814 | 1141.381
915.2635 | 1120.66
915.7456 | 1105.771
916.2277 | 1099.951
916.7098 | 1099.677
917.192 | 1102.779
917.6741 | 1108.065
918.1562 | 1114.637
918.6383 | 1123.733
919.1204 | 1128.627
919.6025 | 1118.365
920.0847 | 1110.632
920.5668 | 1120.426
921.0489 | 1152.668
921.531 | 1164.868
922.0131 | 1155.012
922.4952 | 1141.816
922.9774 | 1141.772
923.4595 | 1147.339
923.9416 | 1145.544
924.4237 | 1136.442
924.9058 | 1132.239
925.3879 | 1145.364
925.8701 | 1156.557
926.3522 | 1156.739
926.8343 | 1147.506
927.3164 | 1142.424
927.7985 | 1142.076
928.2806 | 1139.885
928.7628 | 1128.804
929.2449 | 1118.013
929.727 | 1126.342
930.2091 | 1146.977
930.6912 | 1161.689
931.1733 | 1155.928
931.6555 | 1151.317
932.1376 | 1156.884
932.6197 | 1166.437
933.1018 | 1169.427
933.5839 | 1165.049
934.066 | 1159.668
934.5482 | 1153.518
935.0303 | 1149.458
935.5124 | 1153.98
935.9945 | 1162.358
936.4766 | 1165.766
936.9587 | 1159.963
937.4409 | 1155.381
937.923 | 1156.892
938.4051 | 1159.746
938.8872 | 1161.174
939.3693 | 1161.99
939.8514 | 1154.232
940.3336 | 1136.456
940.8157 | 1121.349
941.2978 | 1120.871
941.7799 | 1128.958
942.262 | 1139.949
942.7441 | 1152.699
943.2263 | 1158.252
943.7084 | 1143.137
944.1905 | 1130.527
944.6726 | 1130.988
945.1547 | 1142.077
945.6368 | 1150.21
946.119 | 1155.727
946.6011 | 1152.703
947.0832 | 1131.365
947.5653 | 1107.905
948.0474 | 1106.024
948.5295 | 1118.762
949.0117 | 1129.923
949.4938 | 1133.454
949.9759 | 1135.325
950.458 | 1136.458
950.9401 | 1136.862
951.4222 | 1136.993
951.9044 | 1136.903
952.3865 | 1132.25
952.8686 | 1120.64
953.3507 | 1112.575
953.8328 | 1125.397
954.3149 | 1145.505
954.7971 | 1155.295
955.2792 | 1148.81
955.7613 | 1141.16
956.2434 | 1132.275
956.7255 | 1125.821
957.2076 | 1123.668
957.6898 | 1125.849
958.1719 | 1135.823
958.654 | 1153.476
959.1361 | 1166.008
959.6182 | 1163.398
960.1003 | 1152.755
960.5825 | 1136.08
961.0646 | 1115.741
961.5467 | 1103.813
962.0288 | 1104.43
962.5109 | 1111.461
962.993 | 1126.701
963.4752 | 1144.684
963.9573 | 1150.277
964.4394 | 1145.156
964.9215 | 1139.925
965.4036 | 1138.271
965.8857 | 1137.176
966.3679 | 1133.894
966.85 | 1129.839
967.3321 | 1126.744
967.8142 | 1122.979
968.2963 | 1124.187
968.7784 | 1132.069
969.2606 | 1141.529
969.7427 | 1147.134
970.2248 | 1149.935
970.7069 | 1154.15
971.189 | 1160.053
971.6711 | 1164.729
972.1533 | 1167.997
972.6354 | 1167.882
973.1175 | 1160.687
973.5996 | 1146.764
974.0817 | 1139.72
974.5638 | 1141.85
975.046 | 1142.381
975.5281 | 1134.358
976.0102 | 1124.194
976.4923 | 1128.013
976.9744 | 1141.391
977.4565 | 1151.343
977.9387 | 1150.296
978.4208 | 1147.087
978.9029 | 1143.98
979.385 | 1140.827
979.8671 | 1136.654
980.3492 | 1130.551
980.8314 | 1130.531
981.3135 | 1139.154
981.7956 | 1146.287
982.2777 | 1137.72
982.7598 | 1122.006
983.2419 | 1110.706
983.7241 | 1105.555
984.2062 | 1104.707
984.6883 | 1108.482
985.1704 | 1116.143
985.6525 | 1130.528
986.1346 | 1149.904
986.6168 | 1152.777
987.0989 | 1139.698
987.581 | 1127.954
988.0631 | 1128.702
988.5452 | 1134.304
989.0273 | 1140.868
989.5095 | 1146.452
989.9916 | 1145.769
990.4737 | 1128.742
990.9558 | 1120.272
991.4379 | 1126.094
991.92 | 1137.669
992.4022 | 1142.423
992.8843 | 1141.36
993.3664 | 1138.271
993.8485 | 1133.373
994.3306 | 1129.735
994.8127 | 1131.622
995.2949 | 1134.252
995.777 | 1132.048
996.2591 | 1123.13
996.7412 | 1123.231
997.2233 | 1135.272
997.7054 | 1145.671
998.1876 | 1144.534
998.6697 | 1136.622
999.1518 | 1132.369
999.6339 | 1130.839
1000.116 | 1128.223
1000.598 | 1112.95
1001.08 | 1108.02
1001.562 | 1133.141
1002.044 | 1168.052
1002.527 | 1173.205
1003.009 | 1145.956
1003.491 | 1126.587
1003.973 | 1123.098
1004.455 | 1127.191
1004.937 | 1132.742
1005.419 | 1139.121
1005.901 | 1146.157
1006.384 | 1154.977
1006.866 | 1159.184
1007.348 | 1157.467
1007.83 | 1152.21
1008.312 | 1142.531
1008.794 | 1130.184
1009.276 | 1126.249
1009.758 | 1130.055
1010.24 | 1135.732
1010.723 | 1139.316
1011.205 | 1144.222
1011.687 | 1157.934
1012.169 | 1173.979
1012.651 | 1174.553
1013.133 | 1152.46
1013.615 | 1135.703
1014.097 | 1129.294
1014.58 | 1127.175
1015.062 | 1118.989
1015.544 | 1109.606
1016.026 | 1109.523
1016.508 | 1122.183
1016.99 | 1135.22
1017.472 | 1147.961
1017.954 | 1155.209
1018.436 | 1151.612
1018.919 | 1138.083
1019.401 | 1135.687
1019.883 | 1144.453
1020.365 | 1153.883
1020.847 | 1160.475
1021.329 | 1162.724
1021.811 | 1157.398
1022.293 | 1146.661
1022.776 | 1135.475
1023.258 | 1118.573
1023.74 | 1113.097
1024.222 | 1125.801
1024.704 | 1141.976
1025.186 | 1136.764
1025.668 | 1117.816
1026.15 | 1112.458
1026.632 | 1125.153
1027.115 | 1141.611
1027.597 | 1163.169
1028.079 | 1176.852
1028.561 | 1168.989
1029.043 | 1141.225
1029.525 | 1128.937
1030.007 | 1133.78
1030.489 | 1142.148
1030.972 | 1149.416
1031.454 | 1154.994
1031.936 | 1155.942
1032.418 | 1154.942
1032.9 | 1157.693
1033.382 | 1172.503
1033.864 | 1181.94
1034.346 | 1183.756
1034.828 | 1180.625
1035.311 | 1173.499
1035.793 | 1163.408
1036.275 | 1157.448
1036.757 | 1156.144
1037.239 | 1158.208
1037.721 | 1167.464
1038.203 | 1175.672
1038.685 | 1174.859
1039.167 | 1166.227
1039.65 | 1163.544
1040.132 | 1167.737
1040.614 | 1174.313
1041.096 | 1182.811
1041.578 | 1190.922
1042.06 | 1197.744
1042.542 | 1200.653
1043.024 | 1193.851
1043.507 | 1168.089
1043.989 | 1147.482
1044.471 | 1134.526
1044.953 | 1129.666
1045.435 | 1135.545
1045.917 | 1151.178
1046.399 | 1165.702
1046.881 | 1178.63
1047.364 | 1186
1047.846 | 1178.994
1048.328 | 1171.179
1048.81 | 1175.148
1049.292 | 1186.765
1049.774 | 1186.539
1050.256 | 1170.023
1050.738 | 1157.146
1051.22 | 1152.413
1051.703 | 1151.373
1052.185 | 1146.36
1052.667 | 1141.168
1053.149 | 1143.592
1053.631 | 1157.446
1054.113 | 1167.86
1054.595 | 1167.492
1055.077 | 1166.822
1055.559 | 1173.289
1056.042 | 1184.427
1056.524 | 1180.288
1057.006 | 1162.902
1057.488 | 1148.87
1057.97 | 1149.886
1058.452 | 1154.365
1058.934 | 1155.257
1059.416 | 1154.598
1059.899 | 1156.625
1060.381 | 1162.988
1060.863 | 1165.947
1061.345 | 1164.162
1061.827 | 1162.002
1062.309 | 1165.519
1062.791 | 1170.81
1063.273 | 1171.028
1063.755 | 1165.78
1064.238 | 1162.882
1064.72 | 1167.919
1065.202 | 1170.932
1065.684 | 1168.004
1066.166 | 1161.809
1066.648 | 1159.935
1067.13 | 1161.684
1067.612 | 1163.632
1068.094 | 1164.481
1068.577 | 1165.819
1069.059 | 1167.516
1069.541 | 1171.014
1070.023 | 1179.043
1070.505 | 1194.115
1070.987 | 1197.437
1071.469 | 1187.981
1071.951 | 1177.345
1072.434 | 1173.126
1072.916 | 1172.386
1073.398 | 1170.764
1073.88 | 1169.479
1074.362 | 1173.052
1074.844 | 1188.002
1075.326 | 1198.634
1075.808 | 1202.825
1076.291 | 1202.547
1076.773 | 1199.813
1077.255 | 1194.974
1077.737 | 1188.301
1078.219 | 1179.731
1078.701 | 1173.013
1079.183 | 1165.569
1079.665 | 1165.914
1080.147 | 1182.271
1080.63 | 1209.839
1081.112 | 1218.824
1081.594 | 1209.771
1082.076 | 1198.977
1082.558 | 1190.855
1083.04 | 1186.597
1083.522 | 1189.499
1084.004 | 1195.918
1084.486 | 1200.908
1084.969 | 1203.048
1085.451 | 1206.518
1085.933 | 1211.52
1086.415 | 1216.976
1086.897 | 1224.504
1087.379 | 1230.702
1087.861 | 1228.04
1088.343 | 1218.218
1088.826 | 1208.869
1089.308 | 1202.029
1089.79 | 1196.895
1090.272 | 1192.378
1090.754 | 1190.527
1091.236 | 1197.576
1091.718 | 1210.689
1092.2 | 1216.641
1092.682 | 1213.249
1093.165 | 1205.528
1093.647 | 1188.275
1094.129 | 1175.525
1094.611 | 1179.172
1095.093 | 1195.967
1095.575 | 1202.498
1096.057 | 1198.314
1096.539 | 1194.935
1097.022 | 1196.52
1097.504 | 1200.9
1097.986 | 1208.184
1098.468 | 1215.911
1098.95 | 1220.665
1099.432 | 1221.995
1099.914 | 1219.79
1100.396 | 1213.349
1100.879 | 1205.805
1101.361 | 1197.693
1101.843 | 1190.857
1102.325 | 1189.987
1102.807 | 1193.699
1103.289 | 1196.726
1103.771 | 1195.583
1104.253 | 1195.718
1104.735 | 1198.233
1105.218 | 1202.148
1105.7 | 1206.544
1106.182 | 1211.208
1106.664 | 1214.436
1107.146 | 1216.05
1107.628 | 1218.754
1108.11 | 1230.397
1108.592 | 1237.275
1109.074 | 1228.103
1109.557 | 1208.04
1110.039 | 1197.055
1110.521 | 1195.122
1111.003 | 1199.48
1111.485 | 1211.388
1111.967 | 1222.841
1112.449 | 1224.709
1112.931 | 1222.69
1113.414 | 1223.719
1113.896 | 1230.118
1114.378 | 1229.955
1114.86 | 1221.863
1115.342 | 1212.972
1115.824 | 1203.936
1116.306 | 1199.371
1116.788 | 1213.807
1117.271 | 1237.602
1117.753 | 1249.398
1118.235 | 1229.167
1118.717 | 1215.78
1119.199 | 1211.603
1119.681 | 1214.707
1120.163 | 1227.008
1120.645 | 1244.495
1121.127 | 1256.548
1121.609 | 1262.559
1122.092 | 1261.858
1122.574 | 1246.002
1123.056 | 1233.179
1123.538 | 1229.847
1124.02 | 1232.471
1124.502 | 1235.38
1124.984 | 1238.272
1125.466 | 1237.697
1125.949 | 1232.5
1126.431 | 1228.607
1126.913 | 1232.167
1127.395 | 1236.875
1127.877 | 1238.143
1128.359 | 1236.295
1128.841 | 1233.918
1129.323 | 1230.963
1129.806 | 1228.488
1130.288 | 1227.894
1130.77 | 1225.78
1131.252 | 1211.136
1131.734 | 1196.497
1132.216 | 1201.615
1132.698 | 1239.133
1133.18 | 1255.296
1133.662 | 1246.289
1134.145 | 1231.452
1134.627 | 1216.91
1135.109 | 1208.163
1135.591 | 1221.214
1136.073 | 1246.863
1136.555 | 1261.474
1137.037 | 1246.891
1137.519 | 1238.58
1138.001 | 1241.446
1138.484 | 1244.995
1138.966 | 1233.52
1139.448 | 1215.563
1139.93 | 1214.535
1140.412 | 1229.832
1140.894 | 1243.885
1141.376 | 1250.164
1141.858 | 1253.509
1142.341 | 1256.364
1142.823 | 1256.199
1143.305 | 1243.923
1143.787 | 1223.77
1144.269 | 1215.093
1144.751 | 1221.653
1145.233 | 1233.69
1145.715 | 1256.15
1146.198 | 1271.511
1146.68 | 1268.127
1147.162 | 1250.657
1147.644 | 1239.4
1148.126 | 1234.335
1148.608 | 1236.543
1149.09 | 1249.815
1149.572 | 1261.069
1150.054 | 1259.597
1150.536 | 1251.874
1151.019 | 1241.951
1151.501 | 1229.087
1151.983 | 1229.989
1152.465 | 1245.133
1152.947 | 1261.999
1153.429 | 1277.103
1153.911 | 1287.222
1154.393 | 1286.694
1154.876 | 1279.666
1155.358 | 1272.901
1155.84 | 1266.155
1156.322 | 1262.504
1156.804 | 1262.223
1157.286 | 1263.834
1157.768 | 1268.052
1158.25 | 1272.14
1158.733 | 1271.741
1159.215 | 1268.047
1159.697 | 1265.941
1160.179 | 1267.121
1160.661 | 1267.16
1161.143 | 1264.346
1161.625 | 1263.758
1162.107 | 1275.436
1162.589 | 1291.443
1163.072 | 1297.842
1163.554 | 1294.028
1164.036 | 1288.65
1164.518 | 1280.372
1165 | 1277.333
1165.482 | 1284.181
1165.964 | 1292.917
1166.446 | 1286.923
1166.928 | 1272.031
1167.411 | 1260.089
1167.893 | 1252.817
1168.375 | 1252.319
1168.857 | 1268.635
1169.339 | 1279.564
1169.821 | 1273.292
1170.303 | 1258.072
1170.785 | 1260.024
1171.268 | 1273.921
1171.75 | 1282.793
1172.232 | 1280.931
1172.714 | 1274.249
1173.196 | 1257.866
1173.678 | 1244.534
1174.16 | 1244.221
1174.642 | 1254.171
1175.125 | 1254.053
1175.607 | 1246.31
1176.089 | 1244.532
1176.571 | 1263.694
1177.053 | 1278.863
1177.535 | 1275.708
1178.017 | 1265.817
1178.499 | 1258.972
1178.981 | 1255.101
1179.464 | 1250.66
1179.946 | 1246.068
1180.428 | 1248.407
1180.91 | 1273.438
1181.392 | 1294.209
1181.874 | 1290.878
1182.356 | 1276.95
1182.838 | 1273.997
1183.32 | 1282.538
1183.803 | 1284.864
1184.285 | 1279.413
1184.767 | 1273.885
1185.249 | 1272.51
1185.731 | 1274.495
1186.213 | 1282.685
1186.695 | 1293.341
1187.177 | 1295.695
1187.66 | 1289.153
1188.142 | 1282.384
1188.624 | 1276.268
1189.106 | 1274.698
1189.588 | 1287.92
1190.07 | 1301.518
1190.552 | 1300.476
1191.034 | 1287.402
1191.516 | 1285.417
1191.999 | 1296.051
1192.481 | 1302.962
1192.963 | 1301.517
1193.445 | 1297.273
1193.927 | 1296.435
1194.409 | 1295.161
1194.891 | 1286.186
1195.373 | 1268.882
1195.855 | 1270.1
1196.338 | 1292.309
1196.82 | 1311.565
1197.302 | 1317.754
1197.784 | 1318.545
1198.266 | 1320.417
1198.748 | 1322.805
1199.23 | 1326.262
1199.712 | 1332.473
1200.195 | 1326.48
1200.677 | 1305.941
1201.159 | 1289.737
1201.641 | 1290.405
1202.123 | 1297.547
1202.605 | 1299.516
1203.087 | 1299.725
1203.569 | 1304.838
1204.052 | 1320.755
1204.534 | 1323.709
1205.016 | 1311.321
1205.498 | 1300.357
1205.98 | 1307.958
1206.462 | 1318.65
1206.944 | 1310.675
1207.426 | 1292.529
1207.908 | 1284.731
1208.391 | 1292.971
1208.873 | 1300.095
1209.355 | 1305.722
1209.837 | 1308.812
1210.319 | 1306.985
1210.801 | 1303.293
1211.283 | 1301.402
1211.765 | 1300.676
1212.247 | 1298.094
1212.73 | 1291.331
1213.212 | 1289.657
1213.694 | 1294.581
1214.176 | 1302.103
1214.658 | 1311.184
1215.14 | 1318.812
1215.622 | 1321.156
1216.104 | 1318.602
1216.587 | 1314.218
1217.069 | 1306.582
1217.551 | 1303.435
1218.033 | 1306.627
1218.515 | 1311.988
1218.997 | 1319.016
1219.479 | 1322.842
1219.961 | 1313.732
1220.443 | 1292.911
1220.926 | 1285.705
1221.408 | 1296.86
1221.89 | 1306.068
1222.372 | 1308.393
1222.854 | 1308.055
1223.336 | 1310.157
1223.818 | 1312.397
1224.3 | 1310.63
1224.782 | 1304.349
1225.265 | 1305.682
1225.747 | 1316.436
1226.229 | 1326.769
1226.711 | 1334.763
1227.193 | 1338.103
1227.675 | 1328.956
1228.157 | 1316.495
1228.639 | 1312.075
1229.122 | 1317.645
1229.604 | 1324.512
1230.086 | 1333.604
1230.568 | 1337.158
1231.05 | 1328.67
1231.532 | 1320.791
1232.014 | 1334.871
1232.496 | 1354.272
1232.979 | 1356.937
1233.461 | 1339.442
1233.943 | 1322.047
1234.425 | 1303.787
1234.907 | 1297.29
1235.389 | 1313.934
1235.871 | 1336.196
1236.353 | 1349.542
1236.835 | 1356.809
1237.318 | 1361.613
1237.8 | 1364.896
1238.282 | 1360.84
1238.764 | 1348.966
1239.246 | 1340.283
1239.728 | 1341.68
1240.21 | 1347.943
1240.692 | 1359.3
1241.175 | 1370.397
1241.657 | 1373.297
1242.139 | 1366.259
1242.621 | 1362.366
1243.103 | 1361.597
1243.585 | 1362.428
1244.067 | 1365.483
1244.549 | 1368.09
1245.031 | 1364.448
1245.514 | 1361.761
1245.996 | 1373.044
1246.478 | 1401.289
1246.96 | 1402.165
1247.442 | 1376.437
1247.924 | 1354.265
1248.406 | 1358.988
1248.888 | 1368.6
1249.37 | 1371.392
1249.853 | 1371.608
1250.335 | 1376.864
1250.817 | 1386.662
1251.299 | 1382.937
1251.781 | 1366.07
1252.263 | 1353.131
1252.745 | 1359.774
1253.227 | 1366.578
1253.71 | 1361.475
1254.192 | 1354.635
1254.674 | 1360.195
1255.156 | 1376.301
1255.638 | 1392.415
1256.12 | 1407.097
1256.602 | 1412.619
1257.084 | 1396.875
1257.567 | 1380.868
1258.049 | 1370.98
1258.531 | 1364.814
1259.013 | 1358.452
1259.495 | 1353.066
1259.977 | 1355.001
1260.459 | 1363.793
1260.941 | 1369.317
1261.423 | 1360.515
1261.906 | 1357.26
1262.388 | 1366.189
1262.87 | 1378.676
1263.352 | 1382.349
1263.834 | 1379.909
1264.316 | 1376.278
1264.798 | 1372.236
1265.28 | 1370.48
1265.762 | 1372.107
1266.245 | 1376.355
1266.727 | 1384.586
1267.209 | 1392.001
1267.691 | 1389.356
1268.173 | 1382.698
1268.655 | 1382.816
1269.137 | 1390.195
1269.619 | 1395.96
1270.102 | 1401.151
1270.584 | 1397.562
1271.066 | 1380.139
1271.548 | 1364.888
1272.03 | 1377.217
1272.512 | 1399.929
1272.994 | 1413.919
1273.476 | 1417.345
1273.958 | 1418.075
1274.441 | 1416.578
1274.923 | 1410.235
1275.405 | 1396.672
1275.887 | 1386.555
1276.369 | 1395.042
1276.851 | 1409.178
1277.333 | 1416.284
1277.815 | 1417.156
1278.297 | 1422.849
1278.78 | 1433.891
1279.262 | 1436.275
1279.744 | 1425.482
1280.226 | 1413.682
1280.708 | 1410.805
1281.19 | 1410.469
1281.672 | 1406.672
1282.154 | 1401.699
1282.637 | 1407.161
1283.119 | 1421.394
1283.601 | 1428.055
1284.083 | 1423.192
1284.565 | 1414.798
1285.047 | 1399.904
1285.529 | 1392.315
1286.011 | 1401.868
1286.494 | 1420.242
1286.976 | 1422.784
1287.458 | 1413.734
1287.94 | 1407.517
1288.422 | 1407.611
1288.904 | 1405.972
1289.386 | 1394.871
1289.868 | 1388.432
1290.35 | 1392.815
1290.833 | 1402.348
1291.315 | 1403.727
1291.797 | 1402.39
1292.279 | 1411.598
1292.761 | 1436.042
1293.243 | 1449.198
1293.725 | 1445.621
1294.207 | 1438.242
1294.689 | 1429.866
1295.172 | 1422.993
1295.654 | 1422.295
1296.136 | 1424.783
1296.618 | 1426.379
1297.1 | 1426.409
1297.582 | 1428.937
1298.064 | 1434.637
1298.546 | 1437.914
1299.029 | 1435.483
1299.511 | 1435.051
1299.993 | 1450.161
1300.475 | 1467.156
1300.957 | 1471.919
1301.439 | 1465.672
1301.921 | 1454.087
1302.403 | 1437.576
1302.885 | 1429.807
1303.368 | 1435.845
1303.85 | 1445.297
1304.332 | 1456.966
1304.814 | 1462.724