## CaF2__514
128.146 | 4974
129.534 | 5047
130.922 | 5172
132.309 | 5172
133.696 | 5286
135.083 | 5312
136.47 | 5531
137.857 | 5569
139.243 | 5794
140.63 | 5716
142.016 | 5754
143.401 | 5774
144.787 | 5774
146.172 | 5757
147.557 | 5715
148.942 | 5696
150.327 | 5698
151.711 | 5848
153.096 | 5897
154.48 | 6070
155.863 | 6133
157.247 | 6174
158.63 | 6090
160.013 | 6099
161.396 | 6108
162.779 | 6117
164.161 | 6084
165.544 | 6226
166.926 | 6376
168.308 | 6341
169.689 | 6493
171.07 | 6478
172.452 | 6521
173.833 | 6432
175.213 | 6554
176.594 | 6478
177.974 | 6466
179.354 | 6442
180.734 | 6470
182.114 | 6602
183.493 | 6627
184.872 | 7016
186.251 | 7239
187.63 | 7470
189.008 | 7654
190.387 | 7801
191.765 | 7676
193.143 | 7496
194.52 | 7201
195.898 | 6951
197.275 | 6695
198.652 | 6489
200.029 | 6394
201.405 | 6298
202.782 | 6222
204.158 | 6089
205.534 | 6044.5
206.909 | 6163
208.285 | 5952
209.66 | 5977
211.035 | 5975
212.41 | 5883
213.784 | 5862
215.159 | 5899
216.533 | 5934
217.907 | 5905
219.281 | 5981
220.654 | 5970
222.027 | 5991
223.4 | 5961
224.773 | 6016
226.146 | 6008
227.518 | 6000
228.891 | 6000
230.263 | 6062
231.634 | 6028
233.006 | 6054
234.377 | 6036
235.748 | 6080
237.119 | 6031
238.49 | 6056
239.86 | 6213
241.231 | 6128
242.601 | 6184
243.97 | 6212
245.34 | 6170
246.709 | 6195
248.079 | 6146
249.448 | 6178.1
250.816 | 6252
252.185 | 6215
253.553 | 6219
254.921 | 6195
256.289 | 6277
257.657 | 6327
259.024 | 6376
260.391 | 6345
261.758 | 6444
263.125 | 6361
264.492 | 6482
265.858 | 6452
267.224 | 6451
268.59 | 6462
269.956 | 6453
271.321 | 6460
272.687 | 6470
274.052 | 6504
275.416 | 6534
276.781 | 6494
278.146 | 6605
279.51 | 6643
280.874 | 6678
282.237 | 6581
283.601 | 6757
284.964 | 6626
286.327 | 6688
287.69 | 6797
289.053 | 6790
290.416 | 6804
291.778 | 6980
293.14 | 6879
294.502 | 7098
295.863 | 7111
297.225 | 7235
298.586 | 7305
299.947 | 7390
301.308 | 7529
302.668 | 7580
304.029 | 7740
305.389 | 7998
306.749 | 8318
308.108 | 8657
309.468 | 9314
310.827 | 9901
312.186 | 11015
313.545 | 12384
314.903 | 14482
316.262 | 17150
317.62 | 20044
318.978 | 23101
320.336 | 24861
321.693 | 25193
323.051 | 23404
324.408 | 20920
325.765 | 17862
327.121 | 15625
328.478 | 13588
329.834 | 12144
331.19 | 11152
332.546 | 10427
333.902 | 9755
335.257 | 9443
336.612 | 9064
337.967 | 8897
339.322 | 8724
340.677 | 8532
342.031 | 8491
343.385 | 8316
344.739 | 8303
346.093 | 8307
347.446 | 8143
348.799 | 8100
350.153 | 8096
351.505 | 8200
352.858 | 8071
354.21 | 8177
355.563 | 8139
356.915 | 8075
358.267 | 8162
359.618 | 8150
360.969 | 8091
362.321 | 8152
363.672 | 8154
365.022 | 8104
366.373 | 8158
367.723 | 8019
369.073 | 8073
370.423 | 8026
371.773 | 8105
373.122 | 7987
374.471 | 8036
375.821 | 8144
377.169 | 8034
378.518 | 8146
379.866 | 8100
381.215 | 8117
382.563 | 8190
383.91 | 8094
385.258 | 8065
386.605 | 8082
387.952 | 8163
389.299 | 8119
390.646 | 8167
391.992 | 8169
393.339 | 8219
394.685 | 8159
396.031 | 8095
397.376 | 8197
398.722 | 8122
400.067 | 8148
401.412 | 8097
402.757 | 8111
404.101 | 8129
405.446 | 8069
406.79 | 8097.2
408.134 | 8188
409.478 | 8119
410.821 | 8134
412.165 | 8184
413.508 | 8060
414.851 | 8209
416.193 | 8225
417.536 | 8151
418.878 | 8185
420.22 | 8288
421.562 | 8200
422.904 | 8208
424.245 | 8348
425.586 | 8286
426.927 | 8288
428.268 | 8349
429.609 | 8426
430.949 | 8311
432.289 | 8334
433.629 | 8350
434.969 | 8274
436.309 | 8305
437.648 | 8388
438.987 | 8430
440.326 | 8321
441.665 | 8275
443.003 | 8289
444.342 | 8362
445.68 | 8329
447.018 | 8286
448.355 | 8368
449.693 | 8304
451.03 | 8316
452.367 | 8276
453.704 | 8346
455.041 | 8322
456.377 | 8320
457.713 | 8314
459.049 | 8338
460.385 | 8356
461.721 | 8385
463.056 | 8389.1
464.391 | 8360
465.726 | 8408.4
467.061 | 8404.8
468.395 | 8436
469.73 | 8380
471.064 | 8512
472.398 | 8449
473.731 | 8599
475.065 | 8374
476.398 | 8458
477.731 | 8432
479.064 | 8547
480.397 | 8503
481.729 | 8584
483.062 | 8647
484.394 | 8611
485.725 | 8658
487.057 | 8660
488.389 | 8657
489.72 | 8734
491.051 | 8644
492.382 | 8754
493.712 | 8743
495.043 | 8761
496.373 | 8725
497.703 | 8766
499.032 | 8761
500.362 | 8800
501.691 | 8819
503.02 | 8795
504.349 | 8793
505.678 | 8773
507.007 | 8912
508.335 | 8726
509.663 | 8762
510.991 | 8950
512.319 | 8887
513.646 | 8926
514.973 | 8875
516.3 | 8909
517.627 | 8953
518.954 | 9007
520.28 | 9020
521.607 | 9067.2
522.933 | 9041
524.259 | 9122
525.584 | 9083
526.91 | 9074
528.235 | 9129
529.56 | 9213
530.885 | 9174
532.209 | 9176
533.534 | 9221
534.858 | 9355
536.182 | 9350
537.506 | 9346
538.829 | 9308
540.152 | 9352
541.476 | 9361
542.799 | 9462
544.121 | 9467.1
545.444 | 9488
546.766 | 9505
548.088 | 9478
549.41 | 9458
550.732 | 9547
552.053 | 9628
553.375 | 9622
554.696 | 9677
556.017 | 9687
557.337 | 9700
558.658 | 9848
559.978 | 9841
561.298 | 9746
562.618 | 9991
563.938 | 9900
565.257 | 9937
566.576 | 10029
567.895 | 9995
569.214 | 10036
570.533 | 10117
571.851 | 10126
573.17 | 10004
574.488 | 10145
575.805 | 10019
577.123 | 10048
578.44 | 9966
579.758 | 9944
581.075 | 10015
582.391 | 9934
583.708 | 10048
585.024 | 9947
586.341 | 9899
587.657 | 9863
588.972 | 10036
590.288 | 9948
591.603 | 9960
592.918 | 9881
594.233 | 10026
595.548 | 9972
596.863 | 10082
598.177 | 9932
599.491 | 10005
600.805 | 10054
602.119 | 10015
603.432 | 9925
604.746 | 10023
606.059 | 9952
607.372 | 10058
608.685 | 10034
609.997 | 10105
611.309 | 9988
612.621 | 10026
613.933 | 10022
615.245 | 10048
616.557 | 10149
617.868 | 10055
619.179 | 10100
620.49 | 10073
621.801 | 9978
623.111 | 10150
624.421 | 10041
625.731 | 10265
627.041 | 9991
628.351 | 10101
629.66 | 10104
630.97 | 10055
632.279 | 10243
633.588 | 10142
634.896 | 10162
636.205 | 10062
637.513 | 10133
638.821 | 10112
640.129 | 10214
641.437 | 10199
642.744 | 10282
644.051 | 10191
645.358 | 10230
646.665 | 10330
647.972 | 10268
649.278 | 10232
650.584 | 10335
651.89 | 10269
653.196 | 10361
654.502 | 10285
655.807 | 10435
657.113 | 10290
658.418 | 10395
659.722 | 10519
661.027 | 10478
662.331 | 10540
663.636 | 10496
664.94 | 10629
666.244 | 10575
667.547 | 10634
668.851 | 10690
670.154 | 10679
671.457 | 10745.6
672.76 | 10710
674.062 | 10820
675.365 | 10789
676.667 | 10799
677.969 | 10853
679.271 | 10886
680.572 | 10917
681.874 | 10963
683.175 | 11001.8
684.476 | 11045
685.777 | 11072
687.077 | 11035
688.378 | 11022
689.678 | 11080.7
690.978 | 11250
692.278 | 11248
693.577 | 11227
694.877 | 11412
696.176 | 11269
697.475 | 11446
698.774 | 11469
700.072 | 11568
701.371 | 11542
702.669 | 11611
703.967 | 11465
705.265 | 11713
706.562 | 11656
707.86 | 11740
709.157 | 11584
710.454 | 11830
711.751 | 11676
713.047 | 11730
714.344 | 11633
715.64 | 11881
716.936 | 11548
718.232 | 11820
719.527 | 11658
720.823 | 11780
722.118 | 11726
723.413 | 11620
724.708 | 11700
726.002 | 11702
727.297 | 11794
728.591 | 11719
729.885 | 11768
731.179 | 11908
732.472 | 11812
733.766 | 11702
735.059 | 11809
736.352 | 11782
737.645 | 11835
738.937 | 11909
740.23 | 11926
741.522 | 11817
742.814 | 11897
744.106 | 12016
745.397 | 11937
746.689 | 12070
747.98 | 11939
749.271 | 12082
750.562 | 11949
751.853 | 12104
753.143 | 11996
754.433 | 12130
755.723 | 12171
757.013 | 12041
758.303 | 12270
759.592 | 12082
760.881 | 12272
762.17 | 12307
763.459 | 12374
764.748 | 12423
766.036 | 12321
767.325 | 12528
768.613 | 12250
769.901 | 12514
771.188 | 12490
772.476 | 12463
773.763 | 12793
775.05 | 12560
776.337 | 12732
777.624 | 12689
778.91 | 12774
780.196 | 12756
781.482 | 12786.5
782.768 | 12821
784.054 | 12879
785.339 | 13013
786.625 | 13146
787.91 | 13164.7
789.195 | 13120
790.479 | 13244
791.764 | 13310
793.048 | 13398
794.332 | 13341
795.616 | 13497
796.9 | 13528
798.183 | 13683
799.467 | 13660
800.75 | 13797
802.033 | 13986
803.316 | 13864
804.598 | 14323
805.88 | 14089
807.163 | 14518
808.445 | 14629
809.726 | 14656
811.008 | 14920
812.289 | 15171
813.57 | 15253
814.851 | 15667
816.132 | 16036
817.413 | 16430
818.693 | 16698
819.973 | 17032.1
821.253 | 17280
822.533 | 17609
823.813 | 17808
825.092 | 18090
826.371 | 18400
827.65 | 18876
828.929 | 19588
830.208 | 20787
831.486 | 21849
832.764 | 23366
834.042 | 25468
835.32 | 28500
836.598 | 32278
837.875 | 37440
839.152 | 42877
840.429 | 47883
841.706 | 50890
842.983 | 49266
844.259 | 45528
845.536 | 41552
846.812 | 37529
848.088 | 36066
849.363 | 35256
850.639 | 35189
851.914 | 33816
853.189 | 30984
854.464 | 27833
855.739 | 24965
857.013 | 22650
858.288 | 20526
859.562 | 19114
860.836 | 18272
862.11 | 17590
863.383 | 16925
864.656 | 16800
865.93 | 16288
867.203 | 16291
868.475 | 16055
869.748 | 15945
871.02 | 15773
872.292 | 15695.4
873.564 | 15796
874.836 | 15673
876.108 | 15675
877.379 | 15854
878.65 | 15822
879.922 | 16052
881.192 | 16016
882.463 | 16023
883.733 | 16197
885.004 | 16072
886.274 | 16489
887.544 | 16661
888.813 | 17417
890.083 | 17858
891.352 | 18929
892.621 | 20256
893.89 | 21490
895.159 | 22670
896.427 | 23177
897.695 | 22896
898.964 | 22154
900.232 | 20888
901.499 | 19761
902.767 | 18941
904.034 | 18468
905.301 | 17965
906.568 | 17768
907.835 | 18259
909.102 | 18726
910.368 | 19643
911.634 | 21064
912.9 | 22379
914.166 | 24590
915.432 | 28129
916.697 | 31360
917.962 | 32624
919.227 | 31819
920.492 | 29053
921.757 | 26504
923.021 | 24701
924.285 | 24153
925.55 | 24506
926.813 | 25287
928.077 | 25059
929.341 | 23650
930.604 | 21800
931.867 | 20533
933.13 | 19006
934.393 | 18164
935.655 | 17990
936.918 | 17640
938.18 | 17464
939.442 | 16773
940.703 | 16618
941.965 | 16523
943.226 | 16484
944.488 | 16442
945.749 | 17096
947.009 | 17958
948.27 | 18038
949.53 | 17353
950.791 | 16552
952.051 | 16193
953.311 | 15951
954.57 | 15630
955.83 | 15795
957.089 | 15584
958.348 | 15614
959.607 | 15590
960.866 | 15609
962.124 | 15610.6
963.383 | 15647
964.641 | 15628
965.899 | 15632
967.156 | 15666
968.414 | 15576
969.671 | 15564
970.928 | 15665
972.185 | 15571
973.442 | 15678
974.699 | 15469
975.955 | 15525
977.211 | 15630
978.468 | 15521
979.723 | 15759
980.979 | 15684
982.234 | 15585
983.49 | 15723
984.745 | 15519
986 | 15626
987.254 | 15858
988.509 | 15608
989.763 | 15760
991.017 | 15666
992.271 | 15720
993.525 | 15741
994.779 | 15799
996.032 | 16023
997.285 | 16056
998.538 | 16075
999.791 | 15808
1001.044 | 16265
1002.296 | 15990
1003.548 | 16291
1004.8 | 16194
1006.052 | 16298
1007.304 | 16427
1008.555 | 16329
1009.807 | 16465
1011.058 | 16634
1012.309 | 16728
1013.559 | 16669
1014.81 | 16810
1016.06 | 16664
1017.31 | 17008
1018.56 | 17028
1019.81 | 16985
1021.06 | 17147
1022.309 | 17354
1023.558 | 17298
1024.807 | 17707
1026.056 | 17815
1027.305 | 17938
1028.553 | 18042
1029.801 | 18157.5
1031.049 | 18277.2
1032.297 | 18372
1033.545 | 18491
1034.793 | 18576
1036.04 | 18626
1037.287 | 18643
1038.534 | 18621
1039.781 | 18807
1041.027 | 18878
1042.274 | 18780
1043.52 | 18937
1044.766 | 18844
1046.012 | 18690
1047.257 | 18814
1048.503 | 18655
1049.748 | 18608
1050.993 | 18591
1052.238 | 18486.9
1053.483 | 18647
1054.727 | 18455
1055.971 | 18307
1057.216 | 18485
1058.459 | 18390
1059.703 | 18333
1060.947 | 18093
1062.19 | 18418
1063.433 | 18136
1064.676 | 18145
1065.919 | 18263
1067.162 | 18098
1068.404 | 18264
1069.646 | 17943
1070.888 | 18124
1072.13 | 18241
1073.372 | 18049
1074.613 | 18188
1075.855 | 18268
1077.096 | 18059
1078.337 | 18112
1079.578 | 18080
1080.818 | 17959
1082.059 | 17890
1083.299 | 17935
1084.539 | 17866.3
1085.779 | 17846.5
1087.018 | 17864
1088.258 | 17784
1089.497 | 17811
1090.736 | 17788
1091.975 | 17619
1093.213 | 17634
1094.452 | 17572
1095.69 | 17666
1096.928 | 17558
1098.166 | 17766
1099.404 | 17736
1100.642 | 17690
1101.879 | 17656
1103.116 | 17736
1104.353 | 17679
1105.59 | 17779
1106.827 | 17796
1108.063 | 17902
1109.299 | 17689
1110.536 | 17915
1111.771 | 17824
1113.007 | 17806
1114.243 | 18054
1115.478 | 18166
1116.713 | 18134
1117.948 | 18264
1119.183 | 18376
1120.418 | 18323
1121.652 | 18718
1122.886 | 18913
1124.12 | 18966
1125.354 | 19112
1126.588 | 19028
1127.821 | 18955
1129.055 | 18814
1130.288 | 18910
1131.521 | 18969
1132.753 | 18736
1133.986 | 18658
1135.218 | 18641
1136.45 | 18861
1137.682 | 18646
1138.914 | 18993
1140.146 | 18944
1141.377 | 18897
1142.609 | 19010
1143.84 | 19074
1145.071 | 19136
1146.301 | 19254
1147.532 | 19277
1148.762 | 19276
1149.992 | 19172
1151.222 | 19288
1152.452 | 19348
1153.682 | 19440
1154.911 | 19172
1156.14 | 19568
1157.369 | 19334
1158.598 | 19473
1159.827 | 19450
1161.055 | 19556
1162.284 | 19545
1163.512 | 19593
1164.74 | 19554
1165.967 | 19710
1167.195 | 19466
1168.422 | 19769
1169.65 | 19641
1170.877 | 19664
1172.103 | 19760
1173.33 | 19841
1174.557 | 19718
1175.783 | 19798
1177.009 | 19782
1178.235 | 19600
1179.461 | 19876
1180.686 | 19778
1181.912 | 19566
1183.137 | 19875
1184.362 | 19909
1185.587 | 19813
1186.811 | 19838
1188.036 | 19968
1189.26 | 20009
1190.484 | 19977
1191.708 | 20086
1192.932 | 20180
1194.155 | 20093
1195.378 | 20152
1196.602 | 20248
1197.825 | 20381
1199.047 | 20455
1200.27 | 20544
1201.492 | 20672
1202.715 | 20934
1203.937 | 21038.9
1205.159 | 21134
1206.38 | 21327
1207.602 | 21398
1208.823 | 21446
1210.044 | 21668
1211.265 | 22001
1212.486 | 22144
1213.707 | 22468
1214.927 | 22521
1216.147 | 22810
1217.367 | 22916
1218.587 | 23298
1219.807 | 23462
1221.027 | 23513
1222.246 | 23702
1223.465 | 23552
1224.684 | 23948
1225.903 | 24177
1227.121 | 24134
1228.34 | 24158
1229.558 | 24513
1230.776 | 24650
1231.994 | 24828
1233.212 | 24924
1234.429 | 25420
1235.646 | 25701
1236.864 | 25818
1238.081 | 26782
1239.297 | 26752
1240.514 | 27286
1241.73 | 27936
1242.947 | 28194
1244.163 | 29025
1245.378 | 29362
1246.594 | 29868
1247.81 | 30434
1249.025 | 30305
1250.24 | 31142
1251.455 | 31130
1252.67 | 31088
1253.885 | 31158
1255.099 | 31479
1256.313 | 31478
1257.527 | 30320
1258.741 | 30454
1259.955 | 30058
1261.168 | 29528
1262.382 | 29352
1263.595 | 29260
1264.808 | 28833
1266.021 | 28554
1267.233 | 28480
1268.446 | 28167
1269.658 | 28164
1270.87 | 27897
1272.082 | 28065
1273.294 | 27909
1274.505 | 28142
1275.716 | 28311
1276.928 | 28408
1278.139 | 28568
1279.349 | 29204
1280.56 | 29488
1281.77 | 30284
1282.981 | 30713
1284.191 | 31468
1285.401 | 32546
1286.61 | 33650
1287.82 | 34676
1289.029 | 36290
1290.239 | 37100
1291.448 | 38708
1292.656 | 39753
1293.865 | 40795
1295.073 | 41584
1296.282 | 41974
1297.49 | 41601
1298.698 | 41446
1299.906 | 40912
1301.113 | 39875
1302.32 | 38736
1303.528 | 37361
1304.735 | 36497
1305.942 | 35098
1307.148 | 34161
1308.355 | 33366
1309.561 | 32058
1310.767 | 31858
1311.973 | 30896
1313.179 | 30350
1314.384 | 29697
1315.59 | 29316
1316.795 | 29232
1318 | 28950
1319.205 | 28766
1320.41 | 28924
1321.614 | 28692
1322.819 | 28427
1324.023 | 28560
1325.227 | 28412
1326.431 | 28765
1327.634 | 28616
1328.838 | 28432
1330.041 | 28747
1331.244 | 28713
1332.447 | 28578
1333.65 | 28478
1334.852 | 28582
1336.055 | 28528
1337.257 | 28392
1338.459 | 28324
1339.661 | 27985
1340.862 | 27988
1342.064 | 27439
1343.265 | 27118
1344.466 | 26709
1345.667 | 26602
1346.868 | 26121
1348.068 | 26121
1349.269 | 25596
1350.469 | 25240
1351.669 | 25000
1352.869 | 24851
1354.069 | 24578.6
1355.268 | 24563.7
1356.468 | 24254
1357.667 | 24487
1358.866 | 24541
1360.065 | 24401
1361.263 | 24568
1362.462 | 24599
1363.66 | 24530
1364.858 | 24453
1366.056 | 24351
1367.254 | 23981
1368.451 | 24008
1369.649 | 23779
1370.846 | 23476
1372.043 | 23661
1373.24 | 23480
1374.436 | 23313
1375.633 | 23554
1376.829 | 23481
1378.025 | 23436
1379.221 | 23429
1380.417 | 23476
1381.613 | 23556
1382.808 | 23518
1384.003 | 23589
1385.199 | 23560
1386.393 | 23726
1387.588 | 23761
1388.783 | 23766
1389.977 | 23722
1391.171 | 23662
1392.365 | 23593.4
1393.559 | 23564.6
1394.753 | 23429
1395.946 | 23430
1397.14 | 23406
1398.333 | 23194
1399.526 | 23171.5
1400.719 | 23079
1401.911 | 22952
1403.104 | 22838
1404.296 | 22686
1405.488 | 22611
1406.68 | 22512
1407.872 | 22470
1409.063 | 22468
1410.255 | 22423.9
1411.446 | 22420.3
1412.637 | 22458
1413.828 | 22380
1415.018 | 22510
1416.209 | 22441
1417.399 | 22400
1418.589 | 22294
1419.779 | 22404
1420.969 | 22386
1422.159 | 22294
1423.348 | 22183
1424.537 | 22428
1425.726 | 22407
1426.915 | 22574
1428.104 | 22427
1429.293 | 22520
1430.481 | 22645
1431.669 | 22466
1432.857 | 22627
1434.045 | 22395
1435.233 | 22382
1436.42 | 22592
1437.608 | 22604
1438.795 | 22576
1439.982 | 22501
1441.169 | 22632
1442.355 | 22704
1443.542 | 22696
1444.728 | 22824
1445.914 | 22824
1447.1 | 22942
1448.286 | 22998
1449.472 | 22980
1450.657 | 22929
1451.842 | 23312
1453.027 | 23068
1454.212 | 23036
1455.397 | 23159
1456.581 | 22926
1457.766 | 23122
1458.95 | 23161
1460.134 | 23056
1461.318 | 23288
1462.501 | 23217
1463.685 | 23108
1464.868 | 23455
1466.051 | 23256
1467.234 | 23363
1468.417 | 23174
1469.6 | 23260
1470.782 | 23311
1471.965 | 23345
1473.147 | 23371.1
1474.329 | 23409
1475.51 | 23374
1476.692 | 23243
1477.873 | 23218
1479.055 | 23254
1480.236 | 23337
1481.416 | 23547
1482.597 | 23112
1483.778 | 23410
1484.958 | 23290
1486.138 | 23225
1487.318 | 23293
1488.498 | 23254.4
1489.678 | 23484
1490.857 | 23397
1492.037 | 23284
1493.216 | 23510
1494.395 | 23597
1495.574 | 23357
1496.752 | 23683
1497.931 | 23274
1499.109 | 23626
1500.287 | 23171
1501.465 | 23408
1502.643 | 23162
1503.82 | 23456