## Calcite1(CaCO3)
1157.04 | -145.687
1156.11 | -142.514
1155.17 | -139.341
1154.24 | -136.167
1153.31 | -117.437
1152.37 | -134.04
1151.44 | -126.198
1150.51 | -174.911
1149.57 | -221.846
1148.64 | -178.78
1147.7 | -149.936
1146.77 | -105.09
1145.83 | -111.911
1144.9 | -44.5098
1143.96 | -95.8857
1143.03 | -92.5947
1142.09 | -70.6348
1141.16 | -54.3438
1140.22 | -41.0498
1139.29 | -18.2012
1138.35 | 19.5381
1137.41 | 2.83301
1136.48 | 8.12891
1135.54 | -129.798
1134.61 | -53.2793
1133.67 | -63.0938
1132.73 | -138.352
1131.79 | -52.499
1130.86 | -68.4219
1129.92 | -69.3447
1128.98 | 28.1768
1128.04 | -55.4121
1127.11 | 0
1126.17 | -4.25391
1125.23 | 19.2705
1124.29 | -55.0938
1123.35 | -11.5684
1122.42 | 18.8467
1121.48 | 29.2607
1120.54 | 11.3428
1119.6 | 72.2051
1118.66 | 1.40039
1117.72 | 21.3721
1116.78 | -29.7656
1115.84 | 1.98633
1114.9 | 41.0723
1113.96 | 47.7139
1113.02 | 24.8018
1112.08 | 0
1111.14 | 19.1748
1110.2 | 52.7939
1109.26 | 3.41211
1108.32 | 32.252
1107.37 | 9.5332
1106.43 | 22.5908
1105.49 | 59.7607
1104.55 | 42.1494
1103.61 | 85.5381
1102.67 | -12.1855
1101.72 | -31.2451
1100.78 | -37.082
1099.84 | 8.41211
1098.9 | -3.65039
1097.95 | -44.1562
1097.01 | 0
1096.07 | 25.2314
1095.12 | 6.01758
1094.18 | 15.4707
1093.24 | 67.0352
1092.29 | 178.044
1091.35 | 224.719
1090.4 | 446.505
1089.46 | 721.067
1088.51 | 1408.08
1087.57 | 2893.42
1086.62 | 5636.09
1085.68 | 8621.43
1084.73 | 8426.11
1083.79 | 5364.33
1082.84 | 3004.34
1081.9 | 2002.24
1080.95 | 1417.8
1080.01 | 989.029
1079.06 | 596.591
1078.11 | 372.041
1077.17 | 165.604
1076.22 | 107.608
1075.27 | 93.8369
1074.33 | 14.0654
1073.38 | 12.1816
1072.43 | 12.0762
1071.48 | 13.5264
1070.54 | -67.1357
1069.59 | -42.7969
1068.64 | -9.79102
1067.69 | -43.5645
1066.75 | 26.2178
1065.8 | 0
1064.85 | 53.0586
1063.9 | 3.11816
1062.95 | -16.8223
1062 | -55.7627
1061.05 | -21.7012
1060.1 | 29.249
1059.15 | -63.1338
1058.2 | -55.6279
1057.25 | -21.6758
1056.3 | -102.39
1055.35 | -13.2148
1054.4 | -67.04
1053.45 | -18.0869
1052.5 | -35.5771
1051.55 | -44.3994
1050.6 | 0
1049.65 | 14.582
1048.7 | 4.94043
1047.75 | 32.4111
1046.79 | 10.9912
1045.84 | 5.125
1044.89 | 13.3701
1043.94 | -24.3857
1042.99 | -2.58691
1042.03 | -3.45508
1041.08 | -16.2129
1040.13 | -4.08301
1039.17 | -17.2871
1038.22 | -27.0488
1037.27 | -23.1436
1036.31 | -50.4609
1035.36 | 0
1034.41 | -17.5361
1033.45 | 1.48242
1032.5 | -54.0537
1031.54 | 31.1865
1030.59 | -129.238
1029.64 | -217.22
1028.68 | 4.91113
1027.73 | -10.8477
1026.77 | 32.7285
1025.81 | 7.08105
1024.86 | 12.2119
1023.9 | -66.2129
1022.95 | -21.8594
1021.99 | -61.7285
1021.04 | 16.0703
1020.08 | -48.9102
1019.12 | 0
1018.17 | 27.999
1017.21 | -36.1113
1016.25 | -9.11133
1015.3 | -53.999
1014.34 | 34.7783
1013.38 | -2.22266
1012.42 | -52.2217
1011.47 | -4.66602
1010.51 | -12.333
1009.55 | -8.77734
1008.59 | -27.7773
1007.63 | 26.2227
1006.67 | -10.4434
1005.72 | -30.1104
1004.76 | 40.4443
1003.8 | 0
1002.84 | 42.8643
1001.88 | 20.1729
1000.92 | 20.7041
999.96 | 21.3438
999 | -11.9043
998.04 | 19.291
997.079 | -40.0684
996.119 | 12.5684
995.158 | 44.9873
994.198 | -6.1543
993.237 | -84.627
992.276 | -8.98926
991.314 | 5.98047
990.353 | -0.938477
989.392 | -46.5244
988.43 | 0
987.468 | 49.5215
986.506 | -24.624
985.544 | -32.2129
984.581 | -33.1357
983.619 | 29.7188
982.656 | -31.4268
981.693 | -18.2393
980.73 | 6.9502
979.767 | 39.9141
978.804 | 23.2119
977.84 | 1.17773
976.876 | -38.4131
975.913 | -26.5596
974.948 | 35.5156
973.984 | -0.630859
973.02 | 0
972.055 | -6.79395
971.091 | 27.1914
970.126 | -37.2695
969.161 | -24.6201
968.196 | 1.91797
967.23 | -26.8779
966.265 | -48.7852
965.299 | -41.4707
964.333 | 17.5098
963.367 | -39.6211
962.401 | -69.0869
961.435 | -6.1084
960.468 | 54.7588
959.502 | -65.8184
958.535 | -66.6191
957.568 | 25.3574
956.601 | 0
955.633 | 6.61719
954.666 | -48.0977
953.698 | -31.7031
952.73 | -32.9736
951.762 | 48.3115
950.794 | 6.59473
949.826 | 0.657227
948.857 | -5.3916
947.889 | -20.7734
946.92 | -10.9336
945.951 | -4.2041
944.982 | -3.58496
944.013 | 71.2559
943.043 | -16.793
942.073 | 41.4922
941.104 | 0
940.134 | -1.0127
939.164 | -12.1367
938.193 | 23.4062
937.223 | -65.2744
936.252 | -44.3984
935.281 | 26.0332
934.31 | 6.35352
933.339 | 16.0059
932.368 | 24.2139
931.396 | 4.86621
930.425 | -9.70312
929.453 | 2.50391
928.481 | -17.9551
927.509 | 6.91992
926.537 | -39.2061
925.564 | 0
924.592 | -32.251
923.619 | 19.6104
922.646 | -32.1943
921.673 | 16.665
920.699 | 3.9707
919.726 | -30.3887
918.752 | -41.3076
917.779 | -59.335
916.805 | -60.0293
915.83 | 18.2764
914.856 | 2.1377
913.882 | -15.3359
912.907 | -27.1396
911.932 | -8.6123
910.957 | -30.8613
909.982 | 0
909.007 | 15.1904
908.031 | 25.2695
907.056 | -19.4287
906.08 | -2.12695
905.104 | 9.06348
904.128 | 43.0303
903.152 | 4.33105
902.175 | 9.18848
901.199 | -23.3994
900.222 | 8.45508
899.245 | 29.0889
898.268 | 5.50098
897.291 | 18.5781
896.313 | 39.7676
895.336 | -14.5996
894.358 | 35.0332
893.38 | 0
892.402 | 35.4971
891.423 | 8.55176
890.445 | 50.7168
889.466 | 16.2158
888.488 | 18.7158
887.509 | 39.9922
886.529 | 8.04883
885.55 | 8.76953
884.571 | 17.0479
883.591 | 97.2148
882.611 | 48.7158
881.631 | 73.4385
880.651 | 23.7178
879.671 | 28.7744
878.691 | 19.165
877.71 | 0
876.729 | 51.8809
875.748 | 86.8711
874.767 | 45.6396
873.786 | 75.5186
872.804 | 33.1738
871.823 | -28.2822
870.841 | 44.9268
869.859 | 57.5801
868.877 | -60.6553
867.895 | -6.11621
866.912 | 34.4238
865.93 | 7.51855
864.947 | 11.168
863.964 | -8.29395
862.981 | 30.9082
861.997 | 0
861.014 | 16.2119
860.03 | -40.1299
859.047 | 33.082
858.063 | -73.8164
857.079 | 45.7295
856.094 | -42.7266
855.11 | 24.4863
854.125 | 28.2539
853.14 | 29.0215
852.155 | -2.43359
851.17 | 28.7793
850.185 | 18.5469
849.2 | -31.6855
848.214 | 27.082
847.228 | 11.7383
846.242 | 40.7275
845.256 | -6.06055
844.27 | 6.81836
843.283 | -12.1924
842.297 | -32.3145
841.31 | -3.76953
840.323 | 18.998
839.336 | 37.876
838.348 | 56.0879
837.361 | 36.0771
836.373 | 9.73242
835.385 | 19.5
834.398 | 18.7109
833.409 | 71.5889
832.421 | 28.2451
831.433 | 7.90039
830.444 | 0
829.455 | 46.0586
828.466 | -2.77246
827.477 | 59.3965
826.488 | 25.3428
825.498 | -1.04297
824.509 | 79.6807
823.519 | 35.1826
822.529 | 44.1299
821.539 | 63.6328
820.548 | 58.1348
819.558 | 47.5244
818.567 | 17.0264
817.576 | 44.417
816.585 | 1.47461
815.594 | 66.3105
814.603 | 43.7002
813.611 | 80.2021
812.62 | 79.2588
811.628 | 14.8721
810.636 | 41.9297
809.644 | 40.542
808.651 | 57.4873
807.659 | 58.9893
806.666 | 12.2686
805.673 | 24.5479
804.68 | 24.4922
803.687 | 99.3271
802.694 | 55.8281
801.7 | 50.6631
800.706 | 82.4971
799.713 | 33.998
798.719 | 36.7207
797.724 | 0
796.73 | 39.5713
795.736 | 85.0303
794.741 | 73.9346
793.746 | 57.2832
792.751 | 67.1865
791.756 | 14.6455
790.76 | 66.3271
789.765 | 55.3428
788.769 | 85.5791
787.773 | 17.1484
786.777 | 36.4961
785.781 | 51.7334
784.785 | 42.748
783.788 | 59.8721
782.791 | 57.1104
781.794 | 66.9004
780.797 | 3.58105
779.8 | 99.8164
778.803 | 67.2754
777.805 | -2.60156
776.807 | 31.7461
775.81 | 84.4268
774.812 | 13.6621
773.813 | 28.6748
772.815 | 31.5781
771.816 | 76.7012
770.818 | 102.825
769.819 | 2.50488
768.82 | 50.1836
767.82 | 83.9746
766.821 | 51.7646
765.821 | 0
764.822 | 53.1562
763.822 | 7.42285
762.821 | 99.4688
761.821 | 39.4014
760.821 | 56.1123
759.82 | 52.9346
758.819 | 13.0889
757.818 | 126.243
756.817 | 83.0635
755.816 | 43.2168
754.815 | 22.1494
753.813 | 67.5234
752.811 | 116.565
751.809 | 54.6074
750.807 | 11.2031
749.805 | 104.8
748.802 | 111.062
747.8 | 102.77
746.797 | 177.808
745.794 | 102.516
744.791 | 121.331
743.787 | 90.8154
742.784 | 48.1865
741.78 | 51.5586
740.777 | 49.2627
739.773 | 57.1895
738.768 | 63.1162
737.764 | -37.8467
736.76 | 9.41211
735.755 | -4.21875
734.75 | 38.9287
733.745 | -50.9248
732.74 | 0
731.734 | 72.2871
730.729 | 108.131
729.723 | -14.4697
728.717 | 5.04004
727.711 | 83.6621
726.705 | 11.3945
725.699 | 66.0156
724.692 | 4.41504
723.686 | 50.9258
722.679 | 20.4355
721.672 | 63.168
720.664 | 95.3457
719.657 | 113.411
718.65 | 44.4785
717.642 | 178.544
716.634 | 173.166
715.626 | 200.343
714.618 | 257.632
713.609 | 413.253
712.601 | 632.097
711.592 | 1003.5
710.583 | 1103.23
709.574 | 927.407
708.565 | 611.362
707.555 | 392.43
706.546 | 195.273
705.536 | 177.562
704.526 | 186.184
703.516 | 138.806
702.505 | 57.9834
701.495 | 57.4951
700.484 | 137.339
699.474 | 69.627
698.463 | 15.0283
697.452 | 45.207
696.44 | 59.0508
695.429 | 54.5625
694.417 | 48.6289
693.405 | 55.8066
692.393 | 74.9844
691.381 | 36.8291
690.369 | 75.8965
689.356 | 38.8525
688.344 | 111.697
687.331 | 24.875
686.318 | 46.6094
685.305 | 5.12012
684.291 | 113.076
683.278 | 31.9199
682.264 | 26.5439
681.25 | 70.0557
680.236 | 3.45605
679.222 | 70.8564
678.208 | 116.257
677.193 | 94.1025
676.179 | 145.17
675.164 | 57.793
674.149 | 8.85938
673.133 | 45.4834
672.118 | 79.6621
671.102 | 83.7305
670.087 | 68.3525
669.071 | 57.7529
668.055 | 55.71
667.039 | 0
666.022 | 18.0332
665.005 | 51.6221
663.989 | 4.54395
662.972 | 56.7988
661.955 | 59.9424
660.937 | 123.309
659.92 | 22.4521
658.902 | 44.5957
657.885 | 64.1836
656.867 | 94.5488
655.849 | 68.4688
654.83 | 20.3896
653.812 | 95.3096
652.793 | 40.0078
651.774 | 18.8164
650.755 | 51.8477
649.736 | 73.9893
648.717 | 46.2422
647.697 | 4.38379
646.678 | 44.9697
645.658 | 88.4443
644.638 | 37.4746
643.618 | 79.0596
642.597 | -11.2441
641.577 | 129.452
640.556 | 59.1484
639.535 | 75.8447
638.514 | 59.3174
637.493 | 75.6807
636.472 | 43.2646
635.45 | -16.1523
634.428 | 74.875
633.406 | 85.0156
632.384 | -32.5117
631.362 | 23.293
630.34 | -5.2334
629.317 | 32.2373
628.294 | 39.9316
627.271 | 84.4033
626.248 | 61.541
625.225 | -22.7646
624.202 | -52.6279
623.178 | 27.7324
622.154 | -28.3525
621.13 | 11.8965
620.106 | 26.8115
619.082 | 43.1709
618.057 | 0.0849609
617.033 | 0
616.008 | -18.9326
614.983 | -10.6416
613.958 | -6.68359
612.932 | 9.16113
611.907 | -32.6592
610.881 | 16.2979
609.855 | -4.74414
608.829 | 30.6582
607.803 | 25.2822
606.777 | 7.7959
605.75 | 31.0879
604.724 | 15.8223
603.697 | -51.3301
602.67 | -18.7061
601.643 | 16.5869
600.615 | 51.4336
599.588 | 27.0586
598.56 | 44.2393
597.532 | 10.1982
596.504 | 12.8223
595.476 | 17.4482
594.447 | 50.2969
593.419 | 33.5898
592.39 | -0.119141
591.361 | -6.71484
590.332 | -18.8682
589.302 | 8.53613
588.273 | 74.9395
587.243 | -64.6562
586.214 | 0.303711
585.184 | -54.959
584.153 | 0
583.123 | 5.75977
582.093 | -15.5918
581.062 | 27.7256
580.031 | 6.375
579 | -2.30664
577.969 | 39.6777
576.938 | 5.99609
575.906 | 6.09277
574.874 | 28.8564
573.843 | 100.511
572.81 | 49.8301
571.778 | -22.4023
570.746 | -14.5254
569.713 | 84.7979
568.681 | 58.8994
567.648 | 0
566.615 | 60.6914
565.581 | 84.8271
564.548 | 23.7402
563.514 | 7.76465
562.481 | 35.457
561.447 | 44.5918
560.412 | 45.6172
559.378 | 23.1982
558.344 | 52.668
557.309 | 48.1387
556.274 | 30.832
555.239 | 33.6357
554.204 | 6.66211
553.169 | 44.6885
552.133 | 63.8252
551.098 | -38.3711
550.062 | 69.2129
549.026 | 9.35156
547.99 | 42.9336
546.953 | 73.8506
545.917 | 35.3223
544.88 | 36.46
543.843 | 16.4883
542.806 | 16.5166
541.769 | -15.3438
540.731 | 60.2402
539.694 | -3.50879
538.656 | 9.52051
537.618 | 46.8818
536.58 | 31.9111
535.542 | 29.6074
534.503 | 57.1934
533.465 | 0
532.426 | 12.7969
531.387 | 52.5938
530.348 | -43.6084
529.308 | 16.9668
528.269 | -6.56836
527.229 | -21.3262
526.189 | 50.1396
525.149 | 1.38184
524.109 | 41.292
523.069 | 36.2021
522.028 | -33.999
520.988 | -35.0879
519.947 | -0.511719
518.906 | -12.7119
517.865 | -20.6885
516.823 | 0
515.782 | 7.69824
514.74 | 26.5078
513.698 | 2.42773
512.656 | -36.2061
511.614 | 38.2705
510.571 | -40.0273
509.529 | -1.10547
508.486 | -3.40332
507.443 | -0.703125
506.4 | -17.335
505.356 | 14.3682
504.313 | -23.9287
503.269 | -29.8926
502.225 | -22.1865
501.181 | -1.37109
500.137 | 0
499.093 | 13.3701
498.048 | -0.483398
497.004 | -22.8926
495.959 | 18.8096
494.914 | 47.1777
493.869 | 0.768555
492.823 | -22.752
491.778 | 19.0605
490.732 | 24.207
489.686 | -24.6484
488.64 | -3.3916
487.594 | -15.8018
486.547 | -11.2119
485.501 | 35.8213
484.454 | -55.9229
483.407 | 0
482.36 | -15.8379
481.312 | 5.3252
480.265 | -12.7314
479.217 | -73.3447
478.169 | 10.2666
477.121 | -0.899414
476.073 | 16.8242
475.025 | -9.5625
473.976 | -55.9482
472.928 | -24.2207
471.879 | -54.6055
470.83 | -19.6543
469.78 | 3.96484
468.731 | 3.80469
467.682 | 2.20215
466.632 | 11.2676
465.582 | 0
464.532 | 46.8818
463.481 | 9.65332
462.431 | -74.7979
461.38 | -21.1377
460.33 | -33.1455
459.279 | -19.1523
458.227 | 29.5078
457.176 | -1.61035
456.125 | 18.6055
455.073 | -36.624
454.021 | -43.5215
452.969 | -1.52734
451.917 | -42.6445
450.865 | -46.6523
449.812 | -10.2148
448.759 | 0
447.706 | 27.6865
446.653 | -15.8496
445.6 | -17.2725
444.547 | -17.3652
443.493 | -49.9004
442.439 | -3.43555
441.385 | -51.1924
440.331 | -4.2832
439.277 | -17.8174
438.223 | -10.1299
437.168 | -61.8857
436.113 | -17.4209
435.058 | -87.6211
434.003 | -79.3779
432.948 | -22.6895
431.892 | 0
430.836 | -55.5938
429.78 | -73.4082
428.724 | -94.667
427.668 | -34.4785
426.612 | 46.8213
425.555 | 74.124
424.498 | 27.3154
423.442 | -16.9346
422.384 | 20.5938
421.327 | -6.32227
420.27 | -46.2344
419.212 | 42.1875
418.154 | 0.833008
417.096 | 62.7012
416.038 | 2.46094
414.98 | 0
413.921 | 47.9561
412.863 | 11.1357
411.804 | 49.5391
410.745 | -32.2803
409.686 | -43.876
408.626 | -32.8057
407.567 | -59.8447
406.507 | 37.2256
405.447 | 37.0762
404.387 | 30.5928
403.327 | 33.5547
402.266 | -43.9277
401.206 | 15.9238
400.145 | -12.6689
399.084 | 12.7393
398.023 | -0.407227
396.962 | 0
395.9 | 35.3301
394.838 | -34.6748
393.777 | -17.3447
392.715 | -48.2363
391.652 | 42.4287
390.59 | -20.5732
389.527 | 28.0928
388.465 | -55.1299
387.402 | -36.5742
386.339 | -52.7949
385.276 | -38.5713
384.212 | -49.459
383.149 | -11.1221
382.085 | 7.99219
381.021 | 36.9961
379.957 | 0
378.892 | 4.57227
377.828 | 17.1445
376.763 | 8.83008
375.698 | -17.2627
374.633 | -10.7979
373.568 | -21.8906
372.503 | 37.6855
371.437 | -60.1826
370.372 | -41.2725
369.306 | -16.8066
368.24 | -6.00684
367.173 | -44.873
366.107 | -22.0723
365.04 | -57.1602
363.974 | -4.13574
362.907 | 0
361.84 | -68.6523
360.772 | 19.252
359.705 | -28.8418
358.637 | -36.7139
357.569 | -58.4736
356.501 | 4.43652
355.433 | 39.0117
354.365 | -43.0781
353.296 | -41.7227
352.228 | -19.3643
351.159 | -5.11816
350.09 | -5.75977
349.02 | 17.1572
347.951 | 70.1836
346.881 | 44.4336
345.812 | 7.90723
344.742 | -56.8408
343.672 | 28.3027
342.601 | 1.00098
341.531 | -11.5215
340.46 | -53.1533
339.389 | -27.1191
338.318 | -19.082
337.247 | 66.2891
336.176 | -6.11719
335.104 | 23.7002
334.033 | 57.2949
332.961 | 38.5586
331.889 | 22.8223
330.816 | 59.6426
329.744 | 41.0205
328.671 | 47.1758
327.599 | 0
326.526 | 29.1895
325.453 | 21.7139
324.379 | 17.9043
323.306 | 40.9854
322.232 | -25.0439
321.158 | -4.07324
320.084 | 116.566
319.01 | 89.7598
317.936 | 37.624
316.861 | 86.042
315.786 | 87.4609
314.712 | 28.2148
313.636 | 72.5254
312.561 | 46.0576
311.486 | 32.0371
310.41 | 95.1279
309.334 | 63.4395
308.258 | 69.4209
307.182 | 64.4023
306.106 | 107.606
305.03 | 84.8105
303.953 | 127.128
302.876 | 164.113
301.799 | 164.876
300.722 | 232.641
299.644 | 168.626
298.567 | 218.17
297.489 | 234.825
296.411 | 258.259
295.333 | 266.472
294.255 | 262.906
293.176 | 397.343
292.098 | 452.445
291.019 | 532.772
289.94 | 673.1
288.861 | 801.761
287.781 | 930.757
286.702 | 1180.31
285.622 | 1438.64
284.542 | 1725.53
283.462 | 2131.97
282.382 | 2458.19
281.302 | 2744.08
280.221 | 2715.41
279.14 | 2610.53
278.06 | 2301.64
276.978 | 2028.31
275.897 | 1733.76
274.816 | 1464.32
273.734 | 1191.99
272.652 | 981.554
271.57 | 844.116
270.488 | 752.459
269.406 | 633.024
268.323 | 546.811
267.24 | 502.821
266.158 | 426.943
265.074 | 346.623
263.991 | 312.635
262.908 | 237.759
261.824 | 234.107
260.74 | 261.678
259.656 | 179.473
258.572 | 189.71
257.488 | 133.172
256.404 | 110.191
255.319 | 136.766
254.234 | 75.0078
253.149 | 51.2505
252.064 | 15.2725
250.978 | 90.0728
249.893 | 46.0967
248.807 | 10.231
247.721 | 14.9219
246.635 | 34.7251
245.549 | 23.7515
244.462 | -6.55469
243.376 | 13.0283
242.289 | -17.061
241.202 | -42.7856
240.115 | -0.174805
239.027 | -16.1187
237.94 | -48.8389
236.852 | -56.7793
235.764 | -9.60791
234.676 | 12.231
233.588 | -31.8164
232.5 | -20.8628
231.411 | 25.4258
230.322 | -50.7295
229.233 | -18.8828
228.144 | -12.0352
227.055 | -40.1855
225.965 | -18.7788
224.876 | -24.5938
223.786 | -22.4062
222.696 | -53.2183
221.606 | 9.74951
220.515 | 24.9404
219.425 | 12.355
218.334 | 22.771
217.243 | -6.0332
216.152 | -4.94775
215.061 | 35.5835
213.969 | -85.439
212.877 | 19.0952
211.786 | 7.96387
210.694 | -30.832
209.602 | 15.2617
208.509 | -24.7539
207.417 | 19.8984
206.324 | -14.2256
205.231 | -9.45898
204.138 | -29.8022
203.045 | -8.47803
201.951 | -1.81885
200.858 | 0.842285
199.764 | -1.05127
198.67 | 13.501
197.576 | 23.0557
196.481 | -35.0405
195.387 | 37.0874
194.292 | -61.6724
193.197 | -73.9849
192.102 | -6.51855
191.007 | -49.0503
189.912 | -89.0254
188.816 | -72.6641
187.72 | -32.0791
186.625 | -45.7148
185.528 | -58.9048
184.432 | -25.7588
183.336 | -8.27832
182.239 | 15.5376
181.142 | -12.2002
180.045 | 110.953
178.948 | 77.2183
177.851 | 36.2642
176.753 | 52.7554
175.655 | 40.1372
174.557 | 48.4097
173.459 | 20.5737
172.361 | 27.9609
171.263 | -4.98291
170.164 | 10.5195
169.065 | -8.97656
167.966 | -4.05371
166.867 | 74.1235
165.768 | 31.8594
164.668 | 169.821
163.568 | 141.229
162.469 | 207.528
161.368 | 309.387
160.268 | 420.692
159.168 | 552.223
158.067 | 691.312
156.966 | 854.959
155.865 | 1008.39
154.764 | 1048.6
153.663 | 1039.81
152.562 | 836.91
151.46 | 645.793
150.358 | 399.347
149.256 | 224.903
148.154 | 109.017
147.051 | 30.8003
145.949 | 0.80957
144.846 | -24.7339
143.743 | -9.92725
142.64 | 85.9209
141.537 | 83.3359
140.433 | 141.316
139.329 | 169.085
138.226 | 148.307
137.122 | 200.652
136.017 | 143.673
134.913 | 148.704
133.808 | 97.4116
132.704 | 81.2412
131.599 | -17.1421
130.494 | -38.8477
129.388 | -51.9873
128.283 | -55.0068
127.177 | -28.9058
126.071 | -27.4595
124.965 | -11.3369
123.859 | 59.3506
122.753 | 124.605
121.646 | 197.425
120.54 | 201.366
119.433 | 215.094
118.326 | 177.055
117.218 | 125.138
116.111 | 86.6748
115.003 | 0