## Chrysotile_532
##NAMES=Chrysotile
##LOCALITY=Cassiar Asbestos mine | Cassiar | British Columbia | Canada
##RRUFFID=R070088
##CHEMISTRY=Mg_3_Si_2_O_5_(OH)_4_
180.554 | 0
181.0361 | 3.004883
181.5182 | 11.36719
182.0003 | 17.50977
182.4824 | 37.80273
182.9646 | 37.04785
183.4467 | 25.28906
183.9288 | 0.051757999
184.4109 | 15.29297
184.893 | 18.73633
185.3751 | 93.09375
185.8573 | 153.4375
186.3394 | 173.0127
186.8215 | 160.1006
187.3036 | 139.1299
187.7857 | 106.7637
188.2678 | 78.91016
188.75 | 82.70117
189.2321 | 117.2148
189.7142 | 150.0098
190.1963 | 163.6172
190.6784 | 161.0176
191.1605 | 166.5664
191.6427 | 182.4355
192.1248 | 203.2227
192.6069 | 218.3711
193.089 | 227.5273
193.5711 | 238.1777
194.0532 | 255.457
194.5354 | 279.0508
195.0175 | 300.3613
195.4996 | 318.2578
195.9817 | 335
196.4638 | 357.7051
196.946 | 387.7383
197.4281 | 414.832
197.9102 | 428.6348
198.3923 | 428
198.8744 | 440.2832
199.3565 | 473.9629
199.8387 | 518.2891
200.3208 | 538.4219
200.8029 | 528.6758
201.285 | 516.3184
201.7671 | 526.9492
202.2492 | 566.291
202.7314 | 580.5566
203.2135 | 555.834
203.6956 | 501.7598
204.1777 | 460.6602
204.6598 | 435.9297
205.1419 | 415.418
205.6241 | 386.8652
206.1062 | 346.5371
206.5883 | 318.1445
207.0704 | 308.623
207.5525 | 315.4473
208.0346 | 318.416
208.5168 | 316.4668
208.9989 | 312.5996
209.481 | 309.3438
209.9631 | 306.6445
210.4452 | 304.2754
210.9273 | 302.2012
211.4095 | 300.4414
211.8916 | 298.9121
212.3737 | 296.1543
212.8558 | 295.8359
213.3379 | 302.8691
213.82 | 319.4414
214.3022 | 336.9004
214.7843 | 354.3223
215.2664 | 372.1387
215.7485 | 381.0801
216.2306 | 373.623
216.7127 | 366.0254
217.1949 | 376.6836
217.677 | 406.9668
218.1591 | 453.998
218.6412 | 524.4238
219.1233 | 621.8906
219.6054 | 699.4023
220.0876 | 748.9941
220.5697 | 785.8711
221.0518 | 830.5488
221.5339 | 882.1914
222.016 | 943.0645
222.4981 | 1017.982
222.9803 | 1113.252
223.4624 | 1186.023
223.9445 | 1216.123
224.4266 | 1238.086
224.9087 | 1308.586
225.3908 | 1459.562
225.873 | 1600.893
226.3551 | 1700.574
226.8372 | 1746.758
227.3193 | 1805.859
227.8014 | 1886.252
228.2835 | 1976.467
228.7657 | 2055.113
229.2478 | 2111.57
229.7299 | 2169.908
230.212 | 2239.004
230.6941 | 2331.566
231.1762 | 2413.191
231.6584 | 2475.227
232.1405 | 2521.84
232.6226 | 2560.217
233.1047 | 2599.523
233.5868 | 2621.953
234.0689 | 2624.738
234.5511 | 2599.852
235.0332 | 2549.145
235.5153 | 2476.32
235.9974 | 2379.549
236.4795 | 2253.109
236.9616 | 2078.771
237.4438 | 1901.211
237.9259 | 1739.959
238.408 | 1601.678
238.8901 | 1457.195
239.3722 | 1299.549
239.8543 | 1138.494
240.3365 | 996.3672
240.8186 | 875.4023
241.3007 | 770.3711
241.7828 | 679.168
242.2649 | 602.5117
242.747 | 539.1172
243.2292 | 489.1289
243.7113 | 451.6074
244.1934 | 426.0215
244.6755 | 421.7617
245.1576 | 415.6816
245.6397 | 397.4277
246.1219 | 361.8633
246.604 | 324.5742
247.0861 | 278.0762
247.5682 | 231.6523
248.0503 | 212.3965
248.5324 | 234.3184
249.0146 | 261.9473
249.4967 | 279.4414
249.9788 | 281.5527
250.4609 | 286.3398
250.943 | 297.9668
251.4251 | 311.2246
251.9073 | 311.2695
252.3894 | 287.9219
252.8715 | 267.4531
253.3536 | 263.6152
253.8357 | 286.2148
254.3178 | 300.9844
254.8 | 307.5273
255.2821 | 306.127
255.7642 | 296.3359
256.2463 | 274.4316
256.7284 | 250.6309
257.2105 | 229.0547
257.6927 | 208.5859
258.1748 | 192.9668
258.6569 | 180.6465
259.139 | 173.8867
259.6211 | 181.2754
260.1032 | 212.8242
260.5854 | 239.7148
261.0675 | 247.041
261.5496 | 227.0879
262.0317 | 210.8789
262.5138 | 198.3867
262.9959 | 190.2832
263.4781 | 188.209
263.9602 | 191.373
264.4423 | 201.9492
264.9244 | 227.5527
265.4065 | 282.2656
265.8886 | 297.4277
266.3708 | 257.2773
266.8529 | 186.1562
267.335 | 138.2188
267.8171 | 113.3105
268.2992 | 112.502
268.7813 | 148.4258
269.2635 | 235.7793
269.7456 | 271.4238
270.2277 | 240.8887
270.7098 | 169.4336
271.1919 | 104.8965
271.674 | 43.20508
272.1562 | 2.726563
272.6383 | 2.775391
273.1204 | 31.58594
273.6025 | 71.85156
274.0846 | 127.6211
274.5667 | 176.1133
275.0489 | 161.7109
275.531 | 68.40625
276.0131 | 12.72852
276.4952 | 30.37109
276.9773 | 21.73828
277.4594 | 52.70508
277.9416 | 58.04883
278.4237 | 46.74414
278.9058 | 32.71484
279.3879 | 15.72852
279.87 | 2.154297
280.3521 | 23.82422
280.8343 | 49.21094
281.3164 | 59.99219
281.7985 | 54.92188
282.2806 | 37.26953
282.7627 | 3.277344
283.2448 | 48.96875
283.727 | 82.27148
284.2091 | 68.72266
284.6912 | 13.74609
285.1733 | 19.42969
285.6554 | 27.06445
286.1375 | 23.57812
286.6197 | 33.02539
287.1018 | 54.30859
287.5839 | 62.58008
288.066 | 38.03125
288.5481 | 11.00391
289.0303 | 40.59375
289.5124 | 47.25781
289.9945 | 48.71875
290.4766 | 71.57617
290.9587 | 111.998
291.4409 | 140.9375
291.923 | 140.2461
292.4051 | 119.3184
292.8872 | 105.6504
293.3693 | 100.0801
293.8514 | 94.85938
294.3336 | 72.82227
294.8157 | 41.17773
295.2978 | 30.19922
295.7799 | 71.25977
296.262 | 133.582
296.7441 | 145.5176
297.2263 | 105.0156
297.7084 | 63.83594
298.1905 | 83.29883
298.6726 | 141.6328
299.1547 | 183.7539
299.6368 | 185.8555
300.119 | 165.0547
300.6011 | 131.123
301.0832 | 88.27539
301.5653 | 66.70703
302.0474 | 107.8574
302.5295 | 188.9062
303.0117 | 261.5449
303.4938 | 315.7539
303.9759 | 345.4473
304.458 | 328.4141
304.9401 | 271.9629
305.4222 | 228.3984
305.9044 | 257.082
306.3865 | 314.0527
306.8686 | 338.2539
307.3507 | 294.9922
307.8328 | 238.7812
308.3149 | 215.3652
308.7971 | 218.6094
309.2792 | 220.7695
309.7613 | 194.707
310.2434 | 164.6445
310.7255 | 157.5117
311.2076 | 193.957
311.6898 | 229.457
312.1719 | 230.4375
312.654 | 207.125
313.1361 | 189.5215
313.6182 | 197.9473
314.1003 | 213.8496
314.5825 | 221.75
315.0646 | 210.8379
315.5467 | 209.8945
316.0288 | 245.5996
316.5109 | 300.4121
316.993 | 337.3223
317.4752 | 318.8418
317.9573 | 296.4883
318.4394 | 304.3359
318.9215 | 364.3516
319.4036 | 400.873
319.8857 | 380.3633
320.3679 | 325.2207
320.85 | 269.9785
321.3321 | 205.5
321.8142 | 157.6055
322.2963 | 142.8477
322.7784 | 172.4082
323.2606 | 190.9434
323.7427 | 194.3496
324.2248 | 181.3027
324.7069 | 150.3047
325.189 | 61.95703
325.6711 | 5.714844
326.1533 | 27.4375
326.6354 | 6.138672
327.1175 | 29.28711
327.5996 | 36.36328
328.0817 | 34.76758
328.5638 | 30.55469
329.046 | 21.8125
329.5281 | 12.875
330.0102 | 1.519531
330.4923 | 12.19531
330.9744 | 13.98047
331.4565 | 4.126953
331.9387 | 26.33008
332.4208 | 38.61914
332.9029 | 23.10156
333.385 | 33.72852
333.8671 | 89.32031
334.3492 | 176.7832
334.8314 | 234.8262
335.3135 | 253.918
335.7956 | 255.3223
336.2777 | 247.6621
336.7598 | 223.9531
337.2419 | 216.1914
337.7241 | 226.498
338.2062 | 253.3047
338.6883 | 296.2617
339.1704 | 362.2871
339.6525 | 427.1094
340.1346 | 477.4336
340.6168 | 512.3008
341.0989 | 551.7441
341.581 | 597.4375
342.0631 | 644.7617
342.5452 | 678.8535
343.0273 | 698.0215
343.5095 | 726.0957
343.9916 | 786.4004
344.4737 | 870.2031
344.9558 | 924.4434
345.4379 | 948.3672
345.92 | 948.5293
346.4022 | 928.6523
346.8843 | 887.4609
347.3664 | 831.1895
347.8485 | 754.168
348.3306 | 665.6094
348.8127 | 587.1309
349.2949 | 518.4551
349.777 | 452.582
350.2591 | 382.0566
350.7412 | 309.2246
351.2233 | 240.877
351.7054 | 173.959
352.1876 | 117.2734
352.6697 | 87.31836
353.1518 | 81.2168
353.6339 | 78.25586
354.116 | 62.4375
354.5981 | 41.29102
355.0803 | 25.29492
355.5624 | 20.50391
356.0445 | 15.25391
356.5266 | 10.8457
357.0087 | 47.36523
357.4908 | 62.23242
357.973 | 0.373047
358.4551 | 68.21484
358.9372 | 75.98633
359.4193 | 10.76953
359.9014 | 85.84766
360.3835 | 95.42969
360.8657 | 60.17969
361.3478 | 15.56445
361.8299 | 41.86914
362.312 | 92.85742
362.7941 | 128.4043
363.2762 | 146.25
363.7584 | 157.5898
364.2405 | 154.0156
364.7226 | 149.5234
365.2047 | 159.1211
365.6868 | 200.043
366.1689 | 240.6055
366.6511 | 267.9824
367.1332 | 281.2422
367.6153 | 312.7344
368.0974 | 385.9453
368.5795 | 464.3438
369.0616 | 522.75
369.5438 | 547.0801
370.0259 | 572.6484
370.508 | 604.6465
370.9901 | 640.7305
371.4722 | 664.4453
371.9543 | 666.0762
372.4365 | 669.1426
372.9186 | 684.4531
373.4007 | 711.4355
373.8828 | 754.7734
374.3649 | 819.2871
374.847 | 895.416
375.3292 | 957.8574
375.8113 | 997.4219
376.2934 | 1052.98
376.7755 | 1150.582
377.2576 | 1292.936
377.7397 | 1396.061
378.2219 | 1446.822
378.704 | 1486.213
379.1861 | 1561.896
379.6682 | 1674.613
380.1503 | 1810.195
380.6324 | 1973.348
381.1146 | 2154.275
381.5967 | 2323.871
382.0788 | 2480.162
382.5609 | 2643.576
383.043 | 2840.652
383.5251 | 3058.984
384.0073 | 3264.693
384.4894 | 3439.83
384.9715 | 3614.41
385.4536 | 3840.234
385.9357 | 4105.369
386.4178 | 4367.145
386.9 | 4584.439
387.3821 | 4782.121
387.8642 | 5004.611
388.3463 | 5271.045
388.8284 | 5515.033
389.3105 | 5705.332
389.7927 | 5835.174
390.2748 | 5898.449
390.7569 | 5939.201
391.239 | 5878.781
391.7211 | 5637.9
392.2032 | 5198.828
392.6854 | 4719.555
393.1675 | 4234.611
393.6496 | 3759.053
394.1317 | 3308.916
394.6138 | 2877.516
395.0959 | 2483.16
395.5781 | 2127.713
396.0602 | 1812.074
396.5423 | 1545.18
397.0244 | 1336.885
397.5065 | 1171.596
397.9886 | 1042.084
398.4708 | 975.9844
398.9529 | 909.2402
399.435 | 838.0488
399.9171 | 765.8789
400.3992 | 702.9062
400.8813 | 656.6797
401.3635 | 609.6367
401.8456 | 550.1328
402.3277 | 466.9746
402.8098 | 420.3535
403.2919 | 424.0508
403.774 | 449.8613
404.2562 | 462.2695
404.7383 | 462.6641
405.2204 | 442.5215
405.7025 | 387.7578
406.1846 | 306.9551
406.6667 | 274.0586
407.1489 | 299.5039
407.631 | 328.8867
408.1131 | 306.3711
408.5952 | 236.4629
409.0773 | 172.9297
409.5594 | 121.0176
410.0416 | 87.22852
410.5237 | 94.19727
411.0058 | 138.0293
411.4879 | 176.0957
411.97 | 180.0352
412.4521 | 160.248
412.9343 | 132.3848
413.4164 | 94.31836
413.8985 | 66.63672
414.3806 | 85.55273
414.8628 | 127.9121
415.3449 | 149.5312
415.827 | 101.5488
416.3091 | 46.59375
416.7912 | 46.0293
417.2733 | 99.57812
417.7555 | 149.3594
418.2376 | 180.5156
418.7197 | 195.1953
419.2018 | 193.707
419.6839 | 160.4062
420.166 | 124.2383
420.6482 | 90.94531
421.1303 | 64.62891
421.6124 | 48.85352
422.0945 | 55.25
422.5766 | 63.86914
423.0587 | 61.67578
423.5409 | 33.78711
424.023 | 28.99219
424.5051 | 70.07812
424.9872 | 124.8223
425.4693 | 144.7285
425.9514 | 107.1074
426.4336 | 66.9082
426.9157 | 26.88477
427.3978 | 12.59766
427.8799 | 1.902344
428.362 | 95.88477
428.8441 | 198.6914
429.3263 | 240.6133
429.8084 | 203.4102
430.2905 | 209.7832
430.7726 | 292.9062
431.2547 | 415.1289
431.7368 | 475.8223
432.219 | 471.1406
432.7011 | 456.1777
433.1832 | 466.7168
433.6653 | 495.459
434.1474 | 503.0332
434.6295 | 486.6152
435.1117 | 456.1113
435.5938 | 420.207
436.0759 | 379.3027
436.558 | 334.3203
437.0401 | 278.3398
437.5222 | 223.3086
438.0044 | 188.1387
438.4865 | 170.5469
438.9686 | 149.6777
439.4507 | 99.74023
439.9328 | 44.25977
440.4149 | 8.791016
440.8971 | 2.240234
441.3792 | 10.75781
441.8613 | 35.99609
442.3434 | 70.87695
442.8255 | 100.5469
443.3076 | 122.8027
443.7898 | 135.6641
444.2719 | 132.8027
444.754 | 108.3438
445.2361 | 98.47266
445.7182 | 125.0254
446.2003 | 160.8438
446.6825 | 180.1777
447.1646 | 167.7441
447.6467 | 157.9707
448.1288 | 152.0137
448.6109 | 152.1465
449.093 | 164.2363
449.5752 | 189.9844
450.0573 | 226.0742
450.5394 | 279.0801
451.0215 | 362.7285
451.5036 | 394.9648
451.9857 | 356.582
452.4679 | 294.3164
452.95 | 290.2539
453.4321 | 348.8027
453.9142 | 395.207
454.3963 | 398.5391
454.8784 | 369.8164
455.3606 | 341.2383
455.8427 | 312.5254
456.3248 | 299.5918
456.8069 | 329.2637
457.289 | 383.6289
457.7711 | 420.2715
458.2533 | 428.5
458.7354 | 421.9902
459.2175 | 403.1582
459.6996 | 379.7227
460.1817 | 373.9043
460.6638 | 418.6621
461.146 | 471.5742
461.6281 | 497.8438
462.1102 | 492.4609
462.5923 | 486.5352
463.0744 | 506.3574
463.5565 | 529.3672
464.0387 | 532.9297
464.5208 | 496.7402
465.0029 | 455.5781
465.485 | 409.125
465.9671 | 361.0723
466.4492 | 333.6426
466.9314 | 353.541
467.4135 | 371.6113
467.8956 | 365.9668
468.3777 | 321.4238
468.8598 | 295.3652
469.3419 | 303.6406
469.8241 | 316.7754
470.3062 | 286.1621
470.7883 | 192.2168
471.2704 | 121.9141
471.7525 | 105.4629
472.2346 | 131.7402
472.7168 | 135.5195
473.1989 | 113.6445
473.681 | 89.58398
474.1631 | 82.69531
474.6452 | 89.79883
475.1273 | 95.74023
475.6095 | 99.71875
476.0916 | 98.69336
476.5737 | 89.55078
477.0558 | 72.16406
477.5379 | 46.1875
478.0201 | 16.53516
478.5022 | 71.55664
478.9843 | 52.09375
479.4664 | 39.10156
479.9485 | 109.9883
480.4306 | 73.45312
480.9128 | 3.564453
481.3949 | 27.40039
481.877 | 25.7207
482.3591 | 79.51562
482.8412 | 117.2285
483.3233 | 135.7402
483.8055 | 127.8574
484.2876 | 59.33398
484.7697 | 5.498047
485.2518 | 45.79102
485.7339 | 58.95117
486.216 | 61.19531
486.6982 | 45.74219
487.1803 | 25.71875
487.6624 | 12.67578
488.1445 | 9.953125
488.6266 | 5.773438
489.1087 | 0.855469
489.5909 | 9.929688
490.073 | 20.71094
490.5551 | 32.56641
491.0372 | 50.94531
491.5193 | 87.15234
492.0014 | 135.6387
492.4836 | 159.8125
492.9657 | 156.457
493.4478 | 145.1797
493.9299 | 149.043
494.412 | 161.6055
494.8941 | 165.1348
495.3763 | 148.1152
495.8584 | 127.1328
496.3405 | 115.668
496.8226 | 114.3945
497.3047 | 125.8379
497.7868 | 174.373
498.269 | 220.7539
498.7511 | 230.9824
499.2332 | 194.7871
499.7153 | 158.1191
500.1974 | 137.0625
500.6795 | 124.0938
501.1617 | 110.9824
501.6438 | 78.51953
502.1259 | 66.13477
502.608 | 95.4668
503.0901 | 154.3359
503.5722 | 187.1621
504.0544 | 189.9668
504.5365 | 170.9688
505.0186 | 123.9785
505.5007 | 33.79297
505.9828 | 4.105469
506.4649 | 25.21094
506.9471 | 80.58203
507.4292 | 112.6133
507.9113 | 121.0176
508.3934 | 111.1074
508.8755 | 73.66211
509.3576 | 28.33789
509.8398 | 20.17188
510.3219 | 47.14844
510.804 | 87.73242
511.2861 | 155.3105
511.7682 | 218.5977
512.2504 | 215.2891
512.7325 | 131.7969
513.2146 | 46.2793
513.6967 | 10.05859
514.1788 | 12.23828
514.6609 | 34.48438
515.1431 | 97.62109
515.6252 | 149.2441
516.1073 | 151.4824
516.5894 | 116.332
517.0715 | 104.8438
517.5536 | 185.7988
518.0358 | 250.1504
518.5179 | 235.7188
519 | 96.40625
519.4821 | 35.73633
519.9642 | 92.36133
520.4464 | 186.9023
520.9285 | 244.0742
521.4106 | 261.7285
521.8927 | 254.043
522.3748 | 208.5215
522.8569 | 143.9961
523.3391 | 118.123
523.8212 | 133.5879
524.3033 | 162.2969
524.7854 | 191.2266
525.2675 | 217.6758
525.7496 | 236.1152
526.2318 | 245.3906
526.7139 | 253.1719
527.196 | 274.498
527.6781 | 299.9824
528.1602 | 308.2324
528.6423 | 273.8672
529.1245 | 242.5527
529.6066 | 256.0508
530.0887 | 299.3398
530.5708 | 331.168
531.0529 | 339.4531
531.535 | 327.0645
532.0172 | 283.0547
532.4993 | 197.0254
532.9814 | 144.9844
533.4635 | 165.123
533.9456 | 206.2539
534.4277 | 229.0957
534.9099 | 216.6973
535.392 | 216.2383
535.8741 | 234.1309
536.3562 | 260.248
536.8383 | 280.6211
537.3204 | 298.5273
537.8026 | 303.9902
538.2847 | 283.666
538.7668 | 245.4199
539.2489 | 251.8145
539.731 | 312.166
540.2131 | 364.4902
540.6953 | 345.0703
541.1774 | 277.8887
541.6595 | 225.5117
542.1416 | 200.9648
542.6237 | 187.791
543.1058 | 171.0566
543.588 | 154.3711
544.0701 | 142.4883
544.5522 | 137.2227
545.0343 | 139.5059
545.5164 | 149.9297
545.9985 | 167.6875
546.4807 | 190.2266
546.9628 | 243.0527
547.4449 | 281.0469
547.927 | 274.4629
548.4091 | 177.1562
548.8912 | 124.6191
549.3734 | 143.7168
549.8555 | 189.5742
550.3376 | 199.3262
550.8197 | 156.2988
551.3018 | 128.0879
551.7839 | 134.1465
552.2661 | 163.6895
552.7482 | 178.9258
553.2303 | 179.5176
553.7124 | 171.1191
554.1945 | 152.5859
554.6766 | 127.7578
555.1588 | 107.6289
555.6409 | 92.82617
556.123 | 83.04297
556.6051 | 72.76953
557.0872 | 68.65625
557.5693 | 84.1543
558.0515 | 146.041
558.5336 | 195.4355
559.0157 | 178.6973
559.4978 | 122.0312
559.9799 | 85.78125
560.462 | 109.7754
560.9442 | 138.0625
561.4263 | 151.0469
561.9084 | 146.5547
562.3905 | 135.1855
562.8726 | 112.8008
563.3547 | 87.72461
563.8369 | 58.25
564.319 | 12.06445
564.8011 | 20.85938
565.2832 | 112.2812
565.7653 | 225.3379
566.2474 | 249.0117
566.7296 | 182.0586
567.2117 | 126.9277
567.6938 | 128.1953
568.1759 | 155.6348
568.658 | 138.0547
569.1401 | 80.94336
569.6223 | 29.26562
570.1044 | 26.25
570.5865 | 39.17773
571.0686 | 26.46484
571.5507 | 20.88672
572.0328 | 62.97461
572.515 | 83.47266
572.9971 | 85.3418
573.4792 | 72
573.9613 | 18.64062
574.4434 | 20.36523
574.9255 | 36.14648
575.4077 | 30.34961
575.8898 | 4.892578
576.3719 | 67.45117
576.854 | 116.7305
577.3361 | 114.0488
577.8182 | 58.54102
578.3004 | 30.80078
578.7825 | 39.82812
579.2646 | 46.42578
579.7467 | 2.238281
580.2288 | 80.70898
580.7109 | 107.5723
581.1931 | 57.95117
581.6752 | 7.583984
582.1573 | 9.822266
582.6394 | 28.99219
583.1215 | 56.81055
583.6036 | 47.72852
584.0858 | 26.08594
584.5679 | 1.216797
585.05 | 28.625
585.5321 | 35.48242
586.0142 | 16.26758
586.4963 | 65.74609
586.9785 | 75.30664
587.4606 | 28.25
587.9427 | 12.09375
588.4248 | 52.9375
588.9069 | 106.1758
589.389 | 139.4043
589.8712 | 149.7441
590.3533 | 146.5781
590.8354 | 125.5449
591.3175 | 97.88477
591.7996 | 83.22461
592.2817 | 81.59766
592.7639 | 88.55273
593.246 | 109.3926
593.7281 | 133.7012
594.2102 | 126.1152
594.6923 | 93.29492
595.1744 | 80.64062
595.6566 | 141.3691
596.1387 | 224.9297
596.6208 | 280.0977
597.1029 | 298.998
597.585 | 300.832
598.0671 | 271.1738
598.5493 | 240.1504
599.0314 | 235.8223
599.5135 | 317.8906
599.9956 | 358.1328
600.4777 | 315.2832
600.9598 | 231.6875
601.442 | 192.6152
601.9241 | 211.3223
602.4062 | 246.332
602.8883 | 296.1504
603.3704 | 353.1875
603.8525 | 368.6309
604.3347 | 338.2949
604.8168 | 304.1289
605.2989 | 294.4434
605.781 | 303.7539
606.2631 | 320.7148
606.7452 | 345.7207
607.2274 | 363.0664
607.7095 | 339.1816
608.1916 | 304.4824
608.6737 | 303.4043
609.1558 | 371.0039
609.6379 | 440.5938
610.1201 | 488.1309
610.6022 | 517.1484
611.0843 | 536.543
611.5664 | 533.2793
612.0485 | 535.6133
612.5306 | 546.4121
613.0128 | 566.6074
613.4949 | 615.5352
613.977 | 716.1797
614.4591 | 797.8594
614.9412 | 804.5684
615.4233 | 734.4023
615.9055 | 715.9688
616.3876 | 755.5957
616.8697 | 822.3047
617.3518 | 902.166
617.8339 | 983.5469
618.316 | 1033.391
618.7982 | 1033.588
619.2803 | 1024.363
619.7624 | 1042.58
620.2445 | 1078.34
620.7266 | 1112.199
621.2087 | 1131.547
621.6909 | 1151.369
622.173 | 1192.869
622.6551 | 1250.475
623.1372 | 1258.451
623.6193 | 1151.291
624.1014 | 1052.59
624.5836 | 1021.439
625.0657 | 1078.211
625.5478 | 1059.625
626.0299 | 936.6719
626.512 | 805.7266
626.9941 | 772.9512
627.4763 | 829.3711
627.9584 | 845.6348
628.4405 | 794.5469
628.9226 | 728.998
629.4047 | 733.5078
629.8868 | 777.7832
630.369 | 788.9824
630.8511 | 715.1855
631.3332 | 621.6543
631.8153 | 541.5957
632.2974 | 477.752
632.7795 | 442.9004
633.2617 | 476.3105
633.7438 | 506.7363
634.2259 | 494.791
634.708 | 434.4258
635.1901 | 397.6191
635.6722 | 403.9707
636.1544 | 413.9844
636.6365 | 395.8789
637.1186 | 343.3008
637.6007 | 316.8887
638.0828 | 323.0684
638.5649 | 336.1777
639.0471 | 316.7012
639.5292 | 273.0586
640.0113 | 250.9492
640.4934 | 271.8359
640.9755 | 303.6875
641.4576 | 314.375
641.9398 | 309.3281
642.4219 | 300.2773
642.904 | 292.0879
643.3861 | 281.4043
643.8682 | 265.9785
644.3503 | 244.332
644.8325 | 228.8125
645.3146 | 232.1055
645.7967 | 231.3926
646.2788 | 211.8672
646.7609 | 164.9688
647.243 | 158.7461
647.7252 | 209.916
648.2073 | 265.1855
648.6894 | 265.8789
649.1715 | 217.5898
649.6536 | 195.8906
650.1357 | 218.0742
650.6179 | 241.5977
651.1 | 199.3359
651.5821 | 117.7734
652.0642 | 58.37109
652.5463 | 47.89844
653.0284 | 60.91797
653.5106 | 89.91016
653.9927 | 130.3633
654.4748 | 169.6484
654.9569 | 212.5352
655.439 | 246.0781
655.9211 | 270.1914
656.4033 | 284.3203
656.8854 | 266.582
657.3675 | 197.9648
657.8496 | 131.4102
658.3317 | 90.83984
658.8138 | 75.92578
659.296 | 109.2344
659.7781 | 199.8867
660.2602 | 291.0859
660.7423 | 324.0977
661.2244 | 314.3789
661.7065 | 295.9883
662.1887 | 271.5859
662.6708 | 252.9766
663.1529 | 256.6797
663.635 | 270.6758
664.1171 | 276.8867
664.5992 | 243.3125
665.0814 | 230.0117
665.5635 | 264.3906
666.0456 | 334.0781
666.5277 | 395.6094
667.0098 | 462.6797
667.4919 | 497.1602
667.9741 | 475.3672
668.4562 | 406.7227
668.9383 | 370.7891
669.4204 | 369.1523
669.9025 | 385.4492
670.3846 | 417.3125
670.8668 | 457.543
671.3489 | 480.9375
671.831 | 487.2148
672.3131 | 498.6523
672.7952 | 528.5742
673.2773 | 568.9062
673.7595 | 613.457
674.2416 | 666.4492
674.7237 | 711.75
675.2058 | 730.9414
675.6879 | 743.793
676.17 | 775.0469
676.6522 | 826.4219
677.1343 | 896.1875
677.6164 | 989.9844
678.0985 | 1095.758
678.5806 | 1179.281
679.0627 | 1236.195
679.5449 | 1315.766
680.027 | 1446.504
680.5091 | 1604.062
680.9912 | 1728.559
681.4733 | 1825.809
681.9554 | 1922.832
682.4376 | 2014.246
682.9197 | 2129.523
683.4018 | 2301.766
683.8839 | 2531.758
684.366 | 2780.797
684.8481 | 3064.797
685.3303 | 3339.852
685.8124 | 3570.297
686.2945 | 3736.961
686.7766 | 3916.461
687.2587 | 4103.82
687.7408 | 4305.273
688.223 | 4526.453
688.7051 | 4766.152
689.1872 | 5046.148
689.6693 | 5389.656
690.1514 | 5725.09
690.6335 | 5955.59
691.1157 | 6095.457
691.5978 | 6180.727
692.0799 | 6220.648
692.562 | 6212.492
693.0441 | 6148.816
693.5262 | 6035.473
694.0084 | 5886.543
694.4905 | 5720.625
694.9726 | 5504.254
695.4547 | 5203.984
695.9368 | 4834.664
696.4189 | 4491.965
696.9011 | 4179.418
697.3832 | 3885.406
697.8653 | 3598.895
698.3474 | 3322.352
698.8295 | 3101.441
699.3116 | 2936.621
699.7938 | 2786.512
700.2759 | 2608.273
700.758 | 2424.949
701.2401 | 2276.906
701.7222 | 2170.652
702.2043 | 2084.602
702.6865 | 2029.883
703.1686 | 1974.871
703.6507 | 1887.984
704.1328 | 1729.18
704.6149 | 1594.445
705.097 | 1494.879
705.5792 | 1419.555
706.0613 | 1357.617
706.5434 | 1309.301
707.0255 | 1273.867
707.5076 | 1258.746
707.9897 | 1245.234
708.4719 | 1189.289
708.954 | 1098.035
709.4361 | 1012.512
709.9182 | 943.293
710.4003 | 895.2461
710.8824 | 895.3281
711.3646 | 924.7539
711.8467 | 921.2266
712.3288 | 825.2773
712.8109 | 720.8906
713.293 | 646.5039
713.7751 | 604.5117
714.2573 | 559.8281
714.7394 | 505.1172
715.2215 | 459.2227
715.7036 | 435.9922
716.1857 | 435.7188
716.6678 | 419.9922
717.15 | 387.4727
717.6321 | 348.1328
718.1142 | 301.8398
718.5963 | 256.2188
719.0784 | 228.7266
719.5605 | 222.9688
720.0427 | 223.3008
720.5248 | 232.6289
721.007 | 235.4258
721.4891 | 212
721.9712 | 121.6133
722.4533 | 68.89844
722.9354 | 103.5625
723.4175 | 163.3281
723.8997 | 172.5547
724.3818 | 110.3867
724.8639 | 70.0625
725.346 | 73.22266
725.8281 | 92.70312
726.3102 | 69.26172
726.7924 | 11.65234
727.2745 | 21.44922
727.7566 | 14.24219
728.2387 | 57.75391
728.7208 | 22.31641
729.2029 | 62.22656
729.6851 | 113.8242
730.1672 | 73.56641
730.6493 | 18.40625
731.1314 | 31.30078
731.6135 | 71.79297
732.0956 | 84.12891
732.5778 | 56.80859
733.0599 | 20.10156
733.542 | 18.42188
734.0241 | 54.17969
734.5062 | 59.08203
734.9883 | 36.77344
735.4705 | 9.75
735.9526 | 11.58594
736.4347 | 33.98438
736.9168 | 71.20703
737.3989 | 124.1367
737.881 | 164.3594
738.3632 | 180.0703
738.8453 | 170.2695
739.3274 | 130.4023
739.8095 | 32.32812
740.2916 | 14.85156
740.7737 | 23.79688
741.2559 | 85.98047
741.738 | 123.1094
742.2201 | 134.3125
742.7022 | 116.6055
743.1843 | 60.21094
743.6664 | 4.175781
744.1486 | 11.4375
744.6307 | 61.60156
745.1128 | 91.39062
745.5949 | 79.83984
746.077 | 57.1875
746.5591 | 36.75
747.0413 | 24.78125
747.5234 | 29.64844
748.0055 | 82.40234
748.4876 | 113.6641
748.9697 | 100.5625
749.4518 | 62.52734
749.934 | 38.5
750.4161 | 30.65234
750.8982 | 29.36719
751.3803 | 34.10156
751.8624 | 42.01953
752.3445 | 42.55078
752.8267 | 37.94141
753.3088 | 40.99219
753.7909 | 76.98828
754.273 | 109.668
754.7551 | 95.92578
755.2372 | 45.48828
755.7194 | 3.90625
756.2015 | 9.382813
756.6836 | 13.40625
757.1657 | 16.85547
757.6478 | 19.63672
758.1299 | 6.34375
758.6121 | 32.56641
759.0942 | 63.60938
759.5763 | 59.19141
760.0584 | 28.34766
760.5405 | 33.14453
761.0226 | 73.41797
761.5048 | 118.7188
761.9869 | 145.4922
762.469 | 165.418
762.9511 | 200.5312
763.4332 | 255.043
763.9153 | 281.8203
764.3975 | 235.7617
764.8796 | 174.4023
765.3617 | 132.8594
765.8438 | 106.5039
766.3259 | 126.1953
766.808 | 209.3516
767.2902 | 292.9922
767.7723 | 324.3281
768.2544 | 308.2422
768.7365 | 285.2773
769.2186 | 258.4297
769.7007 | 230.6211
770.1829 | 193.3984
770.665 | 160.9922
771.1471 | 159.2656
771.6292 | 210.8867
772.1113 | 249.7617
772.5934 | 230.7617
773.0756 | 195.4141
773.5577 | 194.3555
774.0398 | 261.5469
774.5219 | 293.543
775.004 | 275.1133
775.4861 | 231.2266
775.9683 | 188.1719
776.4504 | 147.8555
776.9325 | 142.5586
777.4146 | 190.5234
777.8967 | 250.2695
778.3788 | 278.3711
778.861 | 281.4258
779.3431 | 271.0625
779.8252 | 238.0938
780.3073 | 207.5898
780.7894 | 187.1211
781.2715 | 174.9961
781.7537 | 168.2461
782.2358 | 175.6133
782.7179 | 165.875
783.2 | 120.418
783.6821 | 65.34375
784.1642 | 81.91797
784.6464 | 161.2148
785.1285 | 216.8672
785.6106 | 197.8711
786.0927 | 153.5195
786.5748 | 135.0195
787.0569 | 134.7734
787.5391 | 137.5664
788.0212 | 148.7188
788.5033 | 158.9492
788.9854 | 172.5508
789.4675 | 182.7695
789.9496 | 154.1641
790.4318 | 69.05859
790.9139 | 14.07422
791.396 | 86.91016
791.8781 | 139.3867
792.3602 | 115.6211
792.8423 | 22.79297
793.3245 | 64.21094
793.8066 | 104.2812
794.2887 | 111.7578
794.7708 | 79.60156
795.2529 | 18.75781
795.735 | 11.46875
796.2172 | 40.70703
796.6993 | 99.85547
797.1814 | 139.582
797.6635 | 159.5547
798.1456 | 160.4883
798.6277 | 135.5156
799.1099 | 119.1602
799.592 | 146.6328
800.0741 | 197.293
800.5562 | 186.8398
801.0383 | 119.6055
801.5204 | 55.90625
802.0026 | 37.66406
802.4847 | 38.34766
802.9668 | 41.21484
803.4489 | 44.80859
803.931 | 39.94531
804.4131 | 12.50781
804.8953 | 6.789063
805.3774 | 9.378906
805.8595 | 9.410156
806.3416 | 33.52344
806.8237 | 64.34766
807.3058 | 91.67188
807.788 | 108.3398
808.2701 | 115.5156
808.7522 | 112.4766
809.2343 | 99.72266
809.7164 | 89.22656
810.1985 | 95.42969
810.6807 | 101.7578
811.1628 | 91.47266
811.6449 | 56.32812
812.127 | 46.24609
812.6091 | 83.57422
813.0912 | 118.2617
813.5734 | 112.0195
814.0555 | 62.60938
814.5376 | 56.37109
815.0197 | 97.02734
815.5018 | 135.4453
815.9839 | 110.3398
816.4661 | 65.66406
816.9482 | 76.84375
817.4303 | 155.8945
817.9124 | 212.918
818.3945 | 186.5742
818.8766 | 138.4375
819.3588 | 108.5195
819.8409 | 97.05859
820.323 | 107.5273
820.8051 | 145.2812
821.2872 | 191.8438
821.7693 | 256.4297
822.2515 | 323.7852
822.7336 | 282.3906
823.2157 | 120.8828
823.6978 | 24.07422
824.1799 | 23.01562
824.662 | 42.34375
825.1442 | 95.08984
825.6263 | 123.1797
826.1084 | 141.7461
826.5905 | 148.8203
827.0726 | 151.4922
827.5547 | 157.6641
828.0369 | 163.0625
828.519 | 160.1055
829.0011 | 152.4648
829.4832 | 147.9258
829.9653 | 159.1289
830.4474 | 177.4961
830.9296 | 184.8789
831.4117 | 179.5625
831.8938 | 163.8906
832.3759 | 120.2227
832.858 | 80.01172
833.3401 | 71.51562
833.8223 | 112.5195
834.3044 | 136.9961
834.7865 | 139.4297
835.2686 | 133.2812
835.7507 | 124.1719
836.2328 | 112.8828
836.715 | 116.1797
837.1971 | 135.2656
837.6792 | 156.7031
838.1613 | 173.0352
838.6434 | 183.4258
839.1255 | 190.0117
839.6077 | 191.5742
840.0898 | 178.6758
840.5719 | 125.4258
841.054 | 78.51562
841.5361 | 69.76953
842.0182 | 109.4375
842.5004 | 118.1875
842.9825 | 88.42188
843.4646 | 57.10938
843.9467 | 49.83594
844.4288 | 63.85547
844.9109 | 106.8086
845.3931 | 177.918
845.8752 | 219.0156
846.3573 | 148.3594
846.8394 | 65.38281
847.3215 | 52.05469
847.8036 | 134.6172
848.2858 | 173.7422
848.7679 | 141.3555
849.25 | 99.73828
849.7321 | 95.5
850.2142 | 130.3008
850.6964 | 135.1289
851.1785 | 107.0664
851.6606 | 71.86719
852.1427 | 31.95703
852.6248 | 7.734375
853.1069 | 36.78125
853.5891 | 118.4453
854.0712 | 174.9805
854.5533 | 151.8711
855.0354 | 118.5352
855.5175 | 106.4219
855.9996 | 115.25
856.4818 | 118.9727
856.9639 | 116.0781
857.446 | 116.2422
857.9281 | 133.6523
858.4102 | 155.5469
858.8923 | 151.043
859.3745 | 123.5039
859.8566 | 98
860.3387 | 104.2109
860.8208 | 102.875
861.3029 | 51.54297
861.785 | 45.36328
862.2672 | 69.50391
862.7493 | 13.17188
863.2314 | 96.03906
863.7135 | 139.2539
864.1956 | 148.8125
864.6777 | 130.9844
865.1599 | 90.96094
865.642 | 77.89062
866.1241 | 156.7969
866.6062 | 243.1992
867.0883 | 259.668
867.5704 | 220.5
868.0526 | 189.4141
868.5347 | 178.8906
869.0168 | 181.5039
869.4989 | 208.7539
869.981 | 243.7578
870.4631 | 215.2031
870.9453 | 121.1016
871.4274 | 50.30469
871.9095 | 45.33594
872.3916 | 72.48047
872.8737 | 97.60938
873.3558 | 118.3594
873.838 | 130.4492
874.3201 | 134.6992
874.8022 | 127.0781
875.2843 | 96.98828
875.7664 | 56.58203
876.2485 | 28.88281
876.7307 | 15.03516
877.2128 | 9.175781
877.6949 | 11.01172
878.177 | 18.20312
878.6591 | 25.89844
879.1412 | 35.92969
879.6234 | 54.20312
880.1055 | 92.43359
880.5876 | 122.7852
881.0697 | 130.1719
881.5518 | 118.1562
882.0339 | 99.85938
882.5161 | 70.89062
882.9982 | 57.9375
883.4803 | 71.75
883.9624 | 84.40625
884.4445 | 30.47266
884.9266 | 63.05859
885.4088 | 66.42188
885.8909 | 63.73047
886.373 | 191.2227
886.8551 | 197.3203
887.3372 | 150.6328
887.8193 | 122.5273
888.3015 | 137.0508
888.7836 | 147.9219
889.2657 | 156.1992
889.7478 | 157.4102
890.2299 | 136.6719
890.712 | 97.57422
891.1942 | 112.125
891.6763 | 188.8516
892.1584 | 250.4102
892.6405 | 211.3984
893.1226 | 135.4375
893.6047 | 87.19922
894.0869 | 76.60938
894.569 | 72.875
895.0511 | 83.43359
895.5332 | 83.44141
896.0153 | 48.71484
896.4974 | 18.53906
896.9796 | 9.566406
897.4617 | 80.39062
897.9438 | 162.5547
898.4259 | 171.6602
898.908 | 141.7109
899.3901 | 102.2891
899.8723 | 60.90625
900.3544 | 51.76562
900.8365 | 131.2461
901.3186 | 198.0469
901.8007 | 211.7461
902.2828 | 183.0586
902.765 | 164.2578
903.2471 | 155.5039
903.7292 | 153.9141
904.2113 | 169.6016
904.6934 | 179.2305
905.1755 | 124.4922
905.6577 | 32.22656
906.1398 | 30.38672
906.6219 | 17.13672
907.104 | 12.58594
907.5861 | 57.91016
908.0682 | 100.5156
908.5504 | 99.69531
909.0325 | 40.26953
909.5146 | 1.074219
909.9967 | 3.671875
910.4788 | 14.875
910.9609 | 62.93359
911.4431 | 119.9609
911.9252 | 133.5078
912.4073 | 65.84766
912.8894 | 10.90234
913.3715 | 34.75
913.8536 | 82.02734
914.3358 | 87.58984
914.8179 | 15.75
915.3 | 10.87891
915.7821 | 93.90234
916.2642 | 189.0547
916.7463 | 205.7383
917.2285 | 175.957
917.7106 | 193.2109
918.1927 | 269.875
918.6748 | 319.1719
919.1569 | 271.7109
919.639 | 186.9492
920.1212 | 98
920.6033 | 7.089844
921.0854 | 4.664063
921.5675 | 91.32031
922.0496 | 180.3672
922.5317 | 188.1055
923.0139 | 139.5234
923.496 | 112.2031
923.9781 | 102.7383
924.4602 | 89.09766
924.9423 | 20.58594
925.4244 | 20.03516
925.9066 | 48.30859
926.3887 | 197.4844
926.8708 | 269.2344
927.3529 | 236.8906
927.835 | 189.6562
928.3171 | 142.1211
928.7993 | 102.3984
929.2814 | 85.83984
929.7635 | 90.36719
930.2456 | 109.5352
930.7277 | 150.7227
931.2098 | 190.4922
931.692 | 213.8633
932.1741 | 228.1797
932.6562 | 247.4453
933.1383 | 286.1133
933.6204 | 291.8477
934.1025 | 249.1875
934.5847 | 198.7852
935.0668 | 197.6562
935.5489 | 230.8594
936.031 | 250.4609
936.5131 | 248.5938
936.9952 | 241.4336
937.4774 | 243.3359
937.9595 | 241.8594
938.4416 | 223.8086
938.9237 | 184.1055
939.4058 | 153.0703
939.8879 | 128.8711
940.3701 | 118.7969
940.8522 | 137.2305
941.3343 | 172.5977
941.8164 | 183.1992
942.2985 | 172.7539
942.7806 | 164.1211
943.2628 | 201.6016
943.7449 | 232.3047
944.227 | 201.0898
944.7091 | 123.3711
945.1912 | 91.66406
945.6733 | 119.4102
946.1555 | 152.0898
946.6376 | 172.168
947.1197 | 191.8945
947.6018 | 256.9883
948.0839 | 341.9336
948.566 | 374.75
949.0482 | 285.3711
949.5303 | 207.7109
950.0124 | 229.1562
950.4945 | 288.0117
950.9766 | 295.5703
951.4587 | 217.6641
951.9409 | 199.75
952.423 | 263.2461
952.9051 | 344.9844
953.3872 | 377.0156
953.8693 | 375.2578
954.3514 | 374.0391
954.8336 | 381.5391
955.3157 | 367.5508
955.7978 | 272.8125
956.2799 | 188.8086
956.762 | 184.3164
957.2441 | 258.457
957.7263 | 284.457
958.2084 | 255.6758
958.6905 | 221.5625
959.1726 | 208.6289
959.6547 | 209.3945
960.1368 | 208.3633
960.619 | 208.9492
961.1011 | 223.3203
961.5832 | 295.7422
962.0653 | 336.0508
962.5474 | 281.8398
963.0295 | 190.8164
963.5117 | 197.8711
963.9938 | 310.3203
964.4759 | 358.75
964.958 | 295.7969
965.4401 | 199.9297
965.9222 | 154.6992
966.4044 | 148.7266
966.8865 | 171.4258
967.3686 | 241.7695
967.8507 | 282.7578
968.3329 | 253.1562
968.815 | 217.5547
969.2971 | 232.7461
969.7792 | 301.3789
970.2614 | 303.6367
970.7435 | 236.3516
971.2256 | 169.0625
971.7077 | 162.4844
972.1898 | 176.9258
972.6719 | 163.293
973.1541 | 125.3867
973.6362 | 131.8008
974.1183 | 234.3281
974.6004 | 324.4297
975.0825 | 376.6719
975.5646 | 395.1602
976.0468 | 371.6016
976.5289 | 316.2969
977.011 | 297.3398
977.4931 | 373.5781
977.9752 | 438.0742
978.4573 | 381.1875
978.9395 | 272.1484
979.4216 | 215.1328
979.9037 | 259.3633
980.3858 | 280.668
980.8679 | 268.4219
981.35 | 243.1602
981.8322 | 214.9219
982.3143 | 191.2578
982.7964 | 220.6875
983.2785 | 301.3555
983.7606 | 331.5078
984.2427 | 182.2422
984.7249 | 22.80859
985.207 | 26.79297
985.6891 | 27.78125
986.1712 | 83.99609
986.6533 | 147.0938
987.1354 | 186.1875
987.6176 | 181.793
988.0997 | 151.832
988.5818 | 121.543
989.0639 | 92.14062
989.546 | 65.34375
990.0281 | 16.98828
990.5103 | 3
990.9924 | 66.32031
991.4745 | 152.5469
991.9566 | 186
992.4387 | 161.4297
992.9208 | 176.6758
993.403 | 250.8555
993.8851 | 306.9258
994.3672 | 232.332
994.8493 | 117.2188
995.3314 | 72.98047
995.8135 | 120.5508
996.2957 | 162.25
996.7778 | 193.6797
997.2599 | 202.1094
997.742 | 173.8125
998.2241 | 118.3477
998.7062 | 78.10156
999.1884 | 53.74609
999.6705 | 51.92969
1000.153 | 92.92969
1000.635 | 140.8945
1001.117 | 177.9414
1001.599 | 203.4219
1002.081 | 210.5312
1002.563 | 171.9688
1003.045 | 196.8242
1003.527 | 324.3906
1004.01 | 452.2969
1004.492 | 427.0664
1004.974 | 304.4023
1005.456 | 201.3711
1005.938 | 136.0742
1006.42 | 103.043
1006.902 | 124.3008
1007.384 | 156.9688
1007.866 | 182.8984
1008.349 | 201.3047
1008.831 | 163.2734
1009.313 | 63.07422
1009.795 | 16.6875
1010.277 | 20.21094
1010.759 | 11.9375
1011.241 | 40.80859
1011.723 | 63.25781
1012.206 | 72.59375
1012.688 | 58.69531
1013.17 | 38.53516
1013.652 | 1.214844
1014.134 | 27.69141
1014.616 | 1.101563
1015.098 | 70.63281
1015.58 | 105.0977
1016.062 | 89.89844
1016.545 | 63.62109
1017.027 | 28.85156
1017.509 | 14.75
1017.991 | 65.35156
1018.473 | 193.3047
1018.955 | 235.9102
1019.437 | 174.6523
1019.919 | 91.82812
1020.401 | 8.015625
1020.884 | 56.41016
1021.366 | 40.78906
1021.848 | 31.94531
1022.33 | 92.98047
1022.812 | 125.418
1023.294 | 127.2852
1023.776 | 67.18359
1024.258 | 1.855469
1024.74 | 3.40625
1025.223 | 65.72266
1025.705 | 93.29297
1026.187 | 64.4375
1026.669 | 25.03125
1027.151 | 8.292969
1027.633 | 4.113281
1028.115 | 3.238281
1028.597 | 4.539063
1029.08 | 15.88672
1029.562 | 47.30859
1030.044 | 66.52734
1030.526 | 52.44922
1031.008 | 24.74219
1031.49 | 51.40234
1031.972 | 113.2617
1032.454 | 142.4258
1032.937 | 77.62109
1033.419 | 21.38672
1033.901 | 28.41016
1034.383 | 62.61328
1034.865 | 81.125
1035.347 | 80.57422
1035.829 | 86.33203
1036.311 | 101.7852
1036.793 | 105.4766
1037.276 | 47.02344
1037.758 | 14.89844
1038.24 | 17.16797
1038.722 | 137.8594
1039.204 | 182.3359
1039.686 | 35.97266
1040.168 | 65.69141
1040.65 | 42.65625
1041.132 | 49.47656
1041.615 | 75.08594
1042.097 | 47.71875
1042.579 | 26.44141
1043.061 | 33.04688
1043.543 | 39.99219
1044.025 | 25.33984
1044.507 | 4.28125
1044.989 | 9.058594
1045.472 | 16.53906
1045.954 | 3.636719
1046.436 | 32.51953
1046.918 | 69.82812
1047.4 | 95.37891
1047.882 | 110.5664
1048.364 | 116.8984
1048.846 | 114.6016
1049.328 | 104.0742
1049.811 | 70.33984
1050.293 | 49.80078
1050.775 | 56.11328
1051.257 | 70.64062
1051.739 | 52.01953
1052.221 | 9.617188
1052.703 | 13.96484
1053.185 | 9.222656
1053.667 | 9.25
1054.15 | 48.87891
1054.632 | 85.28906
1055.114 | 93.15234
1055.596 | 70.66406
1056.078 | 74.40234
1056.56 | 108.0977
1057.042 | 139.3008
1057.524 | 155.5508
1058.007 | 155.3398
1058.489 | 125.2148
1058.971 | 77.89453
1059.453 | 43.10156
1059.935 | 28.05859
1060.417 | 31.35156
1060.899 | 63.33203
1061.381 | 97.25391
1061.864 | 98.15234
1062.346 | 73.76953
1062.828 | 55.46484
1063.31 | 46.01172
1063.792 | 47.70703
1064.274 | 82.71875
1064.756 | 109.8359
1065.238 | 90.43359
1065.72 | 40.11328
1066.203 | 30.25391
1066.685 | 64.62891
1067.167 | 108.3867
1067.649 | 162.625
1068.131 | 194.7812
1068.613 | 143.1641
1069.095 | 53.23828
1069.577 | 11.07422
1070.059 | 33.39453
1070.542 | 31.68359
1071.024 | 5.867188
1071.506 | 39.58203
1071.988 | 26.73047
1072.47 | 10.21094
1072.952 | 4.433594
1073.434 | 60.28516
1073.916 | 100.8867
1074.399 | 76.82031
1074.881 | 57.59766
1075.363 | 78
1075.845 | 110.7656
1076.327 | 120.4648
1076.809 | 106.7188
1077.291 | 120.5273
1077.773 | 172.0664
1078.255 | 224.4375
1078.738 | 241.4492
1079.22 | 243.5703
1079.702 | 249.3477
1080.184 | 258.3164
1080.666 | 239.8828
1081.148 | 180.6016
1081.63 | 140.6406
1082.112 | 158.6719
1082.594 | 186.1211
1083.077 | 134.9727
1083.559 | 42.73828
1084.041 | 11.84375
1084.523 | 2.382813
1085.005 | 48.45703
1085.487 | 172.6758
1085.969 | 287.4414
1086.451 | 312.1445
1086.934 | 261.2969
1087.416 | 261.4297
1087.898 | 308.7227
1088.38 | 338.9453
1088.862 | 266.0273
1089.344 | 211.9258
1089.826 | 279.5078
1090.308 | 408.3008
1090.791 | 447.8594
1091.273 | 382.2734
1091.755 | 344.7109
1092.237 | 357.7109
1092.719 | 396.5469
1093.201 | 455.6875
1093.683 | 514.5352
1094.165 | 552.3906
1094.647 | 566.0625
1095.13 | 552.2422
1095.612 | 489.7812
1096.094 | 450.1328
1096.576 | 459.375
1097.058 | 508.375
1097.54 | 610.8789
1098.022 | 731.2539
1098.504 | 790.2305
1098.987 | 713.9844
1099.469 | 667.1992
1099.951 | 712.0625
1100.433 | 781.8828
1100.915 | 832.3047
1101.397 | 864.4414
1101.879 | 889.2109
1102.361 | 907.918
1102.844 | 932.8164
1103.326 | 977.8008
1103.808 | 1026.062
1104.29 | 1082.613
1104.772 | 1128.527
1105.254 | 1112.992
1105.736 | 1018.84
1106.218 | 984.375
1106.7 | 1034.703
1107.182 | 1107.109
1107.665 | 1172.789
1108.147 | 1203.598
1108.629 | 1147.988
1109.111 | 1000.859
1109.593 | 901.6172
1110.075 | 869.4414
1110.557 | 833.4805
1111.039 | 764.9102
1111.522 | 692.1836
1112.004 | 684.3633
1112.486 | 706.2656
1112.968 | 681.1953
1113.45 | 568.4414
1113.932 | 459.4805
1114.414 | 345.7031
1114.896 | 278.9102
1115.379 | 323.2344
1115.861 | 447.5352
1116.343 | 452.1484
1116.825 | 351
1117.307 | 245.8711
1117.789 | 181.6992
1118.271 | 135.1523
1118.753 | 79.05859
1119.235 | 44.48047
1119.718 | 91.37109
1120.2 | 229.1367
1120.682 | 292.668
1121.164 | 267.4883
1121.646 | 218.1094
1122.128 | 177.4727
1122.61 | 150.832
1123.092 | 149.2969
1123.574 | 168.4766
1124.057 | 179.2617
1124.539 | 187.0352
1125.021 | 177.0391
1125.503 | 131.3125
1125.985 | 87.20703
1126.467 | 83.47266
1126.949 | 111.0078
1127.431 | 168.3945
1127.914 | 267.6523
1128.396 | 319.9688
1128.878 | 300.7656
1129.36 | 271.6602
1129.842 | 266.0664
1130.324 | 266.957
1130.806 | 236.1289
1131.288 | 180.0078
1131.771 | 113.5234
1132.253 | 3.015625
1132.735 | 41.51953
1133.217 | 47.25
1133.699 | 153.3477
1134.181 | 193.4805
1134.663 | 174.4297
1135.145 | 136.082
1135.627 | 83.58203
1136.109 | 51.24609
1136.592 | 66.17188
1137.074 | 97.5
1137.556 | 168.9023
1138.038 | 228
1138.52 | 172.7188
1139.002 | 0.859375
1139.484 | 51.74609
1139.966 | 42.23047
1140.449 | 144.3711
1140.931 | 146.2109
1141.413 | 113.7344
1141.895 | 85.57031
1142.377 | 67.61328
1142.859 | 64.69531
1143.341 | 76.49219
1143.823 | 106.2891
1144.306 | 160.8477
1144.788 | 212.1016
1145.27 | 224.3906
1145.752 | 217.9805
1146.234 | 214.7852
1146.716 | 218.6953
1147.198 | 222.4609
1147.68 | 231.2227
1148.162 | 218.6445
1148.645 | 156.1914
1149.127 | 89.01172
1149.609 | 103.2773
1150.091 | 166.625
1150.573 | 220.1055
1151.055 | 252.6797
1151.537 | 259.543
1152.019 | 235.4609
1152.501 | 199.0273
1152.984 | 158.5391
1153.466 | 117.375
1153.948 | 72.57812
1154.43 | 33.51953
1154.912 | 34.82812
1155.394 | 151.1094
1155.876 | 222.3047
1156.358 | 205.6367
1156.841 | 159.2578
1157.323 | 148.5312
1157.805 | 165.6094
1158.287 | 180.8984
1158.769 | 191.2344
1159.251 | 181.6523
1159.733 | 110.1953
1160.215 | 57.13672
1160.698 | 58.30859
1161.18 | 93.19922
1161.662 | 133.8047
1162.144 | 175.9727
1162.626 | 181
1163.108 | 139.8438
1163.59 | 92.76953
1164.072 | 37.14453
1164.554 | 15.84766
1165.036 | 93.34766
1165.519 | 231.75
1166.001 | 211.6992
1166.483 | 39.875
1166.965 | 39.96484
1167.447 | 76.70703
1167.929 | 214.4688
1168.411 | 230.1523
1168.893 | 192.5781
1169.376 | 168.9727
1169.858 | 163.6914
1170.34 | 127.1836
1170.822 | 55.1875
1171.304 | 25.94141
1171.786 | 118.5859
1172.268 | 211.543
1172.75 | 135.3672
1173.233 | 0.535156
1173.715 | 19.85156
1174.197 | 144.7109
1174.679 | 224.3203
1175.161 | 209.3672
1175.643 | 166.168
1176.125 | 131.625
1176.607 | 102.8984
1177.089 | 62.36719
1177.572 | 25.88281
1178.054 | 41.41406
1178.536 | 151.7578
1179.018 | 221.9883
1179.5 | 242.5312
1179.982 | 228.8008
1180.464 | 189.8789
1180.946 | 133.5547
1181.428 | 49.14844
1181.911 | 50.11719
1182.393 | 86.27344
1182.875 | 5.488281
1183.357 | 50.70312
1183.839 | 58.47656
1184.321 | 37.77734
1184.803 | 4.785156
1185.285 | 49.44922
1185.768 | 63.01953
1186.25 | 41.84375
1186.732 | 0.480469
1187.214 | 76.21484
1187.696 | 139.3984
1188.178 | 178.4688
1188.66 | 192.582
1189.142 | 162.2734
1189.625 | 110.8281
1190.107 | 84.57422
1190.589 | 92.55859
1191.071 | 119.6641
1191.553 | 171.0391
1192.035 | 213.3359
1192.517 | 225.7461
1192.999 | 226.9062
1193.481 | 285.6211
1193.964 | 368.7188
1194.446 | 384.5234
1194.928 | 267.9414
1195.41 | 186.332
1195.892 | 184.2305
1196.374 | 214.0039
1196.856 | 267.9727
1197.338 | 324.3984
1197.82 | 299.8633
1198.303 | 215.4531
1198.785 | 149.9219
1199.267 | 145.6367
1199.749 | 148.7148
1200.231 | 157.6133
1200.713 | 157.1641
1201.195 | 121.7539
1201.677 | 65.14844
1202.16 | 63.20703
1202.642 | 105.8477
1203.124 | 139.9414
1203.606 | 133.6914
1204.088 | 123.9062
1204.57 | 111.5273
1205.052 | 109.5898
1205.534 | 142.3906
1206.016 | 199.2773
1206.499 | 232.0039
1206.981 | 239.5039
1207.463 | 233.6797
1207.945 | 209.1523
1208.427 | 187.0742
1208.909 | 181.2695
1209.391 | 173.6484
1209.873 | 124.7344
1210.355 | 48.14062
1210.838 | 11.72656
1211.32 | 21.12891
1211.802 | 31.74219
1212.284 | 1.246094
1212.766 | 8.523438
1213.248 | 50.22266
1213.73 | 132.543
1214.212 | 149.9688
1214.695 | 115.0586
1215.177 | 78.57812
1215.659 | 47.76953
1216.141 | 30.47266
1216.623 | 44.5
1217.105 | 55.71484
1217.587 | 37.49609
1218.069 | 15.55469
1218.552 | 84.31641
1219.034 | 214.3828
1219.516 | 291.5195
1219.998 | 282.9219
1220.48 | 242.2539
1220.962 | 148.1172
1221.444 | 81.69922
1221.926 | 99.53906
1222.408 | 165.7422
1222.891 | 128.0703
1223.373 | 19.375
1223.855 | 17.75391
1224.337 | 94.24219
1224.819 | 173.8711
1225.301 | 119.1992
1225.783 | 49.5625
1226.265 | 27.82812
1226.747 | 43.62891
1227.23 | 60.13281
1227.712 | 73.98828
1228.194 | 72.80469
1228.676 | 37.21875
1229.158 | 15.25391
1229.64 | 28.57422
1230.122 | 52.53125
1230.604 | 73.69141
1231.087 | 91.53516
1231.569 | 107.7031
1232.051 | 125.3281
1232.533 | 141.6953
1233.015 | 156.457
1233.497 | 170.6758
1233.979 | 191.8125
1234.461 | 202.4414
1234.943 | 185.9375
1235.426 | 146.4766
1235.908 | 83.63281
1236.39 | 10.12891
1236.872 | 21.95703
1237.354 | 40.07031
1237.836 | 106.7344
1238.318 | 167.5391
1238.8 | 218.4062
1239.282 | 268.0586
1239.765 | 298.1641
1240.247 | 252.09