## Cotunnite__R060655__Broad_Scan_
##NAMES=Cotunnite
##LOCALITY=Mount Vesuvius | Somma-Vesuvius Complex | Naples Province | Campania | Italy
##RRUFFID=R060655
##CHEMISTRY=PbCl_2_
98.353 | 279.182
100.282 | 290.821
102.21 | 314.503
104.139 | 325.48
106.067 | 375.798
107.996 | 472.553
109.924 | 630.96
111.853 | 900.449
113.781 | 1317.924
115.71 | 1767.572
117.638 | 1970.202
119.566 | 2550.491
121.495 | 3436.16
123.423 | 5066.075
125.352 | 8325.335
127.28 | 13696.61
129.209 | 18746.74
131.137 | 24228.461
133.066 | 28254.359
134.994 | 28714.801
136.923 | 28615.881
138.851 | 30235.539
140.779 | 33568.25
142.708 | 39567.16
144.637 | 49846.641
146.565 | 59281.77
148.493 | 68220.039
150.422 | 74531.906
152.35 | 76716.68
154.279 | 75466.18
156.207 | 73106.773
158.136 | 68980.852
160.064 | 65296.941
161.993 | 62078.871
163.921 | 59362.91
165.85 | 57231.73
167.778 | 55575.969
169.707 | 54375.57
171.635 | 53718.629
173.564 | 52986.68
175.492 | 52440.59
177.42 | 51290.301
179.349 | 49252.34
181.277 | 46524.398
183.206 | 43042.34
185.134 | 38970.551
187.063 | 35099.629
188.991 | 31352.49
190.92 | 28055.301
192.848 | 25288.539
194.777 | 22921.49
196.705 | 20958.711
198.634 | 19293.381
200.562 | 17835.859
202.49 | 16602.48
204.419 | 15440.03
206.347 | 14344.29
208.276 | 13328.17
210.204 | 12403.55
212.133 | 11558.67
214.061 | 10783.15
215.99 | 10076.52
217.918 | 9448.679
219.847 | 8910.167
221.775 | 8387.808
223.704 | 7867.659
225.632 | 7384.058
227.561 | 6954.078
229.489 | 6564.22
231.417 | 6207.269
233.346 | 5882.58
235.274 | 5594.109
237.203 | 5344.038
239.131 | 5103.917
241.06 | 4864.99
242.988 | 4644.508
244.917 | 4461.716
246.845 | 4292.238
248.774 | 4100.82
250.702 | 3890.118
252.631 | 3713.732
254.559 | 3577.656
256.488 | 3444.865
258.416 | 3304.314
260.345 | 3168.923
262.273 | 3042.95
264.201 | 2926.435
266.13 | 2822.667
268.058 | 2731.624
269.987 | 2636.585
271.915 | 2534.18
273.844 | 2441.932
275.772 | 2367.391
277.701 | 2301.325
279.629 | 2241.708
281.558 | 2186.453
283.486 | 2133.336
285.415 | 2082.093
287.343 | 2028.399
289.272 | 1971.699
291.2 | 1914.248
293.128 | 1854.025
295.057 | 1796.979
296.985 | 1743.883
298.914 | 1696.61
300.842 | 1661.582
302.771 | 1636.83
304.699 | 1601.721
306.628 | 1552.996
308.556 | 1510.716
310.485 | 1484.23
312.413 | 1458.608
314.342 | 1425.312
316.27 | 1391.975
318.198 | 1369.099
320.127 | 1354.208
322.056 | 1333.744
323.984 | 1307.146
325.912 | 1281.409
327.841 | 1257.442
329.769 | 1235.426
331.698 | 1214.21
333.626 | 1195.819
335.555 | 1185.338
337.483 | 1178.332
339.412 | 1160.777
341.34 | 1133.391
343.269 | 1112.599
345.197 | 1102.471
347.125 | 1093.819
349.054 | 1085.49
350.983 | 1076.522
352.911 | 1066.287
354.839 | 1055.235
356.768 | 1042.838
358.696 | 1029.984
360.625 | 1021.546
362.553 | 1018.518
364.482 | 1014.996
366.41 | 1007.076
368.339 | 1002.219
370.267 | 1005.834
372.196 | 1010.24
374.124 | 1009.333
376.052 | 1004.109
377.981 | 996.155
379.909 | 985.812
381.838 | 977.732
383.766 | 972.458
385.695 | 969.483
387.623 | 971.567
389.552 | 972.089
391.48 | 964.436
393.409 | 956.875
395.337 | 961.015
397.266 | 972.257
399.194 | 979.697
401.123 | 983.119
403.051 | 980.449
404.979 | 966.634
406.908 | 956.041
408.836 | 954.188
410.765 | 952.201
412.693 | 942.593
414.622 | 932.652
416.55 | 935.895
418.479 | 945.18
420.407 | 940.375
422.336 | 919.699
424.264 | 900.807
426.193 | 884.733
428.121 | 872.754
430.05 | 866.329
431.978 | 862.283
433.906 | 862.333
435.835 | 861.447
437.763 | 851.133
439.692 | 836.37
441.62 | 830.482
443.549 | 834.514
445.477 | 829.515
447.406 | 807.413
449.334 | 788.809
451.263 | 777.757
453.191 | 767.988
455.12 | 755.52
457.048 | 744.843
458.977 | 743.069
460.905 | 744.168
462.834 | 736.728
464.762 | 721.481
466.69 | 711.462
468.619 | 710.185
470.547 | 706.16
472.476 | 694.437
474.404 | 686.648
476.333 | 689.204
478.261 | 692.04
480.19 | 687.36
482.118 | 681.243
484.047 | 681.584
485.975 | 685.659
487.904 | 684.368
489.832 | 676.623
491.761 | 670.284
493.689 | 666.372
495.617 | 662.547
497.546 | 658.603
499.474 | 654.994
501.403 | 652.774
503.331 | 650.061
505.26 | 643.889
507.188 | 637.762
509.117 | 637.648
511.045 | 641.606
512.974 | 638.769
514.902 | 626.535
516.831 | 619.818
518.759 | 622.406
520.688 | 623.253
522.616 | 619.354
524.544 | 617.454
526.473 | 621.939
528.401 | 626.496
530.33 | 627.415
532.258 | 625.793
534.187 | 620.588
536.115 | 613.978
538.044 | 614.351
539.972 | 622.728
541.901 | 627.386
543.829 | 628.003
545.758 | 625.063
547.686 | 614.023
549.615 | 609.018
551.543 | 618.373
553.471 | 627.447
555.4 | 627.834
557.328 | 625.175
559.257 | 625.23
561.185 | 624.679
563.114 | 615.151
565.042 | 598.769
566.971 | 591.929
568.899 | 596.811
570.828 | 599.273
572.756 | 598.088
574.685 | 599.22
576.613 | 606.779
578.542 | 608.46
580.47 | 592.888
582.398 | 581.516
584.327 | 591.294
586.255 | 605.641
588.184 | 612.774
590.112 | 614.399
592.041 | 613.792
593.969 | 610.447
595.898 | 598.892
597.826 | 577.048
599.755 | 570.687
601.683 | 583.804
603.612 | 591.368
605.54 | 588.806
607.469 | 584.634
609.397 | 578.906
611.326 | 576.634
613.254 | 584.381
615.182 | 591.74
617.111 | 592.418
619.039 | 589.177
620.968 | 582.436
622.896 | 575.269
624.825 | 576.873
626.753 | 586.07
628.682 | 590.576
630.61 | 590.315
632.539 | 590.909
634.467 | 593.321
636.396 | 591.93
638.324 | 584.521
640.253 | 576.96
642.181 | 569.17
644.109 | 564.881
646.038 | 569.419
647.966 | 573.14
649.895 | 567.022
651.823 | 560.406
653.752 | 565.149
655.68 | 575.154
657.609 | 580.095
659.537 | 580.295
661.466 | 574.65
663.394 | 564.278
665.323 | 562.413
667.251 | 569.938
669.18 | 572.872
671.108 | 568.475
673.036 | 565.352
674.965 | 566.003
676.893 | 566.411
678.822 | 566.359
680.75 | 564.427
682.679 | 557.83
684.607 | 552.096
686.536 | 550.077
688.464 | 550.954
690.393 | 557.734
692.321 | 564.246
694.25 | 556.761
696.178 | 542.515
698.107 | 543.513
700.035 | 555.364
701.963 | 558.467
703.892 | 553.108
705.82 | 551.021
707.749 | 553.222
709.677 | 558.54
711.606 | 569.895
713.534 | 572.286
715.463 | 554.964
717.391 | 543.974
719.32 | 549.254
721.248 | 555.06
723.177 | 557.619
725.105 | 557.722
727.034 | 554.5
728.962 | 550.487
730.89 | 547.765
732.819 | 545.337
734.747 | 540.804
736.676 | 536.58
738.604 | 536.995
740.533 | 540.774
742.461 | 547.114
744.39 | 554.234
746.318 | 552.756
748.247 | 543.506
750.175 | 543.719
752.104 | 555.822
754.032 | 559.12
755.961 | 548.383
757.889 | 542.108
759.817 | 544.493
761.746 | 546.891
763.674 | 549.303
765.603 | 550.02
767.531 | 546.247
769.46 | 544.417
771.388 | 549.861
773.317 | 553.164
775.245 | 547.418
777.174 | 540.867
779.102 | 538.609
781.031 | 538.537
782.959 | 541.893
784.888 | 543.728
786.816 | 533.68
788.744 | 521.957
790.673 | 526.026
792.601 | 537.898
794.53 | 539.654
796.458 | 534.335
798.387 | 534.318
800.315 | 538.84
802.244 | 538.529
804.172 | 532.884
806.101 | 533.182
808.029 | 542.138
809.958 | 543.357
811.886 | 532.791
813.815 | 524.983
815.743 | 518.209
817.671 | 517.846
819.6 | 532.237
821.528 | 536.614
823.457 | 519.102
825.385 | 509.516
827.314 | 498.043
829.242 | 525.759
831.171 | 659.538
833.099 | 734.069
835.028 | 647.184
836.956 | 554.044
838.885 | 525.282
840.813 | 516.774
842.742 | 509.166
844.67 | 504.068
846.599 | 502.797
848.527 | 504.302
850.455 | 508.787
852.384 | 514.511
854.312 | 520.08
856.241 | 525.757
858.169 | 534.656
860.098 | 541.589
862.026 | 536.265
863.955 | 525.132
865.883 | 520.088
867.812 | 519.026
869.74 | 516.944
871.669 | 514.386
873.597 | 513.023
875.526 | 512.757
877.454 | 513.572
879.382 | 515.12
881.311 | 513.812
883.239 | 510.044
885.168 | 511.297
887.096 | 517.576
889.025 | 523.125
890.953 | 528.128
892.882 | 526.985
894.81 | 518.904
896.739 | 515.964
898.667 | 518.975
900.596 | 521.247
902.524 | 522.775
904.453 | 519.467
906.381 | 510.021
908.309 | 506.063
910.238 | 509.72
912.166 | 511.096
914.095 | 508.413
916.023 | 506.773
917.952 | 506.987
919.88 | 507.759
921.809 | 508.924
923.737 | 510.212
925.666 | 511.517
927.594 | 513.713
929.523 | 518.456
931.451 | 517.877
933.38 | 508.545
935.308 | 499.254
937.237 | 489.82
939.165 | 488.626
941.093 | 502.468
943.022 | 511.459
944.95 | 509.027
946.879 | 504.413
948.807 | 496.02
950.736 | 495.366
952.664 | 511.761
954.593 | 523.033
956.521 | 522.386
958.45 | 517.021
960.378 | 504.818
962.307 | 495.576
964.235 | 494.424
966.164 | 492.392
968.092 | 484.501
970.02 | 479.781
971.949 | 481.19
973.877 | 485.099
975.806 | 494.212
977.734 | 499.778
979.663 | 496.33
981.591 | 494.061
983.52 | 497.554
985.448 | 499.696
987.377 | 495.784
989.305 | 494.676
991.234 | 501.846
993.162 | 507.194
995.091 | 506.517
997.019 | 506.046
998.947 | 507.883
1000.876 | 509.434
1002.804 | 511.672
1004.733 | 510.715
1006.661 | 502.133
1008.59 | 496.08
1010.518 | 494.665
1012.447 | 496.491
1014.375 | 504.695
1016.304 | 510.161
1018.232 | 509.372
1020.161 | 508.737
1022.089 | 511.525
1024.017 | 510.807
1025.946 | 501.716
1027.874 | 495.777
1029.803 | 495.857
1031.731 | 496.74
1033.66 | 498.666
1035.588 | 499.769
1037.517 | 498.319
1039.445 | 499.127
1041.374 | 504.81
1043.302 | 508.241
1045.231 | 507.84
1047.159 | 507.928
1049.088 | 508.99
1051.016 | 509.688
1052.944 | 511.457
1054.873 | 508.362
1056.801 | 497.195
1058.73 | 491.39
1060.658 | 492.838
1062.587 | 492.757
1064.515 | 490.659
1066.444 | 489.887
1068.372 | 490.602
1070.301 | 491.109
1072.229 | 491.258
1074.158 | 494.774
1076.086 | 501.511
1078.015 | 502.093
1079.943 | 497.311
1081.871 | 496.653
1083.8 | 499.352
1085.728 | 500.626
1087.657 | 501.08
1089.585 | 504.895
1091.514 | 509.201
1093.442 | 503.135
1095.371 | 492.517
1097.299 | 490.946
1099.228 | 493.669
1101.156 | 492.807
1103.085 | 490.387
1105.013 | 487.678
1106.942 | 486.766
1108.87 | 490.911
1110.798 | 497.04
1112.727 | 503.619
1114.655 | 509.258
1116.584 | 513.697
1118.512 | 515.512
1120.441 | 509.236
1122.369 | 508.055
1124.298 | 524.557
1126.226 | 535.367
1128.155 | 527.942
1130.083 | 519.741
1132.012 | 516.215
1133.94 | 514.6
1135.869 | 513.771
1137.797 | 517.046
1139.725 | 526.965
1141.654 | 531.19
1143.582 | 526.625
1145.511 | 523.689
1147.439 | 523.909
1149.368 | 521.041
1151.296 | 514.469
1153.225 | 515.96
1155.153 | 525.345
1157.082 | 525.732
1159.01 | 518.909
1160.939 | 524.203
1162.867 | 536.309
1164.796 | 532.528
1166.724 | 520.105
1168.652 | 516.999
1170.581 | 518.43
1172.509 | 514.061
1174.438 | 511
1176.366 | 520.858
1178.295 | 533.825
1180.223 | 543.735
1182.152 | 548.161
1184.08 | 539.811
1186.009 | 533.829
1187.937 | 540.846
1189.866 | 547.273
1191.794 | 547.692
1193.723 | 548.383
1195.651 | 549.922
1197.579 | 554.844
1199.508 | 566.451
1201.436 | 564.702
1203.365 | 545.127
1205.293 | 543.708
1207.222 | 562.274
1209.15 | 567.201
1211.079 | 559.284
1213.007 | 554.882
1214.936 | 554.675
1216.864 | 562.496
1218.793 | 571.927
1220.721 | 565.297
1222.65 | 555.455
1224.578 | 564.857
1226.506 | 576.288
1228.435 | 569.7
1230.363 | 560.962
1232.292 | 561.64
1234.22 | 563.765
1236.149 | 564.832
1238.077 | 563.993
1240.006 | 561.848
1241.934 | 555.879
1243.863 | 537.84
1245.791 | 536.531
1247.72 | 559.537
1249.648 | 569.158
1251.577 | 563.45
1253.505 | 566.987
1255.433 | 577.649
1257.362 | 575.209
1259.29 | 564.379
1261.219 | 557.316
1263.147 | 554.06
1265.076 | 553.741
1267.004 | 558.255
1268.933 | 574.797
1270.861 | 589.2
1272.79 | 590.411
1274.718 | 589.329
1276.647 | 590.953
1278.575 | 590.664
1280.504 | 583.83
1282.432 | 583.821
1284.36 | 597.218
1286.289 | 602.152
1288.217 | 597.124
1290.146 | 595.028
1292.074 | 595.313
1294.003 | 591.076
1295.931 | 584.829
1297.86 | 584.291
1299.788 | 586.727
1301.717 | 589.283
1303.645 | 590.94
1305.574 | 590.199
1307.502 | 589.629
1309.431 | 592.297
1311.359 | 590.432
1313.287 | 577.683
1315.216 | 574.691
1317.144 | 589.162
1319.073 | 592.441
1321.001 | 580.401
1322.93 | 574.472
1324.858 | 574.359
1326.787 | 577.223
1328.715 | 581.511
1330.644 | 582.233
1332.572 | 582.472
1334.501 | 589.776
1336.429 | 594.09
1338.358 | 582.922
1340.286 | 574.265
1342.214 | 576.057
1344.143 | 578.105
1346.071 | 578.086
1348 | 577.44
1349.928 | 576.515
1351.857 | 567.158
1353.785 | 551.027
1355.714 | 551.629
1357.642 | 561.45
1359.571 | 557.774
1361.499 | 550.283
1363.428 | 554.808
1365.356 | 559.426
1367.285 | 553.036
1369.213 | 546.66
1371.141 | 544.873
1373.07 | 541.944
1374.998 | 535.76
1376.927 | 537.728
1378.855 | 548.469
1380.784 | 550.927
1382.712 | 546.116
1384.641 | 542.186
1386.569 | 539.593
1388.498 | 539.478
1390.426 | 540.537
1392.355 | 542.722
1394.283 | 543.559
1396.212 | 541.023
1398.14 | 537.723
1400.068 | 531.957
1401.997 | 535.826
1403.925 | 550.992
1405.854 | 552.481
1407.782 | 542.918
1409.711 | 542.391
1411.639 | 546.949
1413.568 | 549.754
1415.496 | 550.299
1417.425 | 546.784
1419.353 | 542.92
1421.282 | 540.815
1423.21 | 538.527
1425.139 | 533.962
1427.067 | 535.285
1428.995 | 543.399
1430.924 | 540.448
1432.852 | 530.273
1434.781 | 532.998
1436.709 | 539.477
1438.638 | 534.57
1440.566 | 528.561
1442.495 | 530.169
1444.423 | 531.867
1446.352 | 532.518
1448.28 | 528.489
1450.209 | 516.935
1452.137 | 509.491
1454.066 | 506.268
1455.994 | 512.234
1457.922 | 520.632
1459.851 | 513.274
1461.779 | 502.919
1463.708 | 498.146
1465.636 | 499.757
1467.565 | 511.706
1469.493 | 520.783
1471.422 | 524.912
1473.35 | 521.074
1475.279 | 509.746
1477.207 | 504.477
1479.136 | 503.88
1481.064 | 507.065
1482.993 | 509.464
1484.921 | 507.829
1486.849 | 501.403
1488.778 | 485.837
1490.706 | 479.684
1492.635 | 488.058
1494.563 | 500.513
1496.492 | 515.083
1498.42 | 517.144
1500.349 | 511.686
1502.277 | 506.792
1504.206 | 503.777
1506.134 | 506.696
1508.063 | 504.462
1509.991 | 490.369
1511.92 | 486.921
1513.848 | 498.337
1515.776 | 502.111
1517.705 | 499.699
1519.633 | 501.048
1521.562 | 502.688
1523.49 | 497.443
1525.419 | 493.904
1527.347 | 497.639
1529.276 | 502.03
1531.204 | 505.99
1533.133 | 507.391
1535.061 | 505.866
1536.99 | 498.724
1538.918 | 490.203
1540.847 | 489.167
1542.775 | 491.072
1544.703 | 492.571
1546.632 | 495.079
1548.56 | 499.708
1550.489 | 501.508
1552.417 | 500.086
1554.346 | 497.662
1556.274 | 494.891
1558.203 | 493.552
1560.131 | 492.031
1562.06 | 488.557
1563.988 | 484.541
1565.917 | 480.899
1567.845 | 474.095
1569.774 | 464.034
1571.702 | 468.573
1573.631 | 481.183
1575.559 | 480.659
1577.488 | 475.875
1579.416 | 473.831
1581.344 | 475.296
1583.273 | 484.887
1585.201 | 487.699
1587.13 | 482.539
1589.058 | 472.906
1590.987 | 463.291
1592.915 | 468.64
1594.844 | 476.565
1596.772 | 474.253
1598.701 | 472.631
1600.629 | 480.124
1602.558 | 477.381
1604.486 | 463.2
1606.415 | 464.167
1608.343 | 473.274
1610.271 | 474.874
1612.2 | 472.549
1614.128 | 467.681
1616.057 | 462.163
1617.985 | 452.88
1619.914 | 456.189
1621.842 | 470.749
1623.771 | 471.98
1625.699 | 466.932
1627.628 | 465.392
1629.556 | 465.704
1631.485 | 466.9
1633.413 | 470.864
1635.342 | 480.685
1637.27 | 474.306
1639.198 | 457.378
1641.127 | 449.543
1643.055 | 449.308
1644.984 | 458.53
1646.912 | 465.503
1648.841 | 465.81
1650.769 | 463.656
1652.698 | 459.871
1654.626 | 461.866
1656.555 | 465.392
1658.483 | 461.542
1660.412 | 457.692
1662.34 | 457.507
1664.269 | 458.762
1666.197 | 461.153
1668.125 | 458.243
1670.054 | 452.358
1671.982 | 450.437
1673.911 | 450.176
1675.839 | 450.225
1677.768 | 450.075
1679.696 | 449.767
1681.625 | 446.212
1683.553 | 441.075
1685.482 | 446.197
1687.41 | 451.438
1689.339 | 439.854
1691.267 | 433.302
1693.196 | 439.394
1695.124 | 445.642
1697.052 | 449.764
1698.981 | 445.457
1700.909 | 438.28
1702.838 | 438.064
1704.766 | 434.843
1706.695 | 421.98
1708.623 | 415.646
1710.552 | 417.234
1712.48 | 427.906
1714.409 | 437.173
1716.337 | 422.682
1718.266 | 409.508
1720.194 | 412.682
1722.123 | 417.17
1724.051 | 421.568
1725.979 | 424.797
1727.908 | 427.103
1729.836 | 430.007
1731.765 | 430.402
1733.693 | 423.631
1735.622 | 421.575
1737.55 | 424.642
1739.479 | 419.767
1741.407 | 412.225
1743.336 | 411.599
1745.264 | 411.857
1747.193 | 411.5
1749.121 | 404.635
1751.05 | 391.749
1752.978 | 398.917
1754.906 | 412.177
1756.835 | 411.974
1758.763 | 406.825
1760.692 | 395.958
1762.62 | 394.871
1764.549 | 403.087
1766.477 | 403.424
1768.406 | 402.655
1770.334 | 411.496
1772.263 | 415.712
1774.191 | 407.439
1776.12 | 402.081
1778.048 | 400.03
1779.977 | 402.248
1781.905 | 403.522
1783.833 | 399.063
1785.762 | 392.911
1787.69 | 385.483
1789.619 | 381.74
1791.547 | 381.476
1793.476 | 385.982
1795.404 | 389.984
1797.333 | 390.139
1799.261 | 389.45
1801.19 | 388.457
1803.118 | 391.335
1805.047 | 394.372
1806.975 | 390.365
1808.904 | 384.444
1810.832 | 377.79
1812.76 | 375.335
1814.689 | 376.928
1816.617 | 380.669
1818.546 | 382.249
1820.474 | 374.598
1822.403 | 370.607
1824.331 | 373.031
1826.26 | 375.265
1828.188 | 375.123
1830.117 | 363.635
1832.045 | 357.631
1833.974 | 368.489
1835.902 | 369.448
1837.831 | 359.611
1839.759 | 354.787
1841.688 | 354.092
1843.616 | 357.856
1845.544 | 362.921
1847.473 | 368.85
1849.401 | 359.988
1851.33 | 345.727
1853.258 | 350.074
1855.187 | 357.614
1857.115 | 360.732
1859.044 | 360.946
1860.972 | 359.313
1862.901 | 360.329
1864.829 | 363.149
1866.758 | 367.024
1868.686 | 372.651
1870.615 | 380.149
1872.543 | 382.418
1874.471 | 382.068
1876.4 | 386.584
1878.328 | 385.675
1880.257 | 372.299
1882.185 | 360.048
1884.114 | 350.802
1886.042 | 350.928
1887.971 | 354.052
1889.899 | 358.809
1891.828 | 355.84
1893.756 | 345.638
1895.685 | 352.077
1897.613 | 360.594
1899.542 | 355.232
1901.47 | 349.283
1903.398 | 346.322
1905.327 | 334.215
1907.255 | 325.023
1909.184 | 346.589
1911.112 | 358.686
1913.041 | 341.036
1914.969 | 335.505
1916.898 | 338.274
1918.826 | 335.623
1920.755 | 332.769
1922.683 | 331.757
1924.612 | 334.306
1926.54 | 338.646
1928.469 | 335.261
1930.397 | 331.655
1932.325 | 333.857
1934.254 | 330.33
1936.182 | 320.641
1938.111 | 314.731
1940.039 | 313.328
1941.968 | 317.997
1943.896 | 323.573
1945.825 | 328.63
1947.753 | 327.418
1949.682 | 322.792
1951.61 | 314.035
1953.539 | 316.697
1955.467 | 332.749
1957.396 | 334.278
1959.324 | 324.386
1961.252 | 297.654
1963.181 | 288.479
1965.109 | 303.867
1967.038 | 307.618
1968.966 | 304.641
1970.895 | 303.87
1972.823 | 303.008
1974.752 | 301.43
1976.68 | 300.183
1978.609 | 300.474
1980.537 | 305.812
1982.466 | 310.647
1984.394 | 313.783
1986.323 | 303.914
1988.251 | 291.979
1990.179 | 301.675
1992.108 | 308.795
1994.036 | 305.602
1995.965 | 300.386
1997.893 | 296.949
1999.822 | 303.814
2001.75 | 307.568
2003.679 | 303.491
2005.607 | 300.935
2007.536 | 299.144
2009.464 | 295.098
2011.393 | 293.871
2013.321 | 297.254
2015.25 | 304.038
2017.178 | 307.932
2019.106 | 294.66
2021.035 | 290.314
2022.963 | 304.545
2024.892 | 301.892
2026.82 | 294.505
2028.749 | 299.607
2030.677 | 299.609
2032.606 | 290.015
2034.534 | 290.255
2036.463 | 293.715
2038.391 | 294.116
2040.32 | 292.84
2042.248 | 290.317
2044.177 | 288.775
2046.105 | 287.571
2048.033 | 285.815
2049.962 | 285.845
2051.89 | 287.722
2053.819 | 291.94
2055.747 | 292.148
2057.676 | 282.789
2059.604 | 284.758
2061.533 | 292.966
2063.461 | 275.368
2065.39 | 268.137
2067.318 | 289.679
2069.247 | 282.39
2071.175 | 259.447
2073.104 | 254.144
2075.032 | 255.342
2076.96 | 259.689
2078.889 | 263.848
2080.817 | 267.271
2082.746 | 270.086
2084.674 | 270.112
2086.603 | 266.853
2088.531 | 256.56
2090.46 | 250.711
2092.388 | 264.75
2094.317 | 267.308
2096.245 | 260.331
2098.174 | 268.136
2100.102 | 273.299
2102.031 | 265.006
2103.959 | 264.234
2105.887 | 267.317
2107.816 | 263.026
2109.744 | 259.678
2111.673 | 259.554
2113.601 | 257.516
2115.53 | 255.795
2117.458 | 257.726
2119.387 | 258.717
2121.315 | 259.214
2123.244 | 270.931
2125.172 | 277.636
2127.101 | 262.857
2129.029 | 254.968
2130.958 | 253.936
2132.886 | 263.603
2134.814 | 260.423
2136.743 | 232.243
2138.671 | 234.606
2140.6 | 247.509
2142.528 | 251.76
2144.457 | 246.987
2146.385 | 236.792
2148.314 | 245.033
2150.242 | 252.126
2152.171 | 246.742
2154.099 | 238.553
2156.028 | 233.147
2157.956 | 243.673
2159.885 | 246.938
2161.813 | 237.437
2163.741 | 233.553
2165.67 | 235.032
2167.598 | 243.341
2169.527 | 242.21
2171.455 | 233.795
2173.384 | 224.558
2175.312 | 221.731
2177.241 | 227.505
2179.169 | 225.667
2181.098 | 220.841
2183.026 | 216.975
2184.955 | 218.688
2186.883 | 224.349
2188.812 | 226.201
2190.74 | 226.494
2192.668 | 226.122
2194.597 | 225.108
2196.525 | 223.83
2198.454 | 221.583
2200.382 | 224.443
2202.311 | 230.473
2204.239 | 228.924
2206.168 | 224.481
2208.096 | 219.063
2210.025 | 218.888
2211.953 | 220.977
2213.882 | 223.589
2215.81 | 219.224
2217.739 | 210.492
2219.667 | 208.878
2221.595 | 210.683
2223.524 | 214.314
2225.452 | 223.524
2227.381 | 229.85
2229.309 | 220.535
2231.238 | 214.736
2233.166 | 213.73
2235.095 | 218.109
2237.023 | 217.862
2238.952 | 209.342
2240.88 | 205.876
2242.809 | 206.83
2244.737 | 214.775
2246.666 | 214.999
2248.594 | 210.929
2250.522 | 213.139
2252.451 | 211.902
2254.379 | 205.501
2256.308 | 209.163
2258.236 | 211.697
2260.165 | 205.453
2262.093 | 201.498
2264.022 | 199.853
2265.95 | 199.553
2267.879 | 202.331
2269.807 | 207.1
2271.736 | 210.071
2273.664 | 206.407
2275.593 | 194.045
2277.521 | 201.565
2279.449 | 208.103
2281.378 | 195.895
2283.306 | 191.831
2285.235 | 192.851
2287.163 | 187.382
2289.092 | 183.629
2291.02 | 183.199
2292.949 | 187.973
2294.877 | 187.195
2296.806 | 177.197
2298.734 | 182.901
2300.663 | 191.001
2302.591 | 188.562
2304.52 | 182.126
2306.448 | 176.201
2308.376 | 178.933
2310.305 | 183.21
2312.233 | 187.826
2314.162 | 196.384
2316.09 | 198.617
2318.019 | 191.259
2319.947 | 186.608
2321.876 | 184.222
2323.804 | 184.344
2325.733 | 181.779
2327.661 | 178.679
2329.59 | 178.947
2331.518 | 180.109
2333.447 | 181.651
2335.375 | 184.931
2337.303 | 183.76
2339.232 | 177
2341.16 | 173.329
2343.089 | 170.634
2345.017 | 166.341
2346.946 | 173.872
2348.874 | 180.339
2350.803 | 168.471
2352.731 | 167.751
2354.66 | 173.783
2356.588 | 174.915
2358.517 | 176.69
2360.445 | 177.576
2362.374 | 160.779
2364.302 | 152.11
2366.23 | 159.076
2368.159 | 166.491
2370.087 | 173.452
2372.016 | 179.845
2373.944 | 171.178
2375.873 | 162.412
2377.801 | 166.839
2379.73 | 159.936
2381.658 | 151.227
2383.587 | 158.021
2385.515 | 162.284
2387.444 | 162.857
2389.372 | 164.128
2391.301 | 160.236
2393.229 | 152.887
2395.157 | 157.646
2397.086 | 162.26
2399.014 | 162.215
2400.943 | 152.24
2402.871 | 146.203
2404.8 | 149.978
2406.728 | 150.262
2408.657 | 147.267
2410.585 | 140.071
2412.514 | 152.36
2414.442 | 166.426
2416.371 | 156.476
2418.299 | 152.305
2420.228 | 151.43
2422.156 | 144.088
2424.084 | 144.014
2426.013 | 148.165
2427.941 | 143.905
2429.87 | 143.161
2431.798 | 146.968
2433.727 | 153.427
2435.655 | 152.531
2437.584 | 143.997
2439.512 | 143.96
2441.441 | 145.882
2443.369 | 147.259
2445.298 | 140.165
2447.226 | 137.829
2449.155 | 149.727
2451.083 | 142.13
2453.011 | 134.549
2454.94 | 141.742
2456.868 | 148.354
2458.797 | 147.111
2460.725 | 130.32
2462.654 | 127.186
2464.582 | 131.342
2466.511 | 134.765
2468.439 | 136.856
2470.368 | 139.345
2472.296 | 146.128
2474.225 | 139.04
2476.153 | 128.83
2478.082 | 137.598
2480.01 | 133.399
2481.938 | 122.856
2483.867 | 129.658
2485.795 | 136.666
2487.724 | 138.436
2489.652 | 119.484
2491.581 | 125.484
2493.509 | 148.006
2495.438 | 137.332
2497.366 | 126.886
2499.295 | 121.638
2501.223 | 110.895
2503.152 | 112.644
2505.08 | 125.309
2507.009 | 130.39
2508.937 | 129.931
2510.865 | 126.493
2512.794 | 126.939
2514.722 | 127.399
2516.651 | 125.885
2518.579 | 114.844
2520.508 | 112.517
2522.436 | 120.852
2524.365 | 129.472
2526.293 | 131.378
2528.222 | 126.478
2530.15 | 124.402
2532.079 | 120.025
2534.007 | 113.387
2535.936 | 120.332
2537.864 | 117.948
2539.792 | 104.042
2541.721 | 122.23
2543.649 | 133.867
2545.578 | 129.439
2547.506 | 123.258
2549.435 | 117.362
2551.363 | 113.116
2553.292 | 118.027
2555.22 | 119.585
2557.149 | 115.682
2559.077 | 112.141
2561.006 | 114.986
2562.934 | 122.972
2564.863 | 123.665
2566.791 | 118.336
2568.719 | 110.922
2570.648 | 118.632
2572.576 | 119.47
2574.505 | 112.633
2576.433 | 109.017
2578.362 | 116.287
2580.29 | 126.648
2582.219 | 112.597
2584.147 | 98.057
2586.076 | 90.563
2588.004 | 102.851
2589.933 | 106.279
2591.861 | 102.088
2593.79 | 97.918
2595.718 | 97.551
2597.646 | 100.614
2599.575 | 109.829
2601.503 | 103.895
2603.432 | 92.521
2605.36 | 88.358
2607.289 | 95.552
2609.217 | 102.815
2611.146 | 96.175
2613.074 | 97.712
2615.003 | 102.041
2616.931 | 104.87
2618.86 | 105.544
2620.788 | 103.082
2622.717 | 96.461
2624.645 | 90.124
2626.573 | 90.791
2628.502 | 100.865
2630.43 | 100.721
2632.359 | 97.486
2634.287 | 94.404
2636.216 | 98.505
2638.144 | 100.224
2640.073 | 98.739
2642.001 | 99.448
2643.93 | 100.531
2645.858 | 100.214
2647.787 | 93.52
2649.715 | 101.678
2651.644 | 108.576
2653.572 | 85.909
2655.5 | 87.528
2657.429 | 95.992
2659.357 | 90.77
2661.286 | 89.32
2663.214 | 89.475
2665.143 | 89.027
2667.071 | 87.385
2669 | 89.687
2670.928 | 96.417
2672.857 | 99.264
2674.785 | 93.807
2676.714 | 84.253
2678.642 | 91.048
2680.571 | 95.692
2682.499 | 92.398
2684.427 | 72.842
2686.356 | 67.864
2688.284 | 70.254
2690.213 | 62.076
2692.141 | 73.252
2694.07 | 84.794
2695.998 | 79.223
2697.927 | 70.089
2699.855 | 69.148
2701.784 | 80.677
2703.712 | 79.74
2705.641 | 81.05
2707.569 | 85.092
2709.498 | 74.059
2711.426 | 69.295
2713.354 | 71.15
2715.283 | 73.925
2717.211 | 78.967
2719.14 | 80.72
2721.068 | 73.665
2722.997 | 72.765
2724.925 | 71.942
2726.854 | 67.702
2728.782 | 75.601
2730.711 | 76.991
2732.639 | 69.068
2734.568 | 64.313
2736.496 | 71.938
2738.425 | 82.217
2740.353 | 75.292
2742.281 | 64.311
2744.21 | 60.789
2746.138 | 72.371
2748.067 | 81.42
2749.995 | 79.438
2751.924 | 67.845
2753.852 | 72.189
2755.781 | 71.329
2757.709 | 65.016
2759.638 | 67.281
2761.566 | 74.209
2763.495 | 74.774
2765.423 | 52.266
2767.352 | 61.225
2769.28 | 71.223
2771.208 | 65.631
2773.137 | 66.003
2775.065 | 64.919
2776.994 | 60.671
2778.922 | 51.256
2780.851 | 56.281
2782.779 | 66.239
2784.708 | 65.513
2786.636 | 65.693
2788.565 | 67.634
2790.493 | 70.99
2792.422 | 52.077
2794.35 | 44.759
2796.279 | 50.382
2798.207 | 48.289
2800.135 | 55.724
2802.064 | 49.323
2803.992 | 55.973
2805.921 | 59.456
2807.849 | 59.94
2809.778 | 48.448
2811.706 | 52.421
2813.635 | 51.626
2815.563 | 47.84
2817.492 | 51.299
2819.42 | 50.713
2821.349 | 52.906
2823.277 | 61.466
2825.206 | 56.629
2827.134 | 51.233
2829.063 | 50.162
2830.991 | 54.89
2832.919 | 59.68
2834.848 | 58.618
2836.776 | 46.116
2838.705 | 51.751
2840.633 | 54.172
2842.562 | 47.834
2844.49 | 47.3
2846.419 | 49.668
2848.347 | 53.281
2850.276 | 56.412
2852.204 | 66.916
2854.133 | 62.229
2856.061 | 36.839
2857.99 | 49.362
2859.918 | 51.8
2861.846 | 46.226
2863.775 | 53.201
2865.703 | 56.107
2867.632 | 53.332
2869.56 | 45.537
2871.489 | 44.661
2873.417 | 44.758
2875.346 | 43.918
2877.274 | 41.215
2879.203 | 37.849
2881.131 | 38.96
2883.06 | 45.844
2884.988 | 39.632
2886.917 | 37.689
2888.845 | 39.541
2890.773 | 37.873
2892.702 | 38.405
2894.63 | 38.324
2896.559 | 36.903
2898.487 | 39.895
2900.416 | 46.93
2902.344 | 49.301
2904.273 | 34.44
2906.201 | 34.853
2908.13 | 41.243
2910.058 | 46.222
2911.987 | 40.844
2913.915 | 41.077
2915.844 | 43.195
2917.772 | 40.136
2919.7 | 37.975
2921.629 | 33.514
2923.557 | 30.026
2925.486 | 42.644
2927.414 | 42.785
2929.343 | 37.596
2931.271 | 35.273
2933.2 | 38.056
2935.128 | 41.289
2937.057 | 43.33
2938.985 | 44.071
2940.914 | 35.675
2942.842 | 32.859
2944.771 | 39.449
2946.699 | 30.543
2948.627 | 30.105
2950.556 | 37.392
2952.484 | 47.157
2954.413 | 34.039
2956.341 | 32.854
2958.27 | 39.857
2960.198 | 21.026
2962.127 | 21.935
2964.055 | 29.474
2965.984 | 33.339
2967.912 | 32.218
2969.841 | 33.431
2971.769 | 34.222
2973.698 | 30.928
2975.626 | 30.56
2977.554 | 30.532
2979.483 | 31.276
2981.411 | 37.191
2983.34 | 34.469
2985.268 | 26.99
2987.197 | 20.118
2989.125 | 28.453
2991.054 | 18.441
2992.982 | 8.61
2994.911 | 17.96
2996.839 | 34.211
2998.768 | 34.206
3000.696 | 27.172
3002.625 | 34.776
3004.553 | 30.648
3006.481 | 26.504
3008.41 | 23.987
3010.338 | 14.227
3012.267 | 25.761
3014.195 | 35.377
3016.124 | 31.518
3018.052 | 27.437
3019.981 | 25.831
3021.909 | 21.604
3023.838 | 12.347
3025.766 | 16.369
3027.695 | 25.054
3029.623 | 31.095
3031.552 | 29.852
3033.48 | 39.066
3035.408 | 34.068
3037.337 | 22.335
3039.265 | 27.026
3041.194 | 27.334
3043.123 | 29.83
3045.051 | 32.917
3046.979 | 24.088
3048.908 | 22.362
3050.836 | 27.411
3052.765 | 33.097
3054.693 | 21.199
3056.622 | 20.559
3058.55 | 25.376
3060.479 | 29.113
3062.407 | 27.892
3064.336 | 21.263
3066.264 | 12.881
3068.193 | 6.271
3070.121 | 8.318
3072.05 | 20.167
3073.978 | 28.457
3075.906 | 22.514
3077.835 | 17.471
3079.763 | 19.467
3081.692 | 23.745
3083.62 | 24.62
3085.549 | 14.369
3087.477 | 9.357
3089.406 | 12.124
3091.334 | 20.091
3093.263 | 14.568
3095.191 | 14.43
3097.12 | 18.86
3099.048 | 21.125
3100.977 | 18.659
3102.905 | 24.048
3104.833 | 31.207
3106.762 | 29.164
3108.69 | 19.088
3110.619 | 17.631
3112.547 | 21.615
3114.476 | 21.841
3116.404 | 21.589
3118.333 | 17.242
3120.261 | 15.695
3122.19 | 25.764
3124.118 | 22.117
3126.047 | 16.409
3127.975 | 13.495
3129.904 | 15.086
3131.832 | 21.312
3133.76 | 20.903
3135.689 | 17.043
3137.617 | 15.55
3139.546 | 24.829
3141.474 | 19.336
3143.403 | 7.41
3145.331 | 2.03
3147.26 | 15.84
3149.188 | 21.526
3151.117 | 14.766
3153.045 | 0.263
3154.974 | 7.174
3156.902 | 18.505
3158.831 | 15.773
3160.759 | -1.197
3162.688 | 13.499
3164.616 | 14.926
3166.544 | 10.457
3168.473 | 6.924
3170.401 | 2.619
3172.33 | 12.637
3174.258 | 11.79
3176.187 | 0.485
3178.115 | 1.229
3180.044 | 8.905
3181.972 | 8.127
3183.901 | 5.317
3185.829 | 17.699
3187.758 | 12.107
3189.686 | 8.114
3191.615 | 10.848
3193.543 | 19.175
3195.471 | 12.726
3197.4 | 18.1
3199.328 | 24.272
3201.257 | 21.144
3203.185 | 18.569
3205.114 | 28.438
3207.042 | 24.62
3208.971 | 6.638
3210.899 | 11.313
3212.828 | 19.6
3214.756 | 13.472
3216.685 | 3.318
3218.613 | 12.076
3220.542 | 14.061
3222.47 | 12.416
3224.398 | 14.059
3226.327 | 21.794
3228.255 | 22.591
3230.184 | 16.375
3232.112 | 15.33
3234.041 | 21.036
3235.969 | 18.877
3237.898 | 6.644
3239.826 | 8.762
3241.755 | 21.212
3243.683 | 25.06
3245.612 | 6.767
3247.54 | 7.985
3249.469 | 10.085
3251.397 | -3.721
3253.325 | 16.75
3255.254 | 13.216
3257.182 | 9.546
3259.111 | 14.263
3261.039 | 9.371
3262.968 | 11.836
3264.896 | 4.949
3266.825 | -0.128
3268.753 | 11.059
3270.682 | 13.229
3272.61 | 22.92
3274.539 | 23.637
3276.467 | 13.895
3278.396 | 16.524
3280.324 | 26.634
3282.252 | 25.973
3284.181 | 20.253
3286.109 | 20.664
3288.038 | 16.606
3289.966 | 18.268
3291.895 | 18.373
3293.823 | 16.877
3295.752 | 25.538
3297.68 | 16.374
3299.609 | 12.196
3301.537 | 11.836
3303.466 | 7.788
3305.394 | 4.817
3307.323 | 5.519
3309.251 | 11.131
3311.179 | 19.184
3313.108 | 26.88
3315.036 | 9.225
3316.965 | 13.603
3318.893 | 15.121
3320.822 | -2.074
3322.75 | 8.688
3324.679 | 16.402
3326.607 | 15.054
3328.536 | 8.955
3330.464 | 5.276
3332.393 | 19.139
3334.321 | 13.977
3336.25 | 5.701
3338.178 | 4.032
3340.106 | 5.268
3342.035 | 8.041
3343.963 | 12.256
3345.892 | 12.082
3347.82 | 7.443
3349.749 | 10.715
3351.677 | 15.3
3353.606 | 12.53
3355.534 | 12.792
3357.463 | 22.592
3359.391 | 12.081
3361.32 | 4.762
3363.248 | 12.69
3365.177 | 24.177
3367.105 | 21.832
3369.033 | 16.681
3370.962 | 13.286
3372.89 | 7.54
3374.819 | 3.6
3376.747 | 12.52
3378.676 | 25.801
3380.604 | 18.313
3382.533 | 9.717
3384.461 | 11.627
3386.39 | 18.44
3388.318 | 14.307
3390.247 | 19.286
3392.175 | 21.435
3394.104 | 16.761
3396.032 | 18.55
3397.96 | 4.331
3399.889 | 7.491
3401.817 | 15.373
3403.746 | 13.866
3405.674 | 4.28
3407.603 | 11.23
3409.531 | 6.137
3411.46 | 2.898
3413.388 | 9.97
3415.317 | 11.776
3417.245 | 2.155
3419.174 | -4.043
3421.102 | 1.367
3423.031 | 13.051
3424.959 | 10.028
3426.887 | 10.956
3428.816 | -3.854
3430.744 | -13.544
3432.673 | 0
3434.601 | 0
3436.53 | 0
3438.458 | 0
3440.387 | 0
3442.315 | 0
3444.244 | 0
3446.172 | 0
3448.101 | 0
3450.029 | 0
3451.958 | 0
3453.886 | 0
3455.814 | 0
3457.743 | 0
3459.671 | 0
3461.6 | 0
3463.528 | 0
3465.457 | 0
3467.385 | 0
3469.314 | 0
3471.242 | 0
3473.171 | 0
3475.099 | 0
3477.028 | 0
3478.956 | 0
3480.885 | 0
3482.813 | 0
3484.741 | 0
3486.67 | 0
3488.598 | 0
3490.527 | 0
3492.455 | 0
3494.384 | 0
3496.312 | 0
3498.241 | 0
3500.169 | 0
3502.098 | 0
3504.026 | 0
3505.955 | 0
3507.883 | 0
3509.812 | 0
3511.74 | 0
3513.668 | 0
3515.597 | 0
3517.525 | 0
3519.454 | 0
3521.382 | 0
3523.311 | 0
3525.239 | 0
3527.168 | 0
3529.096 | 0
3531.025 | 0
3532.953 | 0
3534.882 | 0
3536.81 | 0
3538.739 | 0
3540.667 | 0
3542.595 | 0
3544.524 | 0
3546.452 | 0
3548.381 | 0
3550.309 | 0
3552.238 | 0
3554.166 | 0
3556.095 | 0
3558.023 | 0
3559.952 | 0
3561.88 | 0
3563.809 | 0
3565.737 | 0
3567.666 | 0
3569.594 | 0
3571.522 | 0
3573.451 | 0
3575.379 | 0
3577.308 | 0
3579.236 | 0
3581.165 | 0
3583.093 | 0
3585.022 | 0
3586.95 | 0
3588.879 | 0
3590.807 | 0
3592.736 | 0
3594.664 | 0
3596.593 | 0
3598.521 | 0
3600.449 | 0
3602.378 | 0
3604.306 | 0
3606.235 | 0
3608.163 | 0
3610.092 | 0
3612.02 | 0
3613.949 | 0
3615.877 | 0
3617.806 | 0
3619.734 | 0
3621.663 | 0
3623.591 | 0
3625.52 | 0
3627.448 | 0
3629.376 | 0
3631.305 | 0
3633.233 | 0
3635.162 | 0
3637.09 | 0
3639.019 | 0
3640.947 | 0
3642.876 | 0
3644.804 | 0
3646.733 | 0
3648.661 | 0
3650.59 | 0
3652.518 | 0
3654.447 | 0
3656.375 | 0
3658.303 | 0
3660.232 | 0
3662.16 | 0
3664.089 | 0
3666.017 | 0
3667.946 | 0
3669.874 | 0
3671.803 | 0
3673.731 | 0
3675.66 | 0
3677.588 | 0
3679.517 | 0
3681.445 | 0
3683.374 | 0
3685.302 | 0
3687.23 | 0
3689.159 | 0
3691.087 | 0
3693.016 | 0
3694.944 | 0
3696.873 | 0
3698.801 | 0
3700.73 | 0
3702.658 | 0
3704.587 | 0
3706.515 | 0
3708.444 | 0
3710.372 | 0
3712.301 | 0
3714.229 | 0
3716.157 | 0
3718.086 | 0
3720.014 | 0
3721.943 | 0
3723.871 | 0
3725.8 | 0
3727.728 | 0
3729.657 | 0
3731.585 | 0
3733.514 | 0
3735.442 | 0
3737.371 | 0
3739.299 | 0
3741.228 | 0
3743.156 | 0
3745.084 | 0
3747.013 | 0
3748.941 | 0
3750.87 | 0
3752.798 | 0
3754.727 | 0
3756.655 | 0
3758.584 | 0
3760.512 | 0
3762.441 | 0
3764.369 | 0
3766.298 | 0
3768.226 | 0
3770.155 | 0
3772.083 | 0
3774.011 | 0
3775.94 | 0
3777.868 | 0
3779.797 | 0
3781.725 | 0
3783.654 | 0
3785.582 | 0
3787.511 | 0
3789.439 | 0
3791.368 | 0
3793.296 | 0
3795.225 | 0
3797.153 | 0
3799.082 | 0
3801.01 | 0
3802.938 | 0
3804.867 | 0
3806.795 | 0
3808.724 | 0
3810.652 | 0
3812.581 | 0
3814.509 | 0
3816.438 | 0
3818.366 | 0
3820.295 | 0
3822.223 | 0
3824.152 | 0
3826.08 | 0
3828.009 | 0
3829.937 | 0
3831.865 | 0
3833.794 | 0
3835.722 | 0
3837.651 | 0
3839.579 | 0
3841.508 | 0
3843.436 | 0
3845.365 | 0
3847.293 | 0
3849.222 | 0
3851.15 | 0
3853.079 | 0
3855.007 | 0
3856.936 | 0
3858.864 | 0
3860.792 | 0
3862.721 | 0
3864.649 | 0
3866.578 | 0
3868.506 | 0
3870.435 | 0
3872.363 | 0
3874.292 | 0
3876.22 | 0
3878.149 | 0
3880.077 | 0
3882.006 | 0
3883.934 | 0
3885.863 | 0
3887.791 | 0
3889.719 | 0
3891.648 | 0
3893.576 | 0
3895.505 | 0
3897.433 | 0
3899.362 | 0
3901.29 | 0
3903.219 | 0
3905.147 | 0
3907.076 | 0
3909.004 | 0
3910.933 | 0
3912.861 | 0
3914.79 | 0
3916.718 | 0
3918.646 | 0
3920.575 | 0
3922.503 | 0
3924.432 | 0
3926.36 | 0
3928.289 | 0
3930.217 | 0
3932.146 | 0
3934.074 | 0
3936.003 | 0
3937.931 | 0
3939.86 | 0
3941.788 | 0
3943.717 | 0
3945.645 | 0
3947.573 | 0
3949.502 | 0
3951.43 | 0
3953.359 | 0
3955.287 | 0
3957.216 | 0
3959.144 | 0
3961.073 | 0
3963.001 | 0
3964.93 | 0
3966.858 | 0
3968.787 | 0
3970.715 | 0
3972.644 | 0
3974.572 | 0
3976.5 | 0
3978.429 | 0
3980.357 | 0
3982.286 | 0
3984.214 | 0
3986.143 | 0
3988.071 | 0
3990 | 0
3991.928 | 0
3993.857 | 0
3995.785 | 0
3997.714 | 0
3999.642 | 0
4001.571 | 0
4003.499 | 0
4005.427 | 0
4007.356 | 0
4009.284 | 0
4011.213 | 0
4013.141 | 0
4015.07 | 0
4016.998 | 0
4018.927 | 0
4020.855 | 0
4022.784 | 0
4024.712 | 0
4026.641 | 0
4028.569 | 0
4030.498 | 0
4032.426 | 0
4034.354 | 0
4036.283 | 0
4038.211 | 0
4040.14 | 0
4042.068 | 0
4043.997 | 0
4045.925 | 0
4047.854 | 0
4049.782 | 0
4051.711 | 0
4053.639 | 0
4055.568 | 0
4057.496 | 0
4059.425 | 0
4061.353 | 0
4063.281 | 0
4065.21 | 0
4067.138 | 0
4069.067 | 0
4070.995 | 0
4072.924 | 0
4074.852 | 0
4076.781 | 0
4078.709 | 0
4080.638 | 0
4082.566 | 0
4084.495 | 0
4086.423 | 0
4088.352 | 0
4090.28 | 0
4092.208 | 0
4094.137 | 0
4096.065 | 0
4097.994 | 0
4099.922 | 0
4101.851 | 0
4103.779 | 0
4105.708 | 0
4107.636 | 0
4109.565 | 0
4111.493 | 0
4113.422 | 0
4115.35 | 0
4117.279 | 0
4119.207 | 0
4121.136 | 0
4123.064 | 0
4124.993 | 0
4126.921 | 0
4128.85 | 0
4130.778 | 0
4132.707 | 0
4134.635 | 0
4136.563 | 0
4138.492 | 0
4140.42 | 0
4142.349 | 0
4144.277 | 0
4146.206 | 0
4148.134 | 0
4150.063 | 0
4151.991 | 0
4153.919 | 0
4155.848 | 0
4157.776 | 0
4159.705 | 0
4161.633 | 0
4163.562 | 0
4165.49 | 0
4167.419 | 0
4169.347 | 0
4171.276 | 0
4173.204 | 0
4175.133 | 0
4177.061 | 0
4178.99 | 0
4180.918 | 0
4182.847 | 0
4184.775 | 0
4186.704 | 0
4188.632 | 0
4190.561 | 0
4192.489 | 0
4194.417 | 0
4196.346 | 0
##END=