## Crocoite(PbCrO4)__R050044__Rama
170.3929 | 0
170.875 | 13.31006
171.3571 | 21.65137
171.8392 | 28.52246
172.3213 | 35.22754
172.8034 | 55.87256
173.2856 | 60.04346
173.7677 | 43.37695
174.2498 | 12.91357
174.7319 | 6.964844
175.214 | 9.697754
175.6961 | 43.57715
176.1783 | 63.49463
176.6604 | 58.3501
177.1425 | 46.87744
177.6246 | 55.07373
178.1067 | 79.80664
178.5888 | 101.749
179.071 | 104.9307
179.5531 | 94.7002
180.0352 | 81.88135
180.5173 | 67.38477
180.9994 | 53.26855
181.4815 | 41.09082
181.9637 | 30.94336
182.4458 | 27.49219
182.9279 | 42.35547
183.41 | 69.35449
183.8921 | 84.71484
184.3742 | 74.93213
184.8564 | 52.14404
185.3385 | 46.87305
185.8206 | 60.32275
186.3027 | 76.55957
186.7848 | 80.02295
187.2669 | 71.83398
187.7491 | 61.35547
188.2312 | 49.18604
188.7133 | 37.28027
189.1954 | 35.12598
189.6775 | 44.50879
190.1596 | 55.50928
190.6418 | 52.54297
191.1239 | 36.02734
191.606 | 26.52832
192.0881 | 38.22754
192.5702 | 67.65039
193.0524 | 83.12402
193.5345 | 82.31543
194.0166 | 73.57666
194.4987 | 66.47852
194.9808 | 60.58301
195.4629 | 61.92041
195.9451 | 81.03467
196.4272 | 117.4629
196.9093 | 129.7441
197.3914 | 111.3687
197.8735 | 77.37744
198.3556 | 53.88135
198.8378 | 42.46826
199.3199 | 34.45508
199.802 | 21.42676
200.2841 | 2.841797
200.7662 | 0.414063
201.2483 | 19.05762
201.7305 | 48.75537
202.2126 | 53.92139
202.6947 | 27.92871
203.1768 | 2.720215
203.6589 | 1.845703
204.141 | 30.19922
204.6232 | 46.78809
205.1053 | 43.26074
205.5874 | 27.49072
206.0695 | 33.33643
206.5516 | 70.06689
207.0337 | 102.8999
207.5159 | 104.3784
207.998 | 65.34082
208.4801 | 35.67773
208.9622 | 21.44922
209.4443 | 21.24854
209.9264 | 31.48438
210.4086 | 60.73926
210.8907 | 87.59082
211.3728 | 91.50879
211.8549 | 67.16455
212.337 | 52.14258
212.8191 | 55.68018
213.3013 | 72.64893
213.7834 | 78.61377
214.2655 | 68.18994
214.7476 | 56.51807
215.2297 | 57.00684
215.7118 | 77.53076
216.194 | 89.26221
216.6761 | 84.21484
217.1582 | 63.74023
217.6403 | 54.04688
218.1224 | 52.17188
218.6045 | 53.85205
219.0867 | 59.48047
219.5688 | 73.49805
220.0509 | 83.78516
220.533 | 87.59961
221.0151 | 91.00098
221.4972 | 90.55908
221.9794 | 75.93359
222.4615 | 59.59717
222.9436 | 56.75586
223.4257 | 73.22314
223.9078 | 80.5625
224.3899 | 67.71973
224.8721 | 31.50195
225.3542 | 14.33252
225.8363 | 26.23096
226.3184 | 47.14844
226.8005 | 53.48389
227.2827 | 31.55859
227.7648 | 16.30029
228.2469 | 22.96045
228.729 | 56.32861
229.2111 | 73.16113
229.6932 | 63.24658
230.1754 | 44.18018
230.6575 | 41.23975
231.1396 | 65.12891
231.6217 | 86.59961
232.1038 | 98.49609
232.5859 | 100.0249
233.0681 | 92.98047
233.5502 | 70.33447
234.0323 | 43.51123
234.5144 | 30.10938
234.9965 | 34.71533
235.4786 | 41.55078
235.9608 | 47.30908
236.4429 | 51.95117
236.925 | 55.7793
237.4071 | 60.69141
237.8892 | 63.5083
238.3713 | 57.87451
238.8535 | 36.2041
239.3356 | 18.95166
239.8177 | 14.68848
240.2998 | 27.18652
240.7819 | 32.68799
241.264 | 26.68848
241.7462 | 16.6167
242.2283 | 16.34033
242.7104 | 33.53174
243.1925 | 47.7417
243.6746 | 50.28223
244.1567 | 34.71826
244.6389 | 30.57812
245.121 | 44.35498
245.6031 | 65.64355
246.0852 | 75.34473
246.5673 | 67.43848
247.0494 | 58.23877
247.5316 | 54.51562
248.0137 | 60.26416
248.4958 | 57.23975
248.9779 | 40.80762
249.46 | 18.18066
249.9421 | 1.613281
250.4243 | 12.26855
250.9064 | 14.07617
251.3885 | 4.580566
251.8706 | 57.01562
252.3527 | 84.45947
252.8348 | 78.54102
253.317 | 52.90869
253.7991 | 31.31445
254.2812 | 10.82666
254.7633 | 0.359863
255.2454 | 6.506348
255.7275 | 36.5625
256.2097 | 55.71436
256.6918 | 62.08936
257.1739 | 58.58447
257.656 | 48.6626
258.1381 | 26.90967
258.6202 | 9.894531
259.1024 | 5.055664
259.5845 | 15.65576
260.0666 | 25.10205
260.5487 | 34.75244
261.0308 | 42.14502
261.5129 | 42.69336
261.9951 | 34.03418
262.4772 | 24.11377
262.9593 | 16.09717
263.4414 | 10.58301
263.9235 | 3.070801
264.4056 | 9.782227
264.8878 | 21.48535
265.3699 | 18.03467
265.852 | 7.376465
266.3341 | 28.7627
266.8162 | 35.08887
267.2983 | 23.71729
267.7805 | 12.58252
268.2626 | 0.098145001
268.7447 | 10.51172
269.2268 | 8.869629
269.7089 | 10.03857
270.191 | 22.146
270.6732 | 14.0625
271.1553 | 17.60889
271.6374 | 36.0127
272.1195 | 40.02734
272.6016 | 32.41553
273.0837 | 12.18359
273.5659 | 25.79639
274.048 | 50.7793
274.5301 | 42.85498
275.0122 | 0.080077998
275.4943 | 15.13916
275.9764 | 5.054688
276.4586 | 38.05127
276.9407 | 48.51123
277.4228 | 33.62012
277.9049 | 19.00342
278.387 | 16.14404
278.8691 | 24.27686
279.3513 | 24.98535
279.8334 | 16.15625
280.3155 | 5.410645
280.7976 | 5.48877
281.2798 | 17.00146
281.7619 | 23.6626
282.244 | 16.08789
282.7261 | 3.172852
283.2082 | 14.31494
283.6903 | 16.43994
284.1725 | 12.81348
284.6546 | 4.320313
285.1367 | 8.495117
285.6188 | 15.99072
286.1009 | 11.24365
286.583 | 1.742188
287.0652 | 5.571289
287.5473 | 0.419922
288.0294 | 11.36523
288.5115 | 25.66797
288.9936 | 42.28613
289.4757 | 51.55615
289.9579 | 48.6084
290.44 | 36.53271
290.9221 | 20.44971
291.4042 | 0.40918
291.8863 | 15.65771
292.3684 | 11.38135
292.8506 | 8.743164
293.3327 | 28.89258
293.8148 | 46.77734
294.2969 | 60.22314
294.779 | 65.26221
295.2611 | 61.90039
295.7433 | 52.28857
296.2254 | 30.33398
296.7075 | 2.632813
297.1896 | 10.88623
297.6717 | 3.248047
298.1538 | 27.80029
298.636 | 34.8291
299.1181 | 25.69629
299.6002 | 15.43945
300.0823 | 16.30078
300.5644 | 24.43799
301.0465 | 32.12891
301.5287 | 35.90869
302.0108 | 40.03662
302.4929 | 54.39258
302.975 | 76.31006
303.4571 | 88.7915
303.9392 | 63.43848
304.4214 | 26.94482
304.9035 | 18.89746
305.3856 | 65.18066
305.8677 | 115.6699
306.3498 | 122.459
306.8319 | 94.8208
307.3141 | 65.62695
307.7962 | 46.2915
308.2783 | 37.81494
308.7604 | 45.41699
309.2425 | 79.00098
309.7246 | 111.5479
310.2068 | 120.5425
310.6889 | 114.3364
311.171 | 114.8203
311.6531 | 142.7744
312.1352 | 175.0269
312.6173 | 192.6831
313.0995 | 188.4873
313.5816 | 183.9937
314.0637 | 189.4966
314.5458 | 201.4072
315.0279 | 213.1279
315.51 | 226.5806
315.9922 | 235.7412
316.4743 | 231.0352
316.9564 | 202.8438
317.4385 | 196.9087
317.9206 | 253.2598
318.4027 | 334.9434
318.8849 | 390.3486
319.367 | 379.6587
319.8491 | 363.0933
320.3312 | 361.5791
320.8133 | 378.0713
321.2954 | 401.6636
321.7776 | 439.5601
322.2597 | 479.3716
322.7418 | 508.5488
323.2239 | 512.5396
323.706 | 521.5776
324.1881 | 541.8511
324.6703 | 574.1528
325.1524 | 608.2314
325.6345 | 647.9854
326.1166 | 686.0107
326.5987 | 716.6587
327.0808 | 729.478
327.563 | 749.6421
328.0451 | 781.8218
328.5272 | 825.1797
329.0093 | 863.8027
329.4914 | 896.3804
329.9735 | 925.8672
330.4557 | 953.7769
330.9378 | 979.0576
331.4199 | 1006.763
331.902 | 1036.238
332.3841 | 1067.411
332.8662 | 1099.472
333.3484 | 1129.637
333.8305 | 1165.201
334.3126 | 1211.237
334.7947 | 1274.646
335.2768 | 1324.599
335.7589 | 1358.168
336.2411 | 1378.098
336.7232 | 1390.967
337.2053 | 1394.988
337.6874 | 1396.562
338.1695 | 1401.95
338.6516 | 1413.525
339.1338 | 1406.631
339.6159 | 1377.147
340.098 | 1334.742
340.5801 | 1294.309
341.0622 | 1255.2
341.5443 | 1218.292
342.0265 | 1181.501
342.5086 | 1146.298
342.9907 | 1119.53
343.4728 | 1099.796
343.9549 | 1092.694
344.437 | 1113.377
344.9192 | 1158.349
345.4013 | 1196.034
345.8834 | 1209.829
346.3655 | 1208.789
346.8476 | 1217.766
347.3297 | 1237.109
347.8119 | 1254.043
348.294 | 1257.36
348.7761 | 1248.512
349.2582 | 1230.422
349.7403 | 1195.326
350.2225 | 1159.594
350.7046 | 1148.017
351.1867 | 1157.604
351.6688 | 1170.451
352.1509 | 1177.673
352.6331 | 1178.962
353.1152 | 1171.931
353.5973 | 1150.35
354.0794 | 1131.389
354.5615 | 1135.695
355.0436 | 1154.414
355.5258 | 1171.298
356.0079 | 1187.104
356.49 | 1195.609
356.9721 | 1187.991
357.4542 | 1158.008
357.9363 | 1131.325
358.4185 | 1126.501
358.9006 | 1132.958
359.3827 | 1134.356
359.8648 | 1130.924
360.3469 | 1117.458
360.829 | 1085.077
361.3112 | 1026.243
361.7933 | 977.1172
362.2754 | 956.1157
362.7575 | 949.873
363.2396 | 943.8701
363.7217 | 938.6646
364.2039 | 929.5664
364.686 | 908.6895
365.1681 | 875.8379
365.6502 | 861.4033
366.1323 | 889.1885
366.6144 | 924.0483
367.0966 | 941.5918
367.5787 | 900.0693
368.0608 | 891.7397
368.5429 | 942.9321
369.025 | 1038.644
369.5071 | 1100.194
369.9893 | 1107
370.4714 | 1102.46
370.9535 | 1106.23
371.4356 | 1117.164
371.9177 | 1139.717
372.3998 | 1179.468
372.882 | 1228.255
373.3641 | 1268.327
373.8462 | 1299.724
374.3283 | 1322.138
374.8104 | 1335.083
375.2925 | 1338.675
375.7747 | 1334.947
376.2568 | 1327.052
376.7389 | 1305.699
377.221 | 1254.691
377.7031 | 1172.387
378.1852 | 1084.175
378.6674 | 995.064
379.1495 | 906.3022
379.6316 | 817.4678
380.1137 | 728.4512
380.5958 | 646.6064
381.0779 | 580.0493
381.5601 | 527.0947
382.0422 | 484.8008
382.5243 | 455.4136
383.0064 | 431.3091
383.4885 | 396.7656
383.9706 | 353.5059
384.4528 | 316.1152
384.9349 | 297.4961
385.417 | 290.2432
385.8991 | 281.3018
386.3812 | 267.624
386.8633 | 255.6914
387.3455 | 253.124
387.8276 | 256.9697
388.3097 | 260.5986
388.7918 | 260.2363
389.2739 | 258.9658
389.756 | 260.0654
390.2382 | 262.29
390.7203 | 261.1455
391.2024 | 242.9863
391.6845 | 223.3262
392.1666 | 220.0039
392.6487 | 260.9072
393.1309 | 298.7666
393.613 | 309.4756
394.0951 | 295.6777
394.5772 | 290.0068
395.0593 | 315.1201
395.5414 | 341.9102
396.0236 | 351.8145
396.5057 | 312.752
396.9878 | 291.833
397.4699 | 312.1025
397.952 | 357.2676
398.4341 | 375.7939
398.9163 | 348.6416
399.3984 | 314.4902
399.8805 | 286.6699
400.3626 | 267.4316
400.8447 | 248.1465
401.3268 | 230.2793
401.809 | 211.2891
402.2911 | 185.0156
402.7732 | 144.918
403.2553 | 115.7861
403.7374 | 109.0498
404.2195 | 122.7646
404.7017 | 119.3701
405.1838 | 94.13672
405.6659 | 64.21191
406.148 | 45.63379
406.6301 | 38.56152
407.1122 | 31.44824
407.5944 | 18.4541
408.0765 | 4.19043
408.5586 | 2.029297
409.0407 | 11.86328
409.5228 | 24.66113
410.0049 | 43.46191
410.4871 | 60.68359
410.9692 | 47.31543
411.4513 | 7.414063
411.9334 | 61.08984
412.4155 | 54.34961
412.8976 | 5.496094
413.3798 | 31.99316
413.8619 | 24.49414
414.344 | 0.796875
414.8261 | 18.53125
415.3082 | 27.98633
415.7903 | 29.74316
416.2725 | 13.33984
416.7546 | 6.511719
417.2367 | 12.8916
417.7188 | 20.67871
418.2009 | 45.72168
418.683 | 28.99902
419.1652 | 17.54688
419.6473 | 49.3418
420.1294 | 35.42578
420.6115 | 14.96973
421.0937 | 10.08496
421.5758 | 32.12598
422.0579 | 51.43652
422.54 | 67.69922
423.0221 | 78.30762
423.5042 | 79.32129
423.9864 | 61.39746
424.4685 | 45.36133
424.9506 | 35.6084
425.4327 | 34.34473
425.9148 | 28.01562
426.3969 | 9.949219
426.8791 | 5.516602
427.3612 | 3.801758
427.8433 | 22.68164
428.3254 | 42.6748
428.8075 | 51.61035
429.2896 | 51.22461
429.7718 | 43.58203
430.2539 | 25.72754
430.736 | 14.32715
431.2181 | 24.95508
431.7002 | 55.44141
432.1823 | 71.73535
432.6645 | 70.24805
433.1466 | 60.93457
433.6287 | 56.125
434.1108 | 55.1582
434.5929 | 54.77832
435.075 | 56.11035
435.5572 | 57.33594
436.0393 | 51.29199
436.5214 | 38.98242
437.0035 | 33.08203
437.4856 | 52.0332
437.9677 | 80.47559
438.4499 | 96.11621
438.932 | 88.40332
439.4141 | 74.86328
439.8962 | 66.27148
440.3783 | 61.46484
440.8604 | 57.21875
441.3426 | 47.72363
441.8247 | 41.68848
442.3068 | 45.66016
442.7889 | 62.70996
443.271 | 78.33594
443.7531 | 93.30859
444.2353 | 103.1416
444.7174 | 103.04
445.1995 | 86.73633
445.6816 | 66.35352
446.1637 | 35.24414
446.6458 | 3.208008
447.128 | 15.49902
447.6101 | 19.69824
448.0922 | 58.32031
448.5743 | 74.38086
449.0564 | 56.00098
449.5385 | 47.53027
450.0207 | 52.97559
450.5028 | 66.16992
450.9849 | 76.31641
451.467 | 83.27148
451.9491 | 86.74316
452.4312 | 84.08496
452.9134 | 76.99902
453.3955 | 81.9873
453.8776 | 103.8115
454.3597 | 121.0332
454.8418 | 106.3428
455.3239 | 70.50293
455.8061 | 49.58691
456.2882 | 55.86035
456.7703 | 73.89258
457.2524 | 84.44727
457.7345 | 88.30371
458.2166 | 88.9668
458.6988 | 81.26367
459.1809 | 74.96973
459.663 | 87.18457
460.1451 | 124.0811
460.6272 | 147.29
461.1093 | 113.501
461.5915 | 57.66211
462.0736 | 23.75391
462.5557 | 56.83594
463.0378 | 84.4834
463.5199 | 70.25488
464.002 | 20.92969
464.4842 | 10.47168
464.9663 | 2.577148
465.4484 | 18.35352
465.9305 | 39.77246
466.4126 | 69.17773
466.8947 | 85.46875
467.3769 | 80.23535
467.859 | 65.55371
468.3411 | 63.06836
468.8232 | 83.98438
469.3053 | 93.24609
469.7874 | 74.15625
470.2696 | 32.33984
470.7517 | 9.992188
471.2338 | 7.148438
471.7159 | 13.40527
472.198 | 20.19238
472.6801 | 26.98926
473.1623 | 41.81152
473.6444 | 71.88379
474.1265 | 101.2285
474.6086 | 91.05957
475.0907 | 47.52734
475.5728 | 13.13574
476.055 | 17.93262
476.5371 | 46.07324
477.0192 | 72.14844
477.5013 | 94.04492
477.9834 | 106.3516
478.4655 | 100.2686
478.9477 | 83.58105
479.4298 | 66.36914
479.9119 | 51.49805
480.394 | 36.83008
480.8761 | 11.80371
481.3582 | 13.9707
481.8404 | 16.38867
482.3225 | 49.5332
482.8046 | 108.5059
483.2867 | 119.6641
483.7688 | 59.64941
484.2509 | 21.60156
484.7331 | 35.49219
485.2152 | 63.35254
485.6973 | 68.96582
486.1794 | 32.7373
486.6615 | 7.02832
487.1436 | 0.600586
487.6258 | 10.36426
488.1079 | 23.09766
488.59 | 40.99609
489.0721 | 55.19824
489.5542 | 60.47461
490.0363 | 56.86523
490.5185 | 50.00684
491.0006 | 39.99121
491.4827 | 26.89551
491.9648 | 4.209961
492.447 | 24.25977
492.9291 | 35.87695
493.4112 | 13.18652
493.8933 | 21.81641
494.3754 | 33.62598
494.8575 | 25.45996
495.3397 | 16.30371
495.8218 | 16.39844
496.3039 | 22.53906
496.786 | 32.90332
497.2681 | 49.47461
497.7502 | 63.29688
498.2324 | 66.23828
498.7145 | 64.32324
499.1966 | 66.11328
499.6787 | 87.68262
500.1608 | 99.67383
500.6429 | 86.31738
501.1251 | 49.72656
501.6072 | 25.23535
502.0893 | 25.69336
502.5714 | 29.14941
503.0535 | 24.33301
503.5356 | 2.150391
504.0178 | 5.314453
504.4999 | 9.097656
504.982 | 30.86816
505.4641 | 38.0791
505.9462 | 25.10938
506.4283 | 17.05859
506.9105 | 24.72754
507.3926 | 42.21875
507.8747 | 42.12109
508.3568 | 23.40039
508.8389 | 7.470703
509.321 | 21.09277
509.8032 | 49.54102
510.2853 | 45.33691
510.7674 | 5.25293
511.2495 | 54.36426
511.7316 | 42.34766
512.2137 | 6.46582
512.6959 | 43.01855
513.178 | 34.49219
513.6601 | 17.58789
514.1422 | 17.49805
514.6243 | 31.82617
515.1064 | 41.9668
515.5886 | 36.37891
516.0707 | 27.38281
516.5528 | 22.18262
517.0349 | 22.25195
517.517 | 25.75879
517.9991 | 33.5293
518.4813 | 42.94043
518.9634 | 52.65039
519.4455 | 68.20996
519.9276 | 74.42578
520.4097 | 65.2627
520.8918 | 43.51758
521.374 | 24.8418
521.8561 | 6.06543
522.3382 | 0.195313
522.8203 | 27.53613
523.3024 | 85.90039
523.7845 | 116.8428
524.2667 | 114.5811
524.7488 | 94.50586
525.2309 | 63.11426
525.713 | 27.63867
526.1951 | 14.4375
526.6772 | 48.35254
527.1594 | 94.39355
527.6415 | 106.6084
528.1236 | 91.49414
528.6057 | 80.67676
529.0878 | 110.4795
529.5699 | 139.6631
530.0521 | 129.3604
530.5342 | 62.45605
531.0163 | 11.28613
531.4984 | 6.931641
531.9805 | 26.64258
532.4626 | 45.98926
532.9448 | 68.92871
533.4269 | 80.47656
533.909 | 71.90039
534.3911 | 50.31348
534.8732 | 43.00293
535.3553 | 54.25684
535.8375 | 72.32227
536.3196 | 99.52637
536.8017 | 138.5488
537.2838 | 134.3555
537.7659 | 76.84277
538.248 | 9.793945
538.7302 | 24.16797
539.2123 | 28.00293
539.6944 | 7.957031
540.1765 | 48.0957
540.6586 | 104.8691
541.1407 | 107.7705
541.6229 | 69.36719
542.105 | 34.60742
542.5871 | 28.4707
543.0692 | 36.16113
543.5513 | 49.22461
544.0334 | 66.81836
544.5156 | 77.375
544.9977 | 66.86035
545.4798 | 52.30566
545.9619 | 47.05371
546.444 | 60.61621
546.9261 | 73.15918
547.4083 | 84.94238
547.8904 | 94.08008
548.3725 | 95.27441
548.8546 | 84.61035
549.3367 | 71.08008
549.8188 | 52.50977
550.301 | 29.39355
550.7831 | 31.65918
551.2652 | 71.44141
551.7473 | 105.0635
552.2294 | 86.76758
552.7115 | 24.37598
553.1937 | 5.097656
553.6758 | 43.43262
554.1579 | 92.67578
554.64 | 87.63672
555.1221 | 45.80664
555.6042 | 17.43262
556.0864 | 28.83398
556.5685 | 52.81055
557.0506 | 66.21191
557.5327 | 70.65234
558.0148 | 71.65625
558.4969 | 64.22266
558.9791 | 60.02246
559.4612 | 69.72949
559.9433 | 99.16309
560.4254 | 117.6709
560.9075 | 118.8652
561.3896 | 106.6143
561.8718 | 82.86426
562.3539 | 23.64746
562.836 | 2.620117
563.3181 | 22.6582
563.8002 | 77.33203
564.2823 | 110.8691
564.7645 | 121.8037
565.2466 | 116.21
565.7287 | 88.85449
566.2108 | 46.11816
566.6929 | 22.12988
567.175 | 17.74707
567.6572 | 18.47168
568.1393 | 8.897461
568.6214 | 4.350586
569.1035 | 9.0625
569.5856 | 2.384766
570.0677 | 21.91211
570.5499 | 46.13379
571.032 | 69.29492
571.5141 | 82.58594
571.9962 | 78.17676
572.4783 | 68.18848
572.9604 | 55.88086
573.4426 | 41.44824
573.9247 | 25.70215
574.4068 | 0.071289003
574.8889 | 18.41504
575.371 | 22.12891
575.8531 | 8.638672
576.3353 | 6.519531
576.8174 | 24.71973
577.2995 | 42.4209
577.7816 | 58.46582
578.2637 | 73.56934
578.7458 | 76.02051
579.228 | 60.59961
579.7101 | 38.28125
580.1922 | 26.17773
580.6743 | 24.15625
581.1564 | 30.33496
581.6385 | 55.6748
582.1207 | 82.41992
582.6028 | 84.27441
583.0849 | 63.60059
583.567 | 38.73047
584.0491 | 7.333008
584.5313 | 15.22949
585.0134 | 12.99805
585.4955 | 26.44629
585.9776 | 57.1582
586.4597 | 58
586.9418 | 47.8916
587.424 | 48.97266
587.9061 | 83.47852
588.3882 | 94.60547
588.8703 | 63.05273
589.3524 | 7.792969
589.8345 | 12.33105
590.3167 | 11.37891
590.7988 | 36.86426
591.2809 | 43.30371
591.763 | 35.68848
592.2451 | 42.71387
592.7272 | 65.33887
593.2094 | 84.56738
593.6915 | 82.37402
594.1736 | 66.33301
594.6557 | 48.52539
595.1378 | 29.28125
595.6199 | 15.78418
596.1021 | 11.08594
596.5842 | 14.91895
597.0663 | 29.63184
597.5485 | 82.39941
598.0306 | 119.5928
598.5127 | 110.6475
598.9948 | 68.00488
599.4769 | 46.7627
599.959 | 66.75488
600.4412 | 88.1875
600.9233 | 98.55566
601.4054 | 97.46777
601.8875 | 93.94922
602.3696 | 87.06348
602.8517 | 79.53711
603.3339 | 76.70996
603.816 | 77.61035
604.2981 | 62.79297
604.7802 | 25.1543
605.2623 | 10.79492
605.7444 | 7.305664
606.2266 | 23.85547
606.7087 | 50.66992
607.1908 | 60.75293
607.6729 | 63.28125
608.155 | 65.90332
608.6371 | 67.28906
609.1193 | 63.80469
609.6014 | 42.06934
610.0835 | 25.96387
610.5656 | 28.48047
611.0477 | 52.63867
611.5298 | 76.82715
612.012 | 103.5293
612.4941 | 126.8057
612.9762 | 142.4082
613.4583 | 149.251
613.9404 | 151.7129
614.4225 | 149.5244
614.9047 | 143.8828
615.3868 | 135.7617
615.8689 | 125.2695
616.351 | 114.0039
616.8331 | 98.90625
617.3152 | 88.41211
617.7974 | 101.1016
618.2795 | 130.5449
618.7616 | 154.6562
619.2437 | 160.29
619.7258 | 157.4287
620.2079 | 150.8242
620.6901 | 140.4922
621.1722 | 132.4082
621.6543 | 131.7539
622.1364 | 132.3672
622.6185 | 129.8564
623.1006 | 120.5605
623.5828 | 115.5703
624.0649 | 118.4951
624.547 | 122.3818
625.0291 | 116.9424
625.5112 | 99.25293
625.9933 | 87.72949
626.4755 | 84.11621
626.9576 | 90.3252
627.4397 | 120.3271
627.9218 | 169.3242
628.4039 | 203.4385
628.886 | 195.6982
629.3682 | 169.5332
629.8503 | 152.6924
630.3324 | 144.8936
630.8145 | 144.1465
631.2966 | 162.1104
631.7787 | 176.916
632.2609 | 167.1787
632.743 | 118.3818
633.2251 | 91.95801
633.7072 | 121.5068
634.1893 | 165.9629
634.6714 | 192.1543
635.1536 | 195.3281
635.6357 | 187.4541
636.1178 | 162.9707
636.5999 | 134.584
637.082 | 126.1631
637.5641 | 138.2207
638.0463 | 159.5498
638.5284 | 195.6475
639.0105 | 231.1338
639.4926 | 230.2607
639.9747 | 198.4141
640.4568 | 166.2139
640.939 | 148.2676
641.4211 | 140.3066
641.9032 | 141.8408
642.3853 | 152.6211
642.8674 | 161.1592
643.3495 | 157.7373
643.8317 | 153.2539
644.3138 | 156.3389
644.7959 | 175.875
645.278 | 186.7705
645.7601 | 183.0244
646.2422 | 175.6826
646.7244 | 178.501
647.2065 | 193.4355
647.6886 | 212.4258
648.1707 | 240.7051
648.6528 | 263.1543
649.1349 | 237.1504
649.6171 | 170.9053
650.0992 | 122.8193
650.5813 | 136.1963
651.0634 | 172.6982
651.5455 | 183.9717
652.0276 | 174.8252
652.5098 | 170.2949
652.9919 | 187.3242
653.474 | 210.3398
653.9561 | 232.6748
654.4382 | 255.6396
654.9203 | 265.791
655.4025 | 253.1885
655.8846 | 235.7793
656.3667 | 223.2822
656.8488 | 213.3154
657.3309 | 211.6973
657.813 | 223.1719
658.2952 | 237.5957
658.7773 | 236.835
659.2594 | 221.9668
659.7415 | 212.502
660.2236 | 215.3711
660.7057 | 224.5977
661.1879 | 232.4375
661.67 | 238.5186
662.1521 | 242.5889
662.6342 | 238.1816
663.1163 | 237.1875
663.5984 | 258.4043
664.0806 | 296.3096
664.5627 | 305.5713
665.0448 | 234.7705
665.5269 | 171.6523
666.009 | 158.1631
666.4911 | 203.4287
666.9733 | 222.2939
667.4554 | 201.792
667.9375 | 181.3975
668.4196 | 205.1885
668.9017 | 272.0527
669.3839 | 299.8164
669.866 | 273.665
670.3481 | 232.9492
670.8302 | 224.5088
671.3123 | 237.5273
671.7944 | 246.9111
672.2766 | 241.7598
672.7587 | 234.377
673.2408 | 238.9492
673.7229 | 247.9131
674.205 | 245.2285
674.6871 | 203.0625
675.1693 | 172.251
675.6514 | 174.8555
676.1335 | 203.1963
676.6156 | 213.3574
677.0977 | 192.707
677.5798 | 183.0693
678.062 | 213.1709
678.5441 | 277.2383
679.0262 | 299.2715
679.5083 | 276.707
679.9904 | 249.458
680.4725 | 251.0732
680.9547 | 268.2939
681.4368 | 279.7832
681.9189 | 283.0205
682.401 | 281.167
682.8831 | 270.1504
683.3652 | 256.7031
683.8474 | 247.208
684.3295 | 241.791
684.8116 | 244.2002
685.2937 | 269.4111
685.7758 | 297.9385
686.2579 | 301.2852
686.7401 | 266.6426
687.2222 | 237.1719
687.7043 | 217.4434
688.1864 | 210.2051
688.6685 | 226.5176
689.1506 | 265.7354
689.6328 | 296.4619
690.1149 | 300.2852
690.597 | 289.9082
691.0791 | 278.0781
691.5612 | 267.7695
692.0433 | 272.3711
692.5255 | 318.5605
693.0076 | 365.1377
693.4897 | 385.6562
693.9718 | 376.3779
694.4539 | 362.0371
694.936 | 340.3984
695.4182 | 319.9805
695.9003 | 305.8984
696.3824 | 300.3779
696.8645 | 291.8955
697.3466 | 277.8125
697.8287 | 268.5059
698.3109 | 284.2939
698.793 | 317.5234
699.2751 | 324.8535
699.7572 | 293.4482
700.2393 | 254.0684
700.7214 | 235.7627
701.2036 | 231.6514
701.6857 | 230.9902
702.1678 | 231.5449
702.6499 | 234.4512
703.132 | 247.5332
703.6141 | 262.9912
704.0963 | 260.3965
704.5784 | 221.4102
705.0605 | 191.8486
705.5426 | 183.2852
706.0247 | 191.4766
706.5068 | 198.4316
706.989 | 204.2803
707.4711 | 208.6172
707.9532 | 210.625
708.4353 | 211.3555
708.9174 | 211.8555
709.3995 | 211.9297
709.8817 | 211.083
710.3638 | 207.7773
710.8459 | 204.1846
711.328 | 204.8486
711.8101 | 212.0703
712.2922 | 207.3672
712.7744 | 165.9805
713.2565 | 125.6426
713.7386 | 113.5156
714.2207 | 147.8154
714.7028 | 160.8984
715.1849 | 144.2129
715.6671 | 121.8906
716.1492 | 127.748
716.6313 | 157.9551
717.1134 | 167.002
717.5955 | 142.7568
718.0776 | 108.9844
718.5598 | 93.49414
719.0419 | 89.71094
719.524 | 84.55273
720.0061 | 64.8584
720.4882 | 53.22656
720.9703 | 71.99316
721.4525 | 105.792
721.9346 | 119.4785
722.4167 | 85.1543
722.8988 | 61.50293
723.3809 | 63.53418
723.863 | 83.8418
724.3452 | 93.99902
724.8273 | 93.81543
725.3094 | 81.22852
725.7915 | 43.83691
726.2736 | 2.402344
726.7557 | 10.55566
727.2379 | 14.56543
727.72 | 37.5166
728.2021 | 28.72168
728.6842 | 12.40918
729.1663 | 11.7168
729.6484 | 29.01562
730.1306 | 37.53027
730.6127 | 11.85059
731.0948 | 9.611328
731.5769 | 3.049805
732.059 | 42.40625
732.5411 | 69.98145
733.0233 | 76.01758
733.5054 | 72.78027
733.9875 | 74.02344
734.4696 | 77.28906
734.9517 | 62.55469
735.4338 | 25.63574
735.916 | 15.55859
736.3981 | 49.5791
736.8802 | 74.71191
737.3623 | 86.41602
737.8444 | 75.66309
738.3266 | 66.80762
738.8087 | 74.69629
739.2908 | 87.79102
739.7729 | 89.25
740.2551 | 72.97559
740.7372 | 54.41406
741.2193 | 31.38672
741.7014 | 10.25195
742.1835 | 5.46582
742.6656 | 17.18652
743.1478 | 35.80469
743.6299 | 67.20215
744.112 | 92.85742
744.5941 | 67.74609
745.0762 | 10.02441
745.5583 | 25.80762
746.0405 | 9.900391
746.5226 | 53.82324
747.0047 | 67.14551
747.4868 | 56.05566
747.9689 | 60.81543
748.451 | 109.1621
748.9332 | 144.54
749.4153 | 145.2666
749.8974 | 114.6836
750.3795 | 93.01172
750.8616 | 81.48828
751.3438 | 73.31836
751.8259 | 65.49023
752.308 | 57.74805
752.7901 | 46.55859
753.2722 | 32.55273
753.7543 | 23.8125
754.2365 | 27.89453
754.7186 | 37.87695
755.2007 | 50.98438
755.6828 | 68.62695
756.1649 | 77.07422
756.647 | 67.4668
757.1292 | 53.72852
757.6113 | 45.63672
758.0934 | 47.82422
758.5755 | 32.39453
759.0576 | 7.359375
759.5397 | 44.70703
760.0219 | 45.67773
760.504 | 21.38477
760.9861 | 6.107422
761.4682 | 5.601563
761.9503 | 11.04688
762.4324 | 13.61328
762.9146 | 18.65234
763.3967 | 34.54102
763.8788 | 84.09766
764.3609 | 111.1133
764.843 | 82.41016
765.3251 | 39.83594
765.8073 | 33.66406
766.2894 | 75.57422
766.7715 | 106.6875
767.2536 | 116.2031
767.7357 | 116.0703
768.2178 | 121.6777
768.7 | 134.2031
769.1821 | 160.4531
769.6642 | 218.2188
770.1463 | 265.8125
770.6284 | 241.9316
771.1105 | 184.3496
771.5927 | 167.4688
772.0748 | 264.1973
772.5569 | 348.5684
773.039 | 387.916
773.5211 | 394.0371
774.0032 | 393.3359
774.4854 | 383.1777
774.9675 | 376.543
775.4496 | 371.6074
775.9317 | 376.3848
776.4138 | 430.0527
776.8959 | 520.6562
777.3781 | 584.9023
777.8602 | 560.1504
778.3423 | 517.7168
778.8244 | 513.9688
779.3065 | 545.2773
779.7886 | 590.8281
780.2708 | 677.8594
780.7529 | 739.252
781.235 | 740.0352
781.7171 | 691.4863
782.1992 | 698.373
782.6813 | 771.1562
783.1635 | 855.1035
783.6456 | 932.3828
784.1277 | 995.5566
784.6098 | 1014.303
785.0919 | 995.959
785.574 | 994.8574
786.0562 | 1049.17
786.5383 | 1131.293
787.0204 | 1231.156
787.5025 | 1348.865
787.9846 | 1439.145
788.4667 | 1472.977
788.9489 | 1490.312
789.431 | 1504.82
789.9131 | 1516.992
790.3952 | 1549.627
790.8773 | 1604.957
791.3594 | 1663.996
791.8416 | 1706.834
792.3237 | 1742.652
792.8058 | 1799.002
793.2879 | 1876.59
793.77 | 1952.234
794.2521 | 2004.523
794.7343 | 2053.531
795.2164 | 2115.482
795.6985 | 2197.363
796.1806 | 2281.791
796.6627 | 2368.76
797.1448 | 2454.305
797.627 | 2534.955
798.1091 | 2610.74
798.5912 | 2692.74
799.0733 | 2784.072
799.5554 | 2871.691
800.0375 | 2929.383
800.5197 | 2975.1
801.0018 | 3048.914
801.4839 | 3158.01
801.966 | 3269.684
802.4481 | 3367.523
802.9302 | 3462.895
803.4124 | 3560.904
803.8945 | 3655.146
804.3766 | 3763.658
804.8587 | 3893.494
805.3408 | 4032.461
805.8229 | 4165.242
806.3051 | 4289.816
806.7872 | 4426.867
807.2693 | 4580.881
807.7514 | 4749.021
808.2335 | 4934.48
808.7156 | 5129.408
809.1978 | 5320.436
809.6799 | 5499.742
810.162 | 5691.994
810.6441 | 5922.258
811.1262 | 6162.971
811.6083 | 6380.947
812.0905 | 6546.049
812.5726 | 6761.869
813.0547 | 7040.941
813.5368 | 7345.15
814.0189 | 7624.18
814.501 | 7886.332
814.9832 | 8175.936
815.4653 | 8497.531
815.9474 | 8848.922
816.4295 | 9264.58
816.9116 | 9697.775
817.3937 | 10083.36
817.8759 | 10343.87
818.358 | 10671.46
818.8401 | 11152.93
819.3222 | 11683.32
819.8043 | 12169.7
820.2864 | 12600.36
820.7686 | 13040.51
821.2507 | 13489.74
821.7328 | 13956.43
822.2149 | 14447.07
822.697 | 14955.8
823.1791 | 15475.41
823.6613 | 15995.67
824.1434 | 16538.29
824.6255 | 17121.7
825.1076 | 17728.69
825.5897 | 18330.12
826.0718 | 18944.01
826.554 | 19525.76
827.0361 | 20072.65
827.5182 | 20600.65
828.0003 | 21141.39
828.4824 | 21690.16
828.9645 | 22220.31
829.4467 | 22722.33
829.9288 | 23214.28
830.4109 | 23743.61
830.893 | 24266
831.3751 | 24718.91
831.8572 | 25072.58
832.3394 | 25375.85
832.8215 | 25646.56
833.3036 | 25875.28
833.7857 | 26067.07
834.2678 | 26248.6
834.7499 | 26296.7
835.2321 | 26174.63
835.7142 | 25984.23
836.1963 | 25879.25
836.6784 | 25817.4
837.1605 | 25637.96
837.6426 | 25299.38
838.1248 | 24898.62
838.6069 | 24502.48
839.089 | 24089.24
839.5711 | 23638.88
840.0532 | 23133.56
840.5353 | 22614.65
841.0175 | 22092.56
841.4996 | 21549.78
841.9817 | 20964.6
842.4638 | 20331.88
842.9459 | 19723.56
843.428 | 19145.02
843.9102 | 18598.81
844.3923 | 18111.97
844.8744 | 17649.57
845.3565 | 17152.51
845.8386 | 16586.08
846.3207 | 16059.63
846.8029 | 15642.66
847.285 | 15269.93
847.7671 | 14884.73
848.2492 | 14486.26
848.7313 | 14073.41
849.2134 | 13646.86
849.6956 | 13211.41
850.1777 | 12745.94
850.6598 | 12270.93
851.1419 | 11871.99
851.624 | 11564.82
852.1061 | 11262.61
852.5883 | 10875.75
853.0704 | 10471.5
853.5525 | 10113.71
854.0346 | 9840.963
854.5167 | 9535.346
854.9988 | 9162.754
855.481 | 8792.01
855.9631 | 8475.475
856.4452 | 8213.053
856.9273 | 7923.068
857.4094 | 7602.096
857.8915 | 7288.189
858.3737 | 7033.771
858.8558 | 6800.871
859.3379 | 6539.271
859.82 | 6243.473
860.3021 | 5949.459
860.7842 | 5640.299
861.2664 | 5369.449
861.7485 | 5185.695
862.2306 | 5102.705
862.7127 | 4945.996
863.1948 | 4698.168
863.6769 | 4450.613
864.1591 | 4263.24
864.6412 | 4120.6
865.1233 | 3991.635
865.6054 | 3872.926
866.0875 | 3745.996
866.5696 | 3579.318
867.0518 | 3414.857
867.5339 | 3289.246
868.016 | 3206.02
868.4981 | 3082.803
868.9802 | 2885.582
869.4623 | 2725.977
869.9445 | 2668.5
870.4266 | 2679.811
870.9087 | 2632.375
871.3908 | 2533.262
871.8729 | 2429.252
872.355 | 2346.236
872.8372 | 2262.879
873.3193 | 2155.598
873.8014 | 2029.861
874.2835 | 1923.338
874.7656 | 1841.611
875.2477 | 1791.615
875.7299 | 1788.285
876.212 | 1809.725
876.6941 | 1777.58
877.1762 | 1695.402
877.6583 | 1613.18
878.1404 | 1550.164
878.6226 | 1495.328
879.1047 | 1429.043
879.5869 | 1358.285
880.069 | 1304.979
880.5511 | 1305.1
881.0332 | 1299.484
881.5153 | 1272.826
881.9974 | 1223.023
882.4796 | 1137.797
882.9617 | 1001.568
883.4438 | 931.1309
883.9259 | 977.1895
884.408 | 1059.619
884.8901 | 1040.881
885.3723 | 953.4082
885.8544 | 881.5469
886.3365 | 862.7891
886.8186 | 856.9395
887.3007 | 855.7852
887.7828 | 852.4238
888.265 | 839.1484
888.7471 | 817.7832
889.2292 | 780.8574
889.7113 | 718.8848
890.1934 | 656.0781
890.6755 | 631.1445
891.1577 | 633.0684
891.6398 | 624.3281
892.1219 | 595.8301
892.604 | 557.1621
893.0861 | 499.5176
893.5682 | 445.6953
894.0504 | 420.4434
894.5325 | 448.3359
895.0146 | 449.8652
895.4967 | 414.3535
895.9788 | 369.4727
896.4609 | 332.6406
896.9431 | 305.4355
897.4252 | 307.5059
897.9073 | 341.293
898.3894 | 365.2363
898.8715 | 341.6699
899.3536 | 299.3125
899.8358 | 254.5391
900.3179 | 207.8535
900.8 | 185.166
901.2821 | 203.0195
901.7642 | 226.3164
902.2463 | 238.3613
902.7285 | 239.5898
903.2106 | 236.7012
903.6927 | 231.1973
904.1748 | 224.7207
904.6569 | 213.0488
905.139 | 203.6055
905.6212 | 212.582
906.1033 | 230.8398
906.5854 | 219.248
907.0675 | 124.4062
907.5496 | 50.16016
908.0317 | 30.64844
908.5139 | 44.98633
908.996 | 18.29492
909.4781 | 49.30469
909.9602 | 83.33984
910.4423 | 41.37695
910.9244 | 20.58984
911.4066 | 38.40234
911.8887 | 26.23633
912.3708 | 10.23242
912.8529 | 6.927734
913.335 | 19.83594
913.8171 | 26.9043
914.2993 | 29.70508
914.7814 | 30.61719
915.2635 | 29.79492
915.7456 | 20.92969
916.2277 | 0.105469
916.7098 | 14.88672
917.192 | 10.87109
917.6741 | 50.16016
918.1562 | 58.76758
918.6383 | 16.84375
919.1204 | 16.58203
919.6025 | 27.53906
920.0847 | 20.21289
920.5668 | 9.179688
921.0489 | 67.85547
921.531 | 93.93164
922.0131 | 84.77734
922.4952 | 66.00391
922.9774 | 58.40625
923.4595 | 54.27344
923.9416 | 40.61328
924.4237 | 17.29102
924.9058 | 4.398438
925.3879 | 44.45312
925.8701 | 54.25
926.3522 | 6.625
926.8343 | 121.6055
927.3164 | 141.7129
927.7985 | 55.01562
928.2806 | 11.38477
928.7628 | 18.67773
929.2449 | 86.47852
929.727 | 102.209
930.2091 | 79.48242
930.6912 | 55.70117
931.1733 | 33.93359
931.6555 | 28.00781
932.1376 | 60.02539
932.6197 | 102.8047
933.1018 | 103.2422
933.5839 | 51.76953
934.066 | 34.10938
934.5482 | 73.77344
935.0303 | 126.5625
935.5124 | 142.4629
935.9945 | 129.6777
936.4766 | 98.15625
936.9587 | 36.2168
937.4409 | 5.755859
937.923 | 13.86914
938.4051 | 40.00586
938.8872 | 24.88281
939.3693 | 45.0293
939.8514 | 75.6875
940.3336 | 63.68945
940.8157 | 34.07812
941.2978 | 13.38477
941.7799 | 54.61914
942.262 | 42.13086
942.7441 | 22.57031
943.2263 | 69.48828
943.7084 | 56.97852
944.1905 | 35.99805
944.6726 | 27.52148
945.1547 | 28.08984
945.6368 | 18.11133
946.119 | 2.896484
946.6011 | 14.29492
947.0832 | 0.554688
947.5653 | 20.56836
948.0474 | 20.35742
948.5295 | 9.341797
949.0117 | 12.04297
949.4938 | 61.05273
949.9759 | 93.19531
950.458 | 92.5
950.9401 | 73.00781
951.4222 | 51.4707
951.9044 | 27.63477
952.3865 | 16.22266
952.8686 | 19.59375
953.3507 | 33.76562
953.8328 | 66.89844
954.3149 | 103.9746
954.7971 | 120.6289
955.2792 | 99.5
955.7613 | 109.3926
956.2434 | 192.0332
956.7255 | 266.5723
957.2076 | 283.4824
957.6898 | 244.7168
958.1719 | 192.5488
958.654 | 127.0977
959.1361 | 81.82031
959.6182 | 99.86523
960.1003 | 132.1523
960.5825 | 117.3125
961.0646 | 68.54297
961.5467 | 75.16211
962.0288 | 216.1641
962.5109 | 315.3711
962.993 | 317.7305
963.4752 | 263.1328
963.9573 | 250.3945
964.4394 | 272.2402
964.9215 | 282.1914
965.4036 | 253.998
965.8857 | 232.1133
966.3679 | 271.8418
966.85 | 330.6582
967.3321 | 351.418
967.8142 | 297.248
968.2963 | 258.9238
968.7784 | 238.7578
969.2606 | 230.1367
969.7427 | 226.1719
970.2248 | 227.3301
970.7069 | 245.7969
971.189 | 282.3906
971.6711 | 309.7344
972.1533 | 299.2793
972.6354 | 281.5254
973.1175 | 275.9668
973.5996 | 283.6855
974.0817 | 296
974.5638 | 312.9277
975.046 | 333.7012
975.5281 | 359.1016
976.0102 | 385.8379
976.4923 | 419.7051
976.9744 | 451.5605
977.4565 | 456.3887
977.9387 | 391.6504
978.4208 | 335.2734
978.9029 | 320.627
979.385 | 325.0625
979.8671 | 315.7285
980.3492 | 286.4629
980.8314 | 283.2344
981.3135 | 312.0098
981.7956 | 363.3828
982.2777 | 470.3965
982.7598 | 574.5098
983.2419 | 572.8633
983.7241 | 434.7266
984.2062 | 319.5801
984.6883 | 280.5938
985.1704 | 265.2637
985.6525 | 255.6895
986.1346 | 251.5098
986.6168 | 267.4102
987.0989 | 300.3594
987.581 | 333.3945
988.0631 | 362.1113
988.5452 | 383.6816
989.0273 | 396.3047
989.5095 | 398.7969
989.9916 | 386.8027
990.4737 | 340.2871
990.9558 | 310.5
991.4379 | 309.6465
991.92 | 324.2129
992.4022 | 338.6074
992.8843 | 349.3867
993.3664 | 347.9141
993.8485 | 332.8945
994.3306 | 314.1387
994.8127 | 291.084
995.2949 | 272.8516
995.777 | 269.5879
996.2591 | 285.8984
996.7412 | 279.4609
997.2233 | 243.8984
997.7054 | 217.9004
998.1876 | 239.0488
998.6697 | 280.9238
999.1518 | 279.2285
999.6339 | 244.248
1000.116 | 220.0449
1000.598 | 254.7715
1001.08 | 271.9238
1001.562 | 216.2148
1002.044 | 137.2871
1002.527 | 136.5117
1003.009 | 221.7637
1003.491 | 272.9727
1003.973 | 261.875
1004.455 | 233.3828
1004.937 | 237.6211
1005.419 | 255.5547
1005.901 | 260.0801
1006.384 | 241.6523
1006.866 | 228.1309
1007.348 | 229.8887
1007.83 | 230.4648
1008.312 | 220.0059
1008.794 | 199.3809
1009.276 | 168.8203
1009.758 | 131.1562
1010.24 | 111.9785
1010.723 | 155.3809
1011.205 | 195.041
1011.687 | 184.2559
1012.169 | 137.541
1012.651 | 93.21484
1013.133 | 38.89062
1013.615 | 28.83984
1014.097 | 81.23047
1014.58 | 154.3711
1015.062 | 197.25
1015.544 | 218.3086
1016.026 | 232.5469
1016.508 | 241.6875
1016.99 | 240.6875
1017.472 | 226.291
1017.954 | 206.6074
1018.436 | 182.9707
1018.919 | 154.5527
1019.401 | 130.8691
1019.883 | 115.293
1020.365 | 107.5117
1020.847 | 107.3164
1021.329 | 116.9238
1021.811 | 154.0391
1022.293 | 201.8477
1022.776 | 218.3477
1023.258 | 162.9531
1023.74 | 130.5312
1024.222 | 136.709
1024.704 | 159.5293
1025.186 | 177.7031
1025.668 | 187.3438
1026.15 | 163.248
1026.632 | 97.82031
1027.115 | 55.26172
1027.597 | 103.5488
1028.079 | 163.5156
1028.561 | 174.418
1029.043 | 139.043
1029.525 | 141.4375
1030.007 | 186.2383
1030.489 | 230.7734
1030.972 | 267.2168
1031.454 | 279.1641
1031.936 | 217.0527
1032.418 | 116.3906
1032.9 | 54.08984
1033.382 | 85.74219
1033.864 | 114.2988
1034.346 | 131.9785
1034.828 | 139.4824
1035.311 | 129
1035.793 | 105.8301
1036.275 | 108.2461
1036.757 | 139.5117
1037.239 | 176.0469
1037.721 | 221.1875
1038.203 | 247.9688
1038.685 | 227.8906
1039.167 | 166.2871
1039.65 | 110.3398
1040.132 | 51.85352
1040.614 | 40.77734
1041.096 | 112.7695
1041.578 | 208.5742
1042.06 | 235.6992
1042.542 | 215.127
1043.024 | 184.9512
1043.507 | 148.5176
1043.989 | 118.873
1044.471 | 93.93359
1044.953 | 81.48242
1045.435 | 96.29102
1045.917 | 134.4297
1046.399 | 136.5918
1046.881 | 103.7871
1047.364 | 76.99414
1047.846 | 93.28516
1048.328 | 116.5586
1048.81 | 121.4375
1049.292 | 111.6895
1049.774 | 109.8633
1050.256 | 120.2754
1050.738 | 119.9023
1051.22 | 104.6602
1051.703 | 89.39453
1052.185 | 99.08203
1052.667 | 122.0059
1053.149 | 138.0254
1053.631 | 143.2695
1054.113 | 145.9375
1054.595 | 141.3574
1055.077 | 142.8379
1055.559 | 164.5254
1056.042 | 199.6953
1056.524 | 191.6016
1057.006 | 146.3945
1057.488 | 114.6348
1057.97 | 128.2539
1058.452 | 160.0918
1058.934 | 213.4062
1059.416 | 266.293
1059.899 | 275.3379
1060.381 | 225.4238
1060.863 | 192.2969
1061.345 | 185.2891
1061.827 | 178.752
1062.309 | 135.5703
1062.791 | 81.15234
1063.273 | 65.44141
1063.755 | 95.05664
1064.238 | 119.9531
1064.72 | 125.4902
1065.202 | 124.043
1065.684 | 114.498
1066.166 | 105.7012
1066.648 | 135.2637
1067.13 | 191.041
1067.612 | 216.0508
1068.094 | 176.3027
1068.577 | 141.3066
1069.059 | 178.6758
1069.541 | 221.668
1070.023 | 195.3691
1070.505 | 74.44141
1070.987 | 41.08594
1071.469 | 105.2891
1071.951 | 166.7285
1072.434 | 134.6172
1072.916 | 75.42773
1073.398 | 71.21094
1073.88 | 108.3672
1074.362 | 135.791
1074.844 | 133.3184
1075.326 | 139.0195
1075.808 | 162.5879
1076.291 | 187.5996
1076.773 | 189.1367
1077.255 | 170.6738
1077.737 | 157.291
1078.219 | 153.3906
1078.701 | 143.3066
1079.183 | 102.6348
1079.665 | 72.25781
1080.147 | 77.31055
1080.63 | 107.2188
1081.112 | 100.4766
1081.594 | 59.32031
1082.076 | 46.49219
1082.558 | 100.9277
1083.04 | 162.9609
1083.522 | 178.793
1084.004 | 169.8887
1084.486 | 163.7637
1084.969 | 162.9863
1085.451 | 171.7148
1085.933 | 195.8145
1086.415 | 205.3438
1086.897 | 154.4727
1087.379 | 85.22656
1087.861 | 76.15625
1088.343 | 117.1426
1088.826 | 159.0391
1089.308 | 205.8867
1089.79 | 217.957
1090.272 | 168.8906
1090.754 | 105.0859
1091.236 | 111.7441
1091.718 | 171.6777
1092.2 | 206.9004
1092.682 | 204.8086
1093.165 | 187.8711
1093.647 | 150.0547
1094.129 | 120.4434
1094.611 | 122.6914
1095.093 | 150.8652
1095.575 | 161.748
1096.057 | 154.2734
1096.539 | 155.9277
1097.022 | 182.1895
1097.504 | 212.3125
1097.986 | 228.8418
1098.468 | 226.6016
1098.95 | 199.7773
1099.432 | 123.2598
1099.914 | 91.01367
1100.396 | 117.1895
1100.879 | 143.5879
1101.361 | 108.959
1101.843 | 53.89844
1102.325 | 74.08789
1102.807 | 147.7734
1103.289 | 190.6406
1103.771 | 135.6641
1104.253 | 96.08203
1104.735 | 98.08008
1105.218 | 114.4805
1105.7 | 110.4043
1106.182 | 87.96094
1106.664 | 44.91797
1107.146 | 20.07422
1107.628 | 49.71875
1108.11 | 46.67773
1108.592 | 131.5859
1109.074 | 103.1875
1109.557 | 0.246094
1110.039 | 10.03906
1110.521 | 74.01367
1111.003 | 136.6758
1111.485 | 140.3438
1111.967 | 120.8965
1112.449 | 90.58398
1112.931 | 67.85938
1113.414 | 81.80078
1113.896 | 149.6562
1114.378 | 166.7871
1114.86 | 121.1152
1115.342 | 77.14844
1115.824 | 77.74414
1116.306 | 96.89062
1116.788 | 91.4043
1117.271 | 71.88086
1117.753 | 62.125
1118.235 | 103.1855
1118.717 | 96.19531
1119.199 | 8.542969
1119.681 | 77.04492
1120.163 | 57.73828
1120.645 | 26.09375
1121.127 | 46.82031
1121.609 | 6.777344
1122.092 | 17.89453
1122.574 | 25.77734
1123.056 | 73.44922
1123.538 | 105.0762
1124.02 | 126.2188
1124.502 | 150.5977
1124.984 | 176.2773
1125.466 | 184.2227
1125.949 | 169.0273
1126.431 | 150.9531
1126.913 | 138.2715
1127.395 | 133.332
1127.877 | 146.5391
1128.359 | 172.207
1128.841 | 162.1113
1129.323 | 114.6602
1129.806 | 67.94922
1130.288 | 29.01562
1130.77 | 10.25977
1131.252 | 48.04492
1131.734 | 103.3574
1132.216 | 122.6543
1132.698 | 91.23438
1133.18 | 51.01758
1133.662 | 5.126953
1134.145 | 38.85938
1134.627 | 0.15625
1135.109 | 59.33984
1135.591 | 45.36133
1136.073 | 15.76562
1136.555 | 58.05469
1137.037 | 68.32812
1137.519 | 43.75195
1138.001 | 30.05078
1138.484 | 108.459
1138.966 | 141.8613
1139.448 | 143.666
1139.93 | 136.2324
1140.412 | 124.707
1140.894 | 133.3906
1141.376 | 217.9141
1141.858 | 262.5156
1142.341 | 223.4766
1142.823 | 145.209
1143.305 | 104.2891
1143.787 | 95.65039
1144.269 | 99.63281
1144.751 | 114.5449
1145.233 | 123.5605
1145.715 | 118.0918
1146.198 | 102.7695
1146.68 | 71.55469
1147.162 | 33.80469
1147.644 | 44.39453
1148.126 | 98.99023
1148.608 | 136.0332
1149.09 | 131.5586
1149.572 | 119.1328
1150.054 | 116.2344
1150.536 | 122.9805
1151.019 | 145.6523
1151.501 | 187.4316
1151.983 | 188.7539
1152.465 | 148.0469
1152.947 | 112.6777
1153.429 | 124.3574
1153.911 | 134.541
1154.393 | 62.48633
1154.876 | 32.29883
1155.358 | 33.32812
1155.84 | 119.5645
1156.322 | 190.8652
1156.804 | 168.5371
1157.286 | 116.1797
1157.768 | 58.44727
1158.25 | 21.36523
1158.733 | 50.78125
1159.215 | 129.8086
1159.697 | 195.6367
1160.179 | 249.8008
1160.661 | 264
1161.143 | 225.3652
1161.625 | 172.3105
1162.107 | 148.543
1162.589 | 140.7305
1163.072 | 124.252
1163.554 | 98.41016
1164.036 | 84.16016
1164.518 | 91.25586
1165 | 103.1562
1165.482 | 119.6992
1165.964 | 137.3086
1166.446 | 138.5215
1166.928 | 125.0977
1167.411 | 94.44141
1167.893 | 40.81641
1168.375 | 14.56836
1168.857 | 56.72852
1169.339 | 96.97461
1169.821 | 108.9062
1170.303 | 99.9043
1170.785 | 80.78125
1171.268 | 60.18359
1171.75 | 69.03906
1172.232 | 132.5371
1172.714 | 180.2207
1173.196 | 167.3691
1173.678 | 143.9141
1174.16 | 138.3477
1174.642 | 147.7227
1175.125 | 157.1309
1175.607 | 165.1152
1176.089 | 162.1699
1176.571 | 127.8887
1177.053 | 102.291
1177.535 | 111.8262
1178.017 | 129.1328
1178.499 | 130.3301
1178.981 | 112.3672
1179.464 | 92.65234
1179.946 | 71.87305
1180.428 | 65.5625
1180.91 | 93.41016
1181.392 | 124.0684
1181.874 | 144.166
1182.356 | 155.0469
1182.838 | 157.0332
1183.32 | 149.7676
1183.803 | 150.0723
1184.285 | 159.6738
1184.767 | 164.8418
1185.249 | 145.2637
1185.731 | 127.4434
1186.213 | 135.1172
1186.695 | 158.3711
1187.177 | 168.9883
1187.66 | 166.168
1188.142 | 159
1188.624 | 148.3574
1189.106 | 138.8359
1189.588 | 138.7266
1190.07 | 137.3652
1190.552 | 119.9531
1191.034 | 90.87695
1191.516 | 83.95117
1191.999 | 99.92969
1192.481 | 122.8184
1192.963 | 149.5801
1193.445 | 165.9531
1193.927 | 137.4062
1194.409 | 102.2129
1194.891 | 112.4727
1195.373 | 174.5156
1195.855 | 199.9023
1196.338 | 181.5879
1196.82 | 167.9766
1197.302 | 187.7227
1197.784 | 199.584
1198.266 | 132.6797
1198.748 | 44.53516
1199.23 | 15.06641
1199.712 | 64.75781
1200.195 | 84.81641
1200.677 | 70.94141
1201.159 | 57.72852
1201.641 | 64.88867
1202.123 | 80.23438
1202.605 | 90.45703
1203.087 | 98.80664
1203.569 | 113.8418
1204.052 | 149.9512
1204.534 | 144.8301
1205.016 | 90.32617
1205.498 | 43.9043
1205.98 | 54.63867
1206.462 | 87.08594
1206.944 | 112.7578
1207.426 | 126.3809
1207.908 | 109.8887
1208.391 | 38.36719
1208.873 | 14.4043
1209.355 | 50.82617
1209.837 | 88.18164
1210.319 | 58.07617
1210.801 | 14.91797
1211.283 | 26.17969
1211.765 | 78.79688
1212.247 | 124.0273
1212.73 | 170.2637
1213.212 | 153.9551
1213.694 | 56.74023
1214.176 | 36.33594
1214.658 | 26.59961
1215.14 | 22.69922
1215.622 | 42.69141
1216.104 | 33.98047
1216.587 | 24.45312
1217.069 | 12.19336
1217.551 | 11.36719
1218.033 | 22.91992
1218.515 | 52.49414
1218.997 | 149.3184
1219.479 | 238.5273
1219.961 | 207.1719
1220.443 | 60.33594
1220.926 | 3.916016
1221.408 | 41.75977
1221.89 | 91.30859
1222.372 | 122.6328
1222.854 | 141.3945
1223.336 | 160.5957
1223.818 | 167.0781
1224.3 | 130.4961
1224.782 | 46.60742
1225.265 | 32.9043
1225.747 | 110.2129
1226.229 | 155.4199
1226.711 | 124.4707
1227.193 | 64.79883
1227.675 | 15.87695
1228.157 | 18.41211
1228.639 | 36.32617
1229.122 | 38.38867
1229.604 | 13.25781
1230.086 | 133.623
1230.568 | 208.127
1231.05 | 179.0957
1231.532 | 111.3438
1232.014 | 54.47461
1232.496 | 15.96875
1232.979 | 13.61133
1233.461 | 54.96484
1233.943 | 50.27344
1234.425 | 7.630859
1234.907 | 37.80078
1235.389 | 16.96094
1235.871 | 83.15234
1236.353 | 77.05078
1236.835 | 45.88477
1237.318 | 57.91406
1237.8 | 125.2051
1238.282 | 155.0156
1238.764 | 145.5
1239.246 | 130.0723
1239.728 | 128.9512
1240.21 | 126.9043
1240.692 | 106.6172
1241.175 | 79.96094
1241.657 | 64.37109
1242.139 | 63.11523
1242.621 | 44.8418
1243.103 | 9.255859
1243.585 | 0.421875
1244.067 | 82.17188
1244.549 | 160.3164
1245.031 | 161.627
1245.514 | 125.0996
1245.996 | 106.752
1246.478 | 107.8516
1246.96 | 110.9082
1247.442 | 115.4766
1247.924 | 122.1895
1248.406 | 140.252
1248.888 | 150.4883
1249.37 | 130.0703
1249.853 | 102.9922
1250.335 | 104.6621
1250.817 | 133.5391
1251.299 | 144.2656
1251.781 | 135.957
1252.263 | 124.5625
1252.745 | 113.5352
1253.227 | 109.5781
1253.71 | 114.9004
1254.192 | 125.2656
1254.674 | 165.4004
1255.156 | 220.7363
1255.638 | 195.6797
1256.12 | 94.04883
1256.602 | 24.05664
1257.084 | 76.87109
1257.567 | 132.7324
1258.049 | 160.2402
1258.531 | 163.5527
1259.013 | 137.0938
1259.495 | 91.67578
1259.977 | 67.42578
1260.459 | 66.21484
1260.941 | 69.86328
1261.423 | 75.74609
1261.906 | 81.17383
1262.388 | 77.26562
1262.87 | 65.13281
1263.352 | 32.16992
1263.834 | 3.646484
1264.316 | 7.484375
1264.798 | 72.80469
1265.28 | 115.5918
1265.762 | 101.8789
1266.245 | 80.54297
1266.727 | 54.51172
1267.209 | 36.95508
1267.691 | 47.625
1268.173 | 78.43164
1268.655 | 132.1934
1269.137 | 204.7441
1269.619 | 212.6758
1270.102 | 111.3652
1270.584 | 55.89648
1271.066 | 87.67383
1271.548 | 143.8105
1272.03 | 148.123
1272.512 | 128.9023
1272.994 | 116.5391
1273.476 | 113.6836
1273.958 | 111.1875
1274.441 | 107.9297
1274.923 | 110.123
1275.405 | 121.293
1275.887 | 127.8789
1276.369 | 103.6973
1276.851 | 77.48438
1277.333 | 78.58594
1277.815 | 104.7188
1278.297 | 139.582
1278.78 | 184.6836
1279.262 | 186.1133
1279.744 | 123.7305
1280.226 | 59.29688
1280.708 | 40.87109
1281.19 | 41.04492
1281.672 | 38.64062
1282.154 | 37.83203
1282.637 | 65.81836
1283.119 | 117.584
1283.601 | 140.7656
1284.083 | 121.2793
1284.565 | 98.49805
1285.047 | 94.79492
1285.529 | 96.54492
1286.011 | 101.9922
1286.494 | 103.8594
1286.976 | 65.72461
1287.458 | 5.994141
1287.94 | 7.751953
1288.422 | 43.52734
1288.904 | 96.44141
1289.386 | 128.5977
1289.868 | 159.7246
1290.35 | 206.041
1290.833 | 228.8965
1291.315 | 164.0645
1291.797 | 52.65039
1292.279 | 0.107422
1292.761 | 32.61719
1293.243 | 0