## Eskolaite(Cr2O3)__R060892__Rama
150.45 | 0
150.9321 | 3.392578
151.4142 | 8.63623
151.8964 | 18.18231
152.3785 | 31.11035
152.8606 | 35.10437
153.3427 | 20.83344
153.8248 | 5.514404
154.3069 | 0.994324
154.789 | 14.08795
155.2712 | 25.51801
155.7533 | 27.06158
156.2354 | 19.1001
156.7175 | 12.95673
157.1996 | 11.77985
157.6817 | 12.79108
158.1639 | 15.21631
158.646 | 15.46222
159.1281 | 15.06396
159.6102 | 13.13226
160.0923 | 9.318481
160.5744 | 7.346802
161.0566 | 10.37708
161.5387 | 15.43109
162.0208 | 19.44244
162.5029 | 16.23328
162.985 | 13.58215
163.4671 | 17.29987
163.9493 | 30.65259
164.4314 | 39.00653
164.9135 | 28.63483
165.3956 | 8.638611
165.8777 | 4.320862
166.3598 | 3.858948
166.842 | 18.2149
167.3241 | 27.71539
167.8062 | 29.96271
168.2883 | 28.65204
168.7704 | 24.18469
169.2525 | 17.73602
169.7346 | 12.68951
170.2168 | 12.10663
170.6989 | 13.52319
171.181 | 14.51129
171.6631 | 15.01666
172.1452 | 14.23169
172.6273 | 9.596497
173.1095 | 2.129822
173.5916 | 3.024475
174.0737 | 0.283325
174.5558 | 6.69989
175.0379 | 12.0257
175.5201 | 12.65253
176.0022 | 11.99841
176.4843 | 14.94678
176.9664 | 21.22833
177.4485 | 26.8399
177.9306 | 28.35675
178.4128 | 26.64771
178.8949 | 23.68719
179.377 | 18.60486
179.8591 | 13.30383
180.3412 | 11.62701
180.8233 | 13.75824
181.3055 | 16.38947
181.7876 | 15.15009
182.2697 | 11.2868
182.7518 | 9.329285
183.2339 | 13.34833
183.716 | 20.62958
184.1981 | 23.4339
184.6803 | 20.90961
185.1624 | 17.60034
185.6445 | 20.12329
186.1266 | 27.58478
186.6087 | 34.22974
187.0908 | 36.56329
187.573 | 34.41785
188.0551 | 31.14862
188.5372 | 26.22412
189.0193 | 22.26453
189.5014 | 23.41351
189.9835 | 29.89355
190.4657 | 35.19061
190.9478 | 33.79761
191.4299 | 26.91235
191.912 | 25.03406
192.3941 | 30.9527
192.8762 | 39.1546
193.3584 | 36.58728
193.8405 | 21.85889
194.3226 | 9.107788
194.8047 | 9.335815
195.2868 | 22.10449
195.7689 | 32.83813
196.2511 | 40.33685
196.7332 | 44.52118
197.2153 | 44.7348
197.6974 | 40.67743
198.1795 | 34.78381
198.6616 | 26.84235
199.1437 | 16.01971
199.6259 | 10.71277
200.108 | 13.91663
200.5901 | 23.05304
201.0722 | 27.69812
201.5543 | 27.1908
202.0364 | 24.61536
202.5186 | 21.60974
203.0007 | 17.73816
203.4828 | 17.30994
203.9649 | 20.57745
204.447 | 26.08466
204.9291 | 34.87451
205.4113 | 49.74384
205.8934 | 61.71857
206.3755 | 59.42535
206.8576 | 38.50806
207.3397 | 23.44232
207.8218 | 21.17242
208.304 | 30.88226
208.7861 | 38.19775
209.2682 | 43.45502
209.7503 | 45.66168
210.2324 | 42.30414
210.7145 | 30.97021
211.1967 | 22.65167
211.6788 | 21.16779
212.1609 | 26.8028
212.643 | 29.19818
213.1251 | 26.68079
213.6072 | 23.02277
214.0894 | 23.578
214.5715 | 30.84076
215.0536 | 35.64935
215.5357 | 34.20117
216.0178 | 25.34143
216.4999 | 20.64355
216.982 | 21.80481
217.4642 | 25.97382
217.9463 | 29.63995
218.4284 | 33.2052
218.9105 | 34.41425
219.3926 | 31.52783
219.8747 | 23.26562
220.3569 | 18.33044
220.839 | 18.84235
221.3211 | 21.12701
221.8032 | 18.36981
222.2853 | 6.840332
222.7674 | 2.370789
223.2496 | 4.974182
223.7317 | 0.521362
224.2138 | 6.958801
224.6959 | 16.48309
225.178 | 25.39777
225.6601 | 26.0282
226.1423 | 12.74158
226.6244 | 0.973633
227.1065 | 2.929993
227.5886 | 4.140015
228.0707 | 9.962524
228.5528 | 14.61658
229.035 | 18.0127
229.5171 | 19.65692
229.9992 | 17.99084
230.4813 | 17.08685
230.9634 | 19.20209
231.4455 | 27.33057
231.9276 | 30.36743
232.4098 | 24.84705
232.8919 | 15.07458
233.374 | 12.97754
233.8561 | 25.34845
234.3382 | 35.05768
234.8203 | 33.45648
235.3025 | 11.23303
235.7846 | 1.245178
236.2667 | 0.00293
236.7488 | 10.17108
237.2309 | 15.87604
237.713 | 14.79163
238.1952 | 12.53583
238.6773 | 11.53027
239.1594 | 12.27441
239.6415 | 13.18469
240.1236 | 14.13495
240.6057 | 15.27124
241.0879 | 17.30249
241.57 | 21.68011
242.0521 | 24.8775
242.5342 | 24.92493
243.0163 | 19.82831
243.4984 | 15.90979
243.9806 | 13.99384
244.4627 | 13.26093
244.9448 | 10.66382
245.4269 | 3.717773
245.909 | 1.69751
246.3911 | 2.718567
246.8732 | 1.687317
247.3554 | 8.624329
247.8375 | 20.7865
248.3196 | 35.16943
248.8017 | 41.13934
249.2838 | 34.58044
249.7659 | 25.4903
250.2481 | 18.82819
250.7302 | 15.72998
251.2123 | 12.36346
251.6944 | 7.6427
252.1765 | 2.708801
252.6586 | 1.3396
253.1408 | 4.411194
253.6229 | 9.789978
254.105 | 18.03174
254.5871 | 34.50635
255.0692 | 39.42438
255.5513 | 26.49518
256.0334 | 2.266113
256.5156 | 11.31293
256.9977 | 10.18195
257.4798 | 4.986877
257.9619 | 1.198975
258.444 | 0.531555
258.9261 | 2.634949
259.4083 | 5.116272
259.8904 | 8.065796
260.3725 | 12.11316
260.8546 | 18.552
261.3367 | 23.7514
261.8188 | 25.77295
262.301 | 24.24261
262.7831 | 21.04883
263.2652 | 13.08337
263.7473 | 3.050842
264.2294 | 2.075378
264.7115 | 14.81085
265.1937 | 27.50751
265.6758 | 32.37292
266.1579 | 27.46356
266.64 | 21.69446
267.1221 | 13.91339
267.6042 | 6.366821
268.0864 | 6.533875
268.5685 | 17.35547
269.0506 | 29.26044
269.5327 | 37.05908
270.0148 | 41.00104
270.4969 | 39.32629
270.9791 | 29.6344
271.4612 | 16.04797
271.9433 | 9.928711
272.4254 | 13.62872
272.9075 | 17.13025
273.3896 | 14.00061
273.8718 | 2.835999
274.3539 | 4.36969
274.836 | 7.269287
275.3181 | 5.899658
275.8002 | 1.560608
276.2823 | 17.06445
276.7645 | 29.93933
277.2466 | 33.1684
277.7287 | 25.62677
278.2108 | 22.79327
278.6929 | 27.13953
279.175 | 33.59747
279.6572 | 29.9679
280.1393 | 14.26654
280.6214 | 2.459656
281.1035 | 5.659363
281.5856 | 24.2193
282.0677 | 36.52863
282.5499 | 41.44348
283.032 | 40.88922
283.5141 | 35.79236
283.9962 | 25.71051
284.4783 | 18.71655
284.9604 | 20.11609
285.4425 | 29.58838
285.9247 | 37.0025
286.4068 | 42.19
286.8889 | 45.27631
287.371 | 45.91211
287.8531 | 44.15698
288.3352 | 41.67731
288.8174 | 37.31494
289.2995 | 32.23315
289.7816 | 33.92688
290.2637 | 43.59094
290.7458 | 55.05841
291.2279 | 59.57666
291.7101 | 58.04462
292.1922 | 57.59833
292.6743 | 62.46539
293.1564 | 70.77466
293.6385 | 77.68237
294.1206 | 83.71344
294.6028 | 86.10791
295.0849 | 77.03149
295.567 | 60.05103
296.0491 | 50.10406
296.5312 | 59.479
297.0133 | 78.28571
297.4955 | 84.81909
297.9776 | 78.46729
298.4597 | 69.74426
298.9418 | 69.62457
299.4239 | 75.21619
299.906 | 78.92102
300.3882 | 77.18463
300.8703 | 72.32788
301.3524 | 66.66644
301.8345 | 60.25049
302.3166 | 55.54169
302.7987 | 54.9126
303.2809 | 57.31494
303.763 | 60.88367
304.2451 | 67.54053
304.7272 | 73.41522
305.2093 | 71.38574
305.6914 | 62.37549
306.1736 | 55.31018
306.6557 | 60.16083
307.1378 | 69.60846
307.6199 | 73.48047
308.102 | 66.59204
308.5841 | 56.14661
309.0663 | 46.22186
309.5484 | 37.13544
310.0305 | 31.02649
310.5126 | 33.01782
310.9947 | 36.78394
311.4768 | 35.33466
311.959 | 22.89819
312.4411 | 11.51685
312.9232 | 9.605957
313.4053 | 15.0567
313.8874 | 21.11823
314.3695 | 27.1026
314.8516 | 30.7392
315.3337 | 29.19934
315.8159 | 18.67853
316.298 | 9.37616
316.7801 | 5.821045
317.2622 | 6.607239
317.7443 | 8.539246
318.2264 | 15.08942
318.7086 | 19.04242
319.1907 | 14.73438
319.6728 | 3.181519
320.1549 | 15.96533
320.637 | 15.31714
321.1191 | 6.680847
321.6013 | 1.216309
322.0834 | 5.151733
322.5655 | 8.861816
323.0476 | 14.64667
323.5297 | 24.35101
324.0118 | 29.44757
324.494 | 26.49457
324.9761 | 18.9585
325.4582 | 11.01111
325.9403 | 4.002319
326.4224 | 12.3902
326.9045 | 7.796997
327.3867 | 13.00977
327.8688 | 26.32062
328.3509 | 27.19098
328.833 | 22.64185
329.3151 | 18.72809
329.7972 | 14.36584
330.2794 | 12.02045
330.7615 | 12.12518
331.2436 | 14.69952
331.7257 | 19.16895
332.2078 | 28.4975
332.6899 | 36.42462
333.1721 | 37.88208
333.6542 | 28.47681
334.1363 | 21.836
334.6184 | 19.9068
335.1005 | 22.03687
335.5826 | 25.02563
336.0648 | 30.26062
336.5469 | 34.00629
337.029 | 33.14136
337.5111 | 25.48932
337.9932 | 21.08167
338.4753 | 21.35449
338.9575 | 24.79047
339.4396 | 27.49988
339.9217 | 29.30096
340.4038 | 30.97253
340.8859 | 32.76141
341.368 | 34.60266
341.8502 | 37.95557
342.3323 | 43.97144
342.8144 | 49.46539
343.2965 | 47.35706
343.7786 | 37.20404
344.2607 | 28.13989
344.7429 | 24.68799
345.225 | 26.20074
345.7071 | 27.99884
346.1892 | 30.29132
346.6713 | 32.13818
347.1534 | 32.77582
347.6355 | 32.12988
348.1176 | 29.69714
348.5998 | 23.40558
349.0819 | 15.7063
349.564 | 13.15643
350.0461 | 15.86261
350.5282 | 18.97772
351.0103 | 16.80542
351.4925 | 11.63977
351.9746 | 8.976807
352.4567 | 11.3139
352.9388 | 16.17322
353.4209 | 22.38153
353.903 | 29.31622
354.3852 | 32.80206
354.8673 | 25.27277
355.3494 | 14.16492
355.8315 | 9.417358
356.3136 | 15.06628
356.7957 | 24.35919
357.2779 | 35.27765
357.76 | 46.21326
358.2421 | 52.2038
358.7242 | 47.78168
359.2063 | 39.34857
359.6884 | 31.21881
360.1706 | 23.51221
360.6527 | 17.89526
361.1348 | 15.2157
361.6169 | 15.12335
362.099 | 17.05853
362.5811 | 24.2561
363.0633 | 30.53516
363.5454 | 31.93854
364.0275 | 27.07526
364.5096 | 24.95532
364.9917 | 32.17847
365.4738 | 41.46417
365.956 | 45.37494
366.4381 | 36.99707
366.9202 | 28.93268
367.4023 | 23.22101
367.8844 | 19.93182
368.3665 | 19.25574
368.8487 | 24.21375
369.3308 | 29.85052
369.8129 | 33.17352
370.295 | 33.61035
370.7771 | 32.47937
371.2592 | 28.44873
371.7414 | 22.70575
372.2235 | 20.25696
372.7056 | 22.26257
373.1877 | 25.84454
373.6698 | 30.03717
374.1519 | 35.76056
374.6341 | 38.9577
375.1162 | 38.19434
375.5983 | 35.91901
376.0804 | 38.14606
376.5625 | 47.11792
377.0446 | 52.66803
377.5267 | 48.21301
378.0089 | 32.11359
378.491 | 24.89386
378.9731 | 28.8786
379.4552 | 36.84595
379.9373 | 40.57977
380.4194 | 40.08716
380.9016 | 37.71509
381.3837 | 33.17139
381.8658 | 27.63843
382.3479 | 24.71539
382.83 | 24.42395
383.3121 | 25.57831
383.7943 | 29.49072
384.2764 | 33.90594
384.7585 | 32.32477
385.2406 | 19.29132
385.7227 | 5.339966
386.2048 | 7.736389
386.687 | 23.97382
387.1691 | 42.01251
387.6512 | 58.38135
388.1333 | 69.30762
388.6154 | 66.40088
389.0975 | 44.44788
389.5797 | 23.89227
390.0618 | 23.56982
390.5439 | 35.99451
391.026 | 47.64771
391.5081 | 52.40704
391.9902 | 54.62109
392.4724 | 57.42334
392.9545 | 60.64679
393.4366 | 61.30969
393.9187 | 55.34106
394.4008 | 47.45502
394.8829 | 42.11938
395.3651 | 41.35675
395.8472 | 42.58417
396.3293 | 46.47644
396.8114 | 52.42261
397.2935 | 56.07825
397.7756 | 58.71283
398.2578 | 57.39337
398.7399 | 50.19891
399.222 | 21.74207
399.7041 | 8.62738
400.1862 | 23.59589
400.6683 | 53.14355
401.1505 | 64.54102
401.6326 | 43.36261
402.1147 | 22.65277
402.5968 | 13.13434
403.0789 | 17.51447
403.561 | 21.37384
404.0432 | 25.03894
404.5253 | 27.86218
405.0074 | 28.70825
405.4895 | 26.9599
405.9716 | 25.57214
406.4537 | 25.2915
406.9359 | 26.15558
407.418 | 27.41724
407.9001 | 28.43256
408.3822 | 30.43866
408.8643 | 35.94452
409.3464 | 44.48901
409.8285 | 48.45563
410.3106 | 45.9165
410.7928 | 39.54077
411.2749 | 32.60901
411.757 | 25.67169
412.2391 | 20.44043
412.7212 | 18.07361
413.2033 | 17.95105
413.6855 | 18.00372
414.1676 | 17.95953
414.6497 | 18.91949
415.1318 | 22.08038
415.6139 | 26.99243
416.096 | 32.70654
416.5782 | 43.15405
417.0603 | 51.28571
417.5424 | 49.7547
418.0245 | 39.22314
418.5066 | 27.63397
418.9887 | 16.50757
419.4709 | 7.909241
419.953 | 3.187195
420.4351 | 3.610535
420.9172 | 6.005493
421.3993 | 10.47015
421.8814 | 16.35114
422.3636 | 21.46552
422.8457 | 22.39392
423.3278 | 24.95197
423.8099 | 33.79816
424.292 | 56.25763
424.7741 | 64.86298
425.2563 | 44.74414
425.7384 | 16.37347
426.2205 | 4.075256
426.7026 | 20.46936
427.1847 | 33.39685
427.6668 | 35.61633
428.149 | 27.87
428.6311 | 20.60126
429.1132 | 12.72327
429.5953 | 7.028076
430.0774 | 6.540344
430.5595 | 12.41162
431.0417 | 15.8678
431.5238 | 14.96008
432.0059 | 12.38855
432.488 | 16.32471
432.9701 | 27.45312
433.4522 | 33.52228
433.9344 | 21.8526
434.4165 | 1.602844
434.8986 | 6.273499
435.3807 | 10.47046
435.8628 | 30.0827
436.3449 | 30.12323
436.8271 | 16.57239
437.3092 | 7.024231
437.7913 | 10.45673
438.2734 | 18.01105
438.7555 | 18.61884
439.2376 | 14.24921
439.7197 | 10.47906
440.2018 | 10.50397
440.684 | 13.31561
441.1661 | 18.23132
441.6482 | 27.02362
442.1303 | 32.61908
442.6124 | 29.48621
443.0945 | 20.83307
443.5767 | 12.43573
444.0588 | 1.193848
444.5409 | 7.6698
445.023 | 3.577881
445.5051 | 35.97662
445.9872 | 54.81372
446.4694 | 42.48547
446.9515 | 21.68408
447.4336 | 9.921326
447.9157 | 17.2298
448.3978 | 20.20123
448.8799 | 13.82495
449.3621 | 1.695129
449.8442 | 2.170105
450.3263 | 6.019836
450.8084 | 15.66119
451.2905 | 22.70056
451.7726 | 27.28656
452.2548 | 26.74518
452.7369 | 18.46106
453.219 | 9.735779
453.7011 | 13.05377
454.1832 | 29.13086
454.6653 | 39.3457
455.1475 | 36.25256
455.6296 | 24.43329
456.1117 | 17.29425
456.5938 | 14.87366
457.0759 | 12.49585
457.558 | 4.972473
458.0402 | 5.051697
458.5223 | 12.14667
459.0044 | 16.02325
459.4865 | 15.20532
459.9686 | 4.020325
460.4507 | 13.16705
460.9329 | 26.4502
461.415 | 28.25983
461.8971 | 26.00452
462.3792 | 25.52954
462.8613 | 27.1366
463.3434 | 25.65228
463.8256 | 14.63818
464.3077 | 1.571838
464.7898 | 7.289551
465.2719 | 9.680115
465.754 | 8.493713
466.2361 | 0.928528
466.7183 | 10.3161
467.2004 | 16.47455
467.6825 | 13.44556
468.1646 | 8.5896
468.6467 | 3.082458
469.1288 | 4.83197
469.6109 | 5.605774
470.093 | 5.002625
470.5752 | 18.19324
471.0573 | 23.69427
471.5394 | 19.18854
472.0215 | 15.15948
472.5036 | 13.92224
472.9857 | 14.53876
473.4679 | 12.93707
473.95 | 8.778137
474.4321 | 5.572083
474.9142 | 7.495361
475.3963 | 12.84796
475.8784 | 12.72534
476.3606 | 5.561584
476.8427 | 2.895081
477.3248 | 6.500488
477.8069 | 5.975708
478.289 | 3.057739
478.7711 | 3.329346
479.2533 | 10.58893
479.7354 | 17.40424
480.2175 | 23.36395
480.6996 | 25.58667
481.1817 | 16.46216
481.6638 | 6.147888
482.146 | 4.510742
482.6281 | 19.45105
483.1102 | 29.88641
483.5923 | 23.21405
484.0744 | 8.343933
484.5565 | 0.146484
485.0387 | 7.153748
485.5208 | 15.42755
486.0029 | 21.75421
486.485 | 26.08167
486.9671 | 29.30145
487.4492 | 30.47626
487.9314 | 31.46027
488.4135 | 34.23291
488.8956 | 41.1637
489.3777 | 42.44635
489.8598 | 35.89667
490.3419 | 25.03137
490.8241 | 16.09692
491.3062 | 8.969421
491.7883 | 4.801453
492.2704 | 4.785095
492.7525 | 7.910095
493.2346 | 10.64709
493.7168 | 12.40131
494.1989 | 14.04822
494.681 | 18.93774
495.1631 | 24.18677
495.6452 | 21.6283
496.1273 | 5.184082
496.6095 | 11.22699
497.0916 | 10.13873
497.5737 | 2.708313
498.0558 | 13.40192
498.5379 | 12.57379
499.0201 | 9.037109
499.5022 | 8.284851
499.9843 | 10.80463
500.4664 | 14.57605
500.9485 | 20.42908
501.4306 | 26.33728
501.9127 | 30.35504
502.3948 | 34.44525
502.877 | 34.61523
503.3591 | 25.36542
503.8412 | 11.42609
504.3233 | 5.251343
504.8054 | 12.34998
505.2875 | 18.96844
505.7697 | 19.93396
506.2518 | 14.55975
506.7339 | 12.28772
507.216 | 13.20599
507.6981 | 16.49194
508.1802 | 22.77411
508.6624 | 31.8443
509.1445 | 40.52271
509.6266 | 49.45715
510.1087 | 55.82208
510.5908 | 52.71002
511.0729 | 41.25525
511.5551 | 29.21112
512.0372 | 16.33423
512.5193 | 7.252747
513.0014 | 11.96051
513.4835 | 30.88104
513.9656 | 49.40417
514.4478 | 57.71674
514.9299 | 59.76465
515.412 | 59.5589
515.8941 | 55.17725
516.3762 | 52.11829
516.8583 | 54.23737
517.3405 | 59.77502
517.8226 | 64.59277
518.3047 | 63.35413
518.7868 | 64.37189
519.2689 | 72.45703
519.751 | 89.34344
520.2332 | 100.2475
520.7153 | 102.0369
521.1974 | 100.8977
521.6795 | 101.6289
522.1616 | 104.9669
522.6437 | 106.0153
523.1259 | 103.0099
523.608 | 99.86639
524.0901 | 107.2529
524.5722 | 125.9239
525.0543 | 141.3347
525.5364 | 145.508
526.0186 | 141.9438
526.5007 | 143.2302
526.9828 | 149.0607
527.4649 | 151.3464
527.947 | 135.9657
528.4291 | 114.3187
528.9113 | 106.1961
529.3934 | 119.304
529.8755 | 138.2371
530.3576 | 155.3864
530.8397 | 170.076
531.3218 | 181.4586
531.804 | 183.7928
532.2861 | 187.5149
532.7682 | 198.1029
533.2503 | 215.778
533.7324 | 232.389
534.2145 | 238.488
534.6967 | 249.0693
535.1788 | 273.55
535.6609 | 323.1152
536.143 | 364.6373
536.6251 | 393.1226
537.1072 | 417.1494
537.5894 | 448.409
538.0715 | 486.4707
538.5536 | 534.2264
539.0357 | 596.6158
539.5178 | 668.0281
539.9999 | 727.0312
540.4821 | 771.9459
540.9642 | 815.3544
541.4463 | 865.957
541.9284 | 922.3807
542.4105 | 980.4728
542.8926 | 1039.481
543.3748 | 1104.929
543.8569 | 1191.221
544.339 | 1284.83
544.8211 | 1364.823
545.3032 | 1399.875
545.7853 | 1442.844
546.2675 | 1527.676
546.7495 | 1643.942
547.2316 | 1754.123
547.7137 | 1854.211
548.1959 | 1940.257
548.678 | 2010.409
549.1601 | 2061.352
549.6422 | 2109.491
550.1243 | 2166.794
550.6064 | 2210.502
551.0886 | 2223.062
551.5707 | 2207.81
552.0528 | 2147.516
552.5349 | 2033.023
553.017 | 1880.519
553.4991 | 1720.425
553.9813 | 1552.35
554.4634 | 1390.034
554.9455 | 1241.666
555.4276 | 1105.131
555.9097 | 972.2596
556.3918 | 843.7299
556.874 | 727.8347
557.3561 | 631.6199
557.8382 | 552.1978
558.3203 | 487.7831
558.8024 | 441.927
559.2845 | 399.5707
559.7667 | 346.5014
560.2488 | 292.2466
560.7309 | 250.5793
561.213 | 234.9665
561.6951 | 222.6935
562.1772 | 207.0722
562.6594 | 188.4647
563.1415 | 172.9642
563.6236 | 161.6859
564.1057 | 152.4432
564.5878 | 144.8265
565.0699 | 139.8306
565.5521 | 131.6262
566.0342 | 119.3333
566.5163 | 105.4854
566.9984 | 91.76196
567.4805 | 78.31744
567.9626 | 68.58118
568.4448 | 63.94843
568.9269 | 62.19293
569.409 | 59.77686
569.8911 | 56.9129
570.3732 | 54.46069
570.8553 | 53.35242
571.3375 | 52.64294
571.8196 | 51.48462
572.3017 | 49.83472
572.7838 | 47.70013
573.2659 | 43.31287
573.748 | 39.49707
574.2302 | 38.80823
574.7123 | 44.90155
575.1944 | 48.36682
575.6765 | 47.1712
576.1586 | 42.64288
576.6407 | 36.3653
577.1229 | 25.25238
577.605 | 17.88171
578.0871 | 17.31604
578.5692 | 21.89905
579.0513 | 21.93207
579.5334 | 16.03735
580.0156 | 11.97491
580.4977 | 15.73413
580.9798 | 25.78864
581.4619 | 34.41644
581.944 | 41.72113
582.4261 | 44.45093
582.9083 | 34.42896
583.3904 | 18.18909
583.8725 | 8.413757
584.3546 | 10.51001
584.8367 | 15.72461
585.3188 | 18.46173
585.801 | 19.67944
586.2831 | 21.3808
586.7652 | 26.44855
587.2473 | 30.03802
587.7294 | 29.96729
588.2115 | 26.21948
588.6937 | 21.99115
589.1758 | 17.23804
589.6579 | 12.29852
590.14 | 7.064148
590.6221 | 0.917236
591.1042 | 3.078369
591.5864 | 4.549683
592.0685 | 4.506042
592.5506 | 4.001282
593.0327 | 3.02832
593.5148 | 1.287048
593.9969 | 2.044006
594.4791 | 4.966431
594.9612 | 4.634277
595.4433 | 1.167114
595.9254 | 5.060486
596.4075 | 20.06671
596.8896 | 33.60852
597.3718 | 33.69855
597.8539 | 21.01575
598.336 | 9.135498
598.8181 | 3.051697
599.3002 | 0.835754
599.7823 | 1.266235
600.2645 | 4.513794
600.7466 | 9.912598
601.2287 | 23.62537
601.7108 | 35.81104
602.1929 | 33.4549
602.675 | 7.972107
603.1572 | 10.12396
603.6393 | 14.81378
604.1214 | 10.02661
604.6035 | 4.394592
605.0856 | 2.409424
605.5677 | 3.702087
606.0499 | 7.910461
606.532 | 26.82928
607.0141 | 38.86578
607.4962 | 44.17865
607.9783 | 46.39447
608.4604 | 45.00403
608.9425 | 43.43188
609.4246 | 46.09174
609.9067 | 54.97388
610.3889 | 63.71368
610.871 | 69.92609
611.3531 | 74.20715
611.8352 | 77.25006
612.3173 | 78.35364
612.7994 | 79.38959
613.2816 | 83.19073
613.7637 | 86.90259
614.2458 | 80.78217
614.7279 | 59.65759
615.21 | 41.77832
615.6921 | 34.83441
616.1743 | 37.30518
616.6564 | 38.03766
617.1385 | 37.01965
617.6206 | 34.51221
618.1027 | 29.34039
618.5848 | 22.97937
619.067 | 18.57629
619.5491 | 16.43402
620.0312 | 16.54437
620.5133 | 21.20734
620.9954 | 27.37061
621.4775 | 30.77472
621.9597 | 25.06512
622.4418 | 22.66339
622.9239 | 30.13647
623.406 | 43.8313
623.8881 | 55.17908
624.3702 | 64.88098
624.8524 | 69.84021
625.3345 | 66.35565
625.8166 | 55.69537
626.2987 | 55.43933
626.7808 | 67.95508
627.2629 | 83.52655
627.7451 | 98.28723
628.2272 | 111.7391
628.7093 | 117.2592
629.1914 | 113.7595
629.6735 | 109.2504
630.1556 | 112.4895
630.6378 | 120.5302
631.1199 | 127.9509
631.602 | 133.208
632.0841 | 138.0785
632.5662 | 142.7757
633.0483 | 148.106
633.5305 | 155.516
634.0126 | 167.9663
634.4947 | 179.7083
634.9768 | 188.5101
635.4589 | 194.9384
635.941 | 202.821
636.4232 | 215.4432
636.9053 | 224.1948
637.3874 | 223.9496
637.8695 | 214.5782
638.3516 | 210.3671
638.8337 | 211.7368
639.3159 | 215.9368
639.798 | 220.9612
640.2801 | 226.9241
640.7622 | 234.7936
641.2443 | 245.3744
641.7264 | 254.8121
642.2086 | 259.3004
642.6907 | 260.2981
643.1728 | 259.7983
643.6549 | 254.487
644.137 | 252.6953
644.6191 | 261.0931
645.1013 | 275.5854
645.5834 | 285.7783
646.0655 | 286.2297
646.5476 | 286.6278
647.0297 | 289.3324
647.5118 | 294.0486
647.994 | 297.12
648.4761 | 298.286
648.9582 | 298.2116
649.4403 | 296.7012
649.9224 | 294.1429
650.4045 | 293.911
650.8867 | 296.2447
651.3688 | 298.959
651.8509 | 298.7886
652.333 | 297.7596
652.8151 | 300.7985
653.2972 | 311.6071
653.7794 | 318.4824
654.2615 | 310.748
654.7436 | 294.9602
655.2257 | 281.0797
655.7078 | 272.0817
656.1899 | 265.8323
656.6721 | 261.1017
657.1542 | 258.2681
657.6363 | 260.4795
658.1184 | 273.0463
658.6005 | 277.6393
659.0826 | 264.5424
659.5648 | 237.2229
660.0469 | 218.0657
660.529 | 208.4213
661.0111 | 205.2065
661.4932 | 211.1312
661.9753 | 221.0201
662.4575 | 223.5236
662.9396 | 217.4862
663.4217 | 210.7236
663.9038 | 206.8735
664.3859 | 206.3698
664.868 | 210.1033
665.3502 | 220.0023
665.8323 | 230.7353
666.3144 | 243.5414
666.7965 | 255.4727
667.2786 | 262.0555
667.7607 | 256.946
668.2429 | 259.0646
668.725 | 274.4876
669.2071 | 296.6485
669.6892 | 307.0155
670.1713 | 304.974
670.6534 | 303.5859
671.1355 | 308.28
671.6176 | 317.3183
672.0997 | 326.4489
672.5818 | 336.0157
673.064 | 348.6508
673.5461 | 370.533
674.0282 | 393.2182
674.5103 | 408.5324
674.9924 | 415.295
675.4745 | 423.9359
675.9567 | 440.4899
676.4388 | 458.4077
676.9209 | 472.8087
677.403 | 481.4767
677.8851 | 491.4448
678.3672 | 502.0337
678.8494 | 514.6328
679.3315 | 532.5739
679.8136 | 556.1268
680.2957 | 575.3716
680.7778 | 587.7688
681.2599 | 595.8046
681.7421 | 601.7162
682.2242 | 606.0585
682.7063 | 610.3149
683.1884 | 613.6438
683.6705 | 618.4506
684.1526 | 628.4036
684.6348 | 642.283
685.1169 | 653.955
685.599 | 659.1543
686.0811 | 663.0027
686.5632 | 670.5134
687.0453 | 681.991
687.5275 | 689.2132
688.0096 | 688.5994
688.4917 | 685.8322
688.9738 | 683.0186
689.4559 | 679.0553
689.938 | 677.2691
690.4202 | 675.4506
690.9023 | 674.2112
691.3844 | 674.7949
691.8665 | 675.4651
692.3486 | 672.8766
692.8307 | 666.2872
693.3129 | 656.1652
693.795 | 638.4464
694.2771 | 618.9532
694.7592 | 605.1938
695.2413 | 605.4775
695.7234 | 602.4255
696.2056 | 591.5723
696.6877 | 576.1736
697.1698 | 561.8206
697.6519 | 549.4251
698.134 | 536.3021
698.6161 | 522.0356
699.0983 | 507.4664
699.5804 | 494.4501
700.0625 | 483.1885
700.5446 | 474.4563
701.0267 | 472.2324
701.5089 | 470.9749
701.991 | 461.9435
702.4731 | 445.9457
702.9552 | 429.3344
703.4373 | 415.3213
703.9194 | 402.2396
704.4016 | 388.4487
704.8837 | 372.8109
705.3658 | 359.8489
705.8479 | 350.7455
706.33 | 343.5429
706.8121 | 336.9243
707.2943 | 331.0591
707.7764 | 325.0141
708.2585 | 318.9431
708.7406 | 312.0723
709.2227 | 303.514
709.7048 | 293.4534
710.187 | 282.4118
710.6691 | 269.9839
711.1512 | 258.0217
711.6333 | 246.6196
712.1154 | 236.9066
712.5975 | 230.8361
713.0797 | 234.2429
713.5618 | 235.5096
714.0439 | 230.2191
714.526 | 220.4005
715.0081 | 211.9313
715.4902 | 205.98
715.9724 | 200.3389
716.4545 | 194.1962
716.9366 | 188.021
717.4187 | 185.03
717.9008 | 185.339
718.3829 | 183.6187
718.8651 | 177.8141
719.3472 | 167.8666
719.8293 | 149.3412
720.3114 | 124.1618
720.7935 | 105.4774
721.2756 | 107.3987
721.7578 | 114.6397
722.2399 | 117.2969
722.722 | 114.2369
723.2041 | 107.6516
723.6862 | 91.47754
724.1683 | 77.56622
724.6505 | 75.15277
725.1326 | 89.6756
725.6147 | 92.86951
726.0968 | 80.92749
726.5789 | 66.02893
727.061 | 64.4895
727.5432 | 72.86462
728.0253 | 76.59186
728.5074 | 73.19727
728.9895 | 66.60553
729.4716 | 56.89563
729.9537 | 46.3526
730.4359 | 40.08936
730.918 | 44.58295
731.4 | 46.49683
731.8821 | 40.10547
732.3643 | 29.31586
732.8464 | 21.41089
733.3285 | 17.06494
733.8106 | 13.90295
734.2927 | 11.7536
734.7748 | 10.59131
735.257 | 10.94061
735.7391 | 12.68066
736.2212 | 12.89667
736.7033 | 9.389954
737.1854 | 4.415955
737.6675 | 0.600647
738.1497 | 1.799927
738.6318 | 1.980774
739.1139 | 3.011353
739.596 | 8.100037
740.0781 | 11.62085
740.5602 | 13.38171
741.0424 | 10.30487
741.5245 | 3.020935
742.0066 | 14.03448
742.4887 | 17.13824
742.9708 | 27.28693
743.4529 | 7.623352
743.9351 | 3.782288
744.4172 | 7.37439
744.8993 | 20.29517
745.3814 | 7.65033
745.8635 | 11.17493
746.3456 | 15.36829
746.8278 | 2.936401
747.3099 | 20.17773
747.792 | 2.203674
748.2741 | 0.649902
748.7562 | 8.449219
749.2383 | 1.37262
749.7205 | 0.74585
750.2026 | 13.3125
750.6847 | 18.36115
751.1668 | 9.251709
751.6489 | 18.75604
752.131 | 4.999268
752.6132 | 0.426392
753.0953 | 18.4425
753.5774 | 10.14221
754.0595 | 19.93542
754.5416 | 22.83606
755.0237 | 5.582397
755.5059 | 20.45959
755.988 | 22.94604
756.4701 | 1.255493
756.9522 | 25.46082
757.4343 | 7.146484
757.9164 | 15.20734
758.3986 | 14.75263
758.8807 | 16.01471
759.3628 | 20.58386
759.8449 | 21.54584
760.327 | 16.30682
760.8091 | 7.351013
761.2913 | 1.193176
761.7734 | 8.645264
762.2555 | 11.65656
762.7376 | 6.413513
763.2197 | 2.485535
763.7018 | 13.18805
764.184 | 23.84204
764.6661 | 29.36292
765.1482 | 20.4939
765.6303 | 13.40259
766.1124 | 16.91138
766.5945 | 28.94495
767.0767 | 32.04321
767.5588 | 22.55359
768.0409 | 13.51239
768.523 | 11.54504
769.0051 | 15.11298
769.4872 | 17.91125
769.9694 | 19.8186
770.4515 | 18.43781
770.9336 | 7.013489
771.4157 | 5.503906
771.8978 | 8.214111
772.3799 | 0.446777
772.8621 | 7.432617
773.3442 | 13.43091
773.8263 | 16.66791
774.3084 | 15.36121
774.7905 | 8.012024
775.2726 | 7.473328
775.7548 | 17.1106
776.2369 | 25.97229
776.719 | 22.63928
777.2011 | 9.821655
777.6832 | 7.414734
778.1653 | 16.96271
778.6475 | 27.1983
779.1296 | 29.35571
779.6117 | 25.83844
780.0938 | 18.19763
780.5759 | 4.756653
781.058 | 3.993347
781.5402 | 0.360657
782.0223 | 7.570374
782.5044 | 8.294495
782.9865 | 3.169312
783.4686 | 5.190002
783.9507 | 6.274292
784.4329 | 19.54633
784.915 | 19.6543
785.3971 | 9.023621
785.8792 | 0.437744
786.3613 | 4.922119
786.8434 | 4.091064
787.3256 | 13.45251
787.8077 | 36.09369
788.2898 | 48.36426
788.7719 | 41.00751
789.254 | 31.31665
789.7361 | 19.09711
790.2183 | 8.743225
790.7004 | 6.257446
791.1825 | 14.25629
791.6646 | 22.34052
792.1467 | 30.40753
792.6288 | 35.80908
793.111 | 30.58942
793.593 | 18.23657
794.0751 | 13.40515
794.5573 | 22.52087
795.0394 | 36.1319
795.5215 | 51.55756
796.0036 | 64.84076
796.4857 | 68.32367
796.9678 | 47.4541
797.45 | 31.32123
797.9321 | 26.97906
798.4142 | 29.26556
798.8963 | 28.60278
799.3784 | 24.13568
799.8605 | 19.86377
800.3427 | 17.24554
800.8248 | 15.30902
801.3069 | 14.00177
801.789 | 13.42548
802.2711 | 16.53729
802.7532 | 29.99823
803.2354 | 40.99036
803.7175 | 35.5282
804.1996 | 19.95312
804.6817 | 9.654175
805.1638 | 9.995605
805.6459 | 10.73737
806.1281 | 7.463684
806.6102 | 2.843933
807.0923 | 5.892212
807.5744 | 17.20459
808.0565 | 25.552
808.5386 | 25.37756
809.0208 | 21.73688
809.5029 | 23.87482
809.985 | 29.56116
810.4671 | 33.53711
810.9492 | 31.08533
811.4313 | 27.6355
811.9135 | 25.89874
812.3956 | 25.32288
812.8777 | 23.03815
813.3598 | 18.63556
813.8419 | 14.69702
814.324 | 10.77844
814.8062 | 8.495544
815.2883 | 16.84808
815.7704 | 34.72321
816.2525 | 44.68915
816.7346 | 30.77209
817.2167 | 11.05634
817.6989 | 9.234009
818.181 | 20.42352
818.6631 | 28.52173
819.1452 | 25.849
819.6273 | 19.79504
820.1094 | 10.67389
820.5916 | 1.093384
821.0737 | 0.622131
821.5558 | 8.03363
822.0379 | 14.68121
822.52 | 13.78564
823.0021 | 8.463501
823.4843 | 7.034302
823.9664 | 8.941711
824.4485 | 11.13959
824.9306 | 10.9054
825.4127 | 11.21741
825.8948 | 14.96075
826.377 | 21.34277
826.8591 | 27.11792
827.3412 | 34.43164
827.8233 | 37.3064
828.3054 | 32.91809
828.7875 | 22.90759
829.2697 | 13.32971
829.7518 | 4.206665
830.2339 | 0.856262
830.716 | 7.533264
831.1981 | 18.797
831.6802 | 27.22211
832.1624 | 32.76715
832.6445 | 34.96075
833.1266 | 29.38281
833.6087 | 24.70117
834.0908 | 28.08069
834.5729 | 36.78827
835.0551 | 35.52972
835.5372 | 18.25726
836.0193 | 4.074707
836.5014 | 1.024048
836.9835 | 0.867981
837.4656 | 3.986938
837.9478 | 8.230896
838.4299 | 12.86646
838.912 | 17.95844
839.3941 | 23.22638
839.8762 | 30.19385
840.3583 | 36.60175
840.8405 | 35.67474
841.3226 | 15.06409
841.8047 | 0.792786
842.2868 | 0.080444001
842.7689 | 9.239563
843.251 | 16.99274
843.7332 | 23.48541
844.2153 | 24.69171
844.6974 | 16.93268
845.1795 | 6.911194
845.6616 | 5.224365
846.1437 | 10.1153
846.6259 | 16.46057
847.108 | 24.52283
847.5901 | 30.71613
848.0722 | 33.43219
848.5543 | 32.76331
849.0364 | 29.29553
849.5186 | 20.74866
850.0007 | 14.19879
850.4828 | 11.43707
850.9649 | 11.4032
851.447 | 13.39868
851.9291 | 16.573
852.4113 | 15.46124
852.8934 | 3.265442
853.3755 | 8.90155
853.8576 | 9.136658
854.3397 | 1.889282
854.8218 | 3.932434
855.3039 | 2.957458
855.786 | 4.239685
856.2681 | 11.00696
856.7502 | 19.72784
857.2324 | 22.58569
857.7145 | 18.86932
858.1966 | 19.15491
858.6787 | 28.18146
859.1608 | 37.53046
859.6429 | 33.60785
860.1251 | 21.23743
860.6072 | 9.906311
861.0893 | 0.834229
861.5714 | 3.766479
862.0535 | 0.935425
862.5356 | 6.086243
863.0178 | 12.48566
863.4999 | 18.57434
863.982 | 22.78436
864.4641 | 24.47864
864.9462 | 25.05341
865.4283 | 26.26758
865.9105 | 27.79315
866.3926 | 28.68341
866.8747 | 28.35693
867.3568 | 28.52228
867.8389 | 34.05176
868.321 | 39.09344
868.8032 | 36.94452
869.2853 | 16.30737
869.7674 | 4.76001
870.2495 | 6.222961
870.7316 | 11.784
871.2137 | 10.72614
871.6959 | 3.747742
872.178 | 3.162109
872.6601 | 11.04535
873.1422 | 19.44049
873.6243 | 17.75696
874.1064 | 13.56268
874.5886 | 17.42108
875.0707 | 34.44098
875.5528 | 47.12946
876.0349 | 53.53479
876.517 | 52.31525
876.9991 | 39.17133
877.4813 | 10.25519
877.9634 | 3.47052
878.4455 | 1.087219
878.9276 | 7.649475
879.4097 | 16.67297
879.8918 | 25.40125
880.374 | 33.84784
880.8561 | 41.96436
881.3382 | 46.48224
881.8203 | 45.20795
882.3024 | 40.39001
882.7845 | 31.81873
883.2667 | 19.3512
883.7488 | 11.51575
884.2309 | 8.934265
884.713 | 8.774048
885.1951 | 9.186584
885.6772 | 10.7337
886.1594 | 17.83893
886.6415 | 29.0387
887.1236 | 34.70825
887.6057 | 22.81616
888.0878 | 9.573059
888.5699 | 3.607056
889.0521 | 5.168091
889.5342 | 13.90326
890.0163 | 37.73602
890.4984 | 51.91663
890.9805 | 44.91339
891.4626 | 25.04382
891.9448 | 19.77734
892.4269 | 26.76996
892.909 | 31.46216
893.3911 | 22.1579
893.8732 | 11.95502
894.3553 | 12.10846
894.8375 | 19.28772
895.3196 | 24.85223
895.8017 | 27.05682
896.2838 | 27.46576
896.7659 | 25.77698
897.248 | 22.83081
897.7302 | 18.84845
898.2123 | 14.40912
898.6944 | 15.97375
899.1765 | 28.07068
899.6586 | 39.99689
900.1407 | 40.27863
900.6229 | 33.30249
901.105 | 25.00494
901.5871 | 11.22064
902.0692 | 5.592957
902.5513 | 14.56836
903.0334 | 26.97736
903.5156 | 29.77869
903.9977 | 22.37427
904.4798 | 21.50421
904.9619 | 30.12408
905.444 | 37.43616
905.9261 | 27.96198
906.4083 | 12.58783
906.8904 | 5.20166
907.3725 | 9.702942
907.8546 | 13.3894
908.3367 | 12.40503
908.8188 | 9.250671
909.301 | 3.906189
909.7831 | 4.491638
910.2652 | 2.601624
910.7473 | 10.76428
911.2294 | 23.4906
911.7115 | 26.68921
912.1937 | 25.18921
912.6758 | 24.94177
913.1579 | 26.07343
913.64 | 27.77246
914.1221 | 30.46338
914.6042 | 32.85815
915.0864 | 34.6886
915.5685 | 35.84534
916.0506 | 35.15735
916.5327 | 32.27386
917.0148 | 29.85083
917.4969 | 29.15381
917.979 | 29.4342
918.4611 | 28.99298
918.9432 | 28.35431
919.4254 | 28.98035
919.9075 | 37.14716
920.3896 | 41.10065
920.8717 | 30.37219
921.3538 | 14.28326
921.8359 | 11.70673
922.3181 | 27.18188
922.8002 | 34.495
923.2823 | 26.47534
923.7644 | 14.96643
924.2465 | 19.6192
924.7286 | 33.67993
925.2108 | 42.92883
925.6929 | 41.93512
926.175 | 40.47858
926.6571 | 46.42584
927.1392 | 51.84235
927.6213 | 48.02063
928.1035 | 30.4245
928.5856 | 17.51276
929.0677 | 8.79364
929.5498 | 7.39093
930.0319 | 24.73242
930.514 | 49.0752
930.9962 | 52.21295
931.4783 | 32.15198
931.9604 | 15.414
932.4425 | 18.48285
932.9246 | 26.33069
933.4067 | 32.15686
933.8889 | 35.64838
934.371 | 29.72925
934.8531 | 10.98474
935.3352 | 1.749634
935.8173 | 5.342896
936.2994 | 21.99274
936.7816 | 24.80829
937.2637 | 17.38739
937.7458 | 12.54102
938.2279 | 21.33838
938.71 | 28.5434
939.1921 | 25.6261
939.6743 | 17.03619
940.1564 | 12.5683
940.6385 | 13.22656
941.1206 | 13.58148
941.6027 | 12.0202
942.0848 | 11.07629
942.567 | 18.09064
943.0491 | 27.88629
943.5312 | 29.14655
944.0133 | 14.94781
944.4954 | 1.749756
944.9775 | 4.983826
945.4597 | 6.686218
945.9418 | 5.068604
946.4239 | 0.416992
946.906 | 10.21631
947.3881 | 28.5199
947.8702 | 46.01019
948.3524 | 57.2356
948.8345 | 61.64392
949.3166 | 55.11469
949.7987 | 38.05432
950.2808 | 25.11334
950.7629 | 26.45734
951.2451 | 30.19073
951.7272 | 31.01837
952.2093 | 29.24829
952.6914 | 28.27393
953.1735 | 28.43945
953.6556 | 25.92157
954.1378 | 17.0365
954.6199 | 6.596741
955.102 | 0.414001
955.5841 | 1.629028
956.0662 | 0.177795
956.5483 | 10.01971
957.0305 | 18.43732
957.5126 | 23.74615
957.9947 | 26.25311
958.4768 | 25.68774
958.9589 | 21.95367
959.441 | 18.13477
959.9232 | 14.69214
960.4053 | 11.1521
960.8874 | 6.724487
961.3695 | 1.910339
961.8516 | 3.874329
962.3337 | 12.79218
962.8159 | 13.34393
963.298 | 3.66217
963.7801 | 21.66296
964.2622 | 31.88129
964.7443 | 34.44391
965.2264 | 33.39728
965.7086 | 28.7821
966.1907 | 24.14618
966.6728 | 21.70636
967.1549 | 20.41467
967.637 | 19.31201
968.1191 | 18.72247
968.6013 | 18.3938
969.0834 | 17.87805
969.5655 | 17.74286
970.0476 | 18.40155
970.5297 | 19.22821
971.0118 | 18.53339
971.494 | 16.59265
971.9761 | 15.26202
972.4582 | 15.66638
972.9403 | 15.41272
973.4224 | 9.13324
973.9045 | 2.760071
974.3867 | 4.233826
974.8688 | 21.78662
975.3509 | 31.18066
975.833 | 30.53467
976.3151 | 25.90894
976.7972 | 21.07202
977.2794 | 16.85333
977.7615 | 16.54321
978.2435 | 20.13934
978.7256 | 23.74976
979.2078 | 26.44037
979.6899 | 27.08264
980.172 | 24.12726
980.6541 | 18.06207
981.1362 | 12.34351
981.6183 | 6.453491
982.1005 | 3.444214
982.5826 | 5.891113
983.0647 | 9.910645
983.5468 | 7.05957
984.0289 | 0.063477002
984.511 | 4.436768
984.9932 | 5.099731
985.4753 | 1.438904
985.9574 | 14.38007
986.4395 | 29.80432
986.9216 | 28.81378
987.4037 | 8.337646
987.8859 | 0.202271
988.368 | 6.774048
988.8501 | 16.14923
989.3322 | 13.01001
989.8143 | 6.30481
990.2964 | 9.607849
990.7786 | 24.85608
991.2607 | 31.8291
991.7428 | 16.25275
992.2249 | 3.923645
992.707 | 5.751587
993.1891 | 18.33087
993.6713 | 27.17102
994.1534 | 32.17828
994.6355 | 33.09546
995.1176 | 24.74677
995.5997 | 18.1402
996.0818 | 25.56891
996.564 | 40.10065
997.0461 | 48.45947
997.5282 | 47.14337
998.0103 | 43.19543
998.4924 | 35.8548
998.9745 | 28.48041
999.4567 | 25.57385
999.9388 | 25.914
1000.421 | 25.86462
1000.903 | 24.89484
1001.385 | 25.0058
1001.867 | 31.10114
1002.349 | 35.42682
1002.831 | 31.34326
1003.314 | 19.59711
1003.796 | 9.199585
1004.278 | 0.080077998
1004.76 | 5.786926
1005.242 | 6.836975
1005.724 | 3.651855
1006.206 | 7.104675
1006.688 | 21.34442
1007.171 | 29.40002
1007.653 | 20.92572
1008.135 | 15.27606
1008.617 | 16.65863
1009.099 | 21.31177
1009.581 | 25.17224
1010.063 | 28.21637
1010.545 | 27.55444
1011.027 | 22.39673
1011.51 | 19.16327
1011.992 | 26.19092
1012.474 | 35.9024
1012.956 | 42.88245
1013.438 | 46.68591
1013.92 | 40.5448
1014.402 | 18.05762
1014.884 | 0.53241
1015.367 | 1.093262
1015.849 | 7.334045
1016.331 | 8.625061
1016.813 | 5.480957
1017.295 | 7.58551
1017.777 | 27.53674
1018.259 | 43.18011
1018.741 | 39.80823
1019.223 | 30.00922
1019.706 | 30.54071
1020.188 | 43.63763
1020.67 | 55.46869
1021.152 | 66.97693
1021.634 | 70.60492
1022.116 | 52.21057
1022.598 | 26.01154
1023.08 | 9.484253
1023.563 | 4.464294
1024.045 | 5.623352
1024.527 | 17.19843
1025.009 | 27.39227
1025.491 | 31.38745
1025.973 | 31.35608
1026.455 | 35.73212
1026.937 | 43.42767
1027.419 | 47.71466
1027.901 | 44.98022
1028.384 | 39.36371
1028.866 | 28.56665
1029.348 | 18.88184
1029.83 | 20.48785
1030.312 | 40.8418
1030.794 | 50.94165
1031.276 | 48.65735
1031.758 | 41.6601
1032.241 | 33.81854
1032.723 | 27.7796
1033.205 | 30.78967
1033.687 | 42.17688
1034.169 | 49.70581
1034.651 | 43.26068
1035.133 | 38.1134
1035.615 | 41.22656
1036.098 | 48.55841
1036.58 | 45.39954
1037.062 | 32.81055
1037.544 | 26.20917
1038.026 | 32.53656
1038.508 | 40.2738
1038.99 | 36.82483
1039.472 | 29.98828
1039.954 | 29.57831
1040.437 | 39.64417
1040.919 | 49.20654
1041.401 | 60.11792
1041.883 | 65.59717
1042.365 | 56.5957
1042.847 | 39.66174
1043.329 | 29.59363
1043.811 | 26.06396
1044.293 | 26.05444
1044.776 | 30.0791
1045.258 | 35.52722
1045.74 | 44.56476
1046.222 | 52.8103
1046.704 | 47.47498
1047.186 | 28.46887
1047.668 | 22.90619
1048.15 | 38.52966
1048.633 | 54.43097
1049.115 | 45.88348
1049.597 | 29.81848
1050.079 | 23.73151
1050.561 | 32.14233
1051.043 | 41.42218
1051.525 | 53.17798
1052.007 | 60.64673
1052.49 | 57.90778
1052.972 | 49.79272
1053.454 | 50.69958
1053.936 | 56.99493
1054.418 | 57.15039
1054.9 | 34.43036
1055.382 | 19.48083
1055.864 | 32.26337
1056.346 | 50.86835
1056.828 | 44.84705
1057.311 | 13.38562
1057.793 | 6.593201
1058.275 | 30.40649
1058.757 | 55.2666
1059.239 | 55.99664
1059.721 | 47.00726
1060.203 | 38.03265
1060.685 | 30.42395
1061.168 | 30.53815
1061.65 | 42.05475
1062.132 | 51.54633
1062.614 | 54.87219
1063.096 | 53.31488
1063.578 | 45.70941
1064.06 | 35.40216
1064.542 | 30.08441
1065.025 | 35.44244
1065.507 | 37.76996
1065.989 | 30.27106
1066.471 | 20.66467
1066.953 | 12.50012
1067.435 | 5.849487
1067.917 | 8.938049
1068.399 | 21.23041
1068.881 | 31.12976
1069.364 | 31.18304
1069.846 | 26.19043
1070.328 | 14.36523
1070.81 | 0.597717
1071.292 | 0.199097
1071.774 | 19.07623
1072.256 | 29.80127
1072.738 | 27.64948
1073.22 | 19.19165
1073.703 | 9.694946
1074.185 | 0.797974
1074.667 | 4.904785
1075.149 | 7.143127
1075.631 | 5.483765
1076.113 | 4.458801
1076.595 | 12.58594
1077.077 | 13.93719
1077.559 | 11.0965
1078.042 | 14.54199
1078.524 | 22.66028
1079.006 | 27.77399
1079.488 | 25.69745
1079.97 | 21.83008
1080.452 | 19.23883
1080.934 | 16.30042
1081.416 | 9.81604
1081.899 | 2.986145
1082.381 | 2.707214
1082.863 | 12.03094
1083.345 | 27.59265
1083.827 | 33.73547
1084.309 | 34.90137
1084.791 | 36.24811
1085.273 | 37.04968
1085.755 | 32.69501
1086.238 | 15.3717
1086.72 | 8.075623
1087.202 | 17.25488
1087.684 | 32.43262
1088.166 | 38.35498
1088.648 | 37.91394
1089.13 | 39.18994
1089.612 | 43.75104
1090.094 | 44.3855
1090.577 | 33.33899
1091.059 | 23.9126
1091.541 | 23.78754
1092.023 | 30.92151
1092.505 | 31.16882
1092.987 | 25.13672
1093.469 | 20.55713
1093.951 | 20.9975
1094.434 | 23.03735
1094.916 | 24.40906
1095.398 | 26.0257
1095.88 | 29.27222
1096.362 | 34.3808
1096.844 | 36.18256
1097.326 | 34.10925
1097.808 | 32.41479
1098.291 | 36.54242
1098.773 | 41.60529
1099.255 | 39.56799
1099.737 | 32.35931
1100.219 | 28.21063
1100.701 | 30.41125
1101.183 | 34.12152
1101.665 | 40.5343
1102.147 | 44.95135
1102.63 | 36.06128
1103.112 | 20.26117
1103.594 | 13.73645
1104.076 | 19.08398
1104.558 | 30.28351
1105.04 | 56.79065
1105.522 | 74.55554
1106.004 | 69.66217
1106.486 | 48.28937
1106.969 | 37.28168
1107.451 | 35.63055
1107.933 | 33.92694
1108.415 | 27.79138
1108.897 | 23.19562
1109.379 | 27.91669
1109.861 | 34.53357
1110.343 | 35.07208
1110.826 | 28.91486
1111.308 | 17.27484
1111.79 | 1.066406
1112.272 | 12.5213
1112.754 | 3.123779
1113.236 | 14.10339
1113.718 | 27.32141
1114.2 | 35.70538
1114.682 | 36.81525
1115.165 | 23.42157
1115.647 | 16.75244
1116.129 | 20.14594
1116.611 | 26.78638
1117.093 | 29.51385
1117.575 | 29.60358
1118.057 | 29.54846
1118.539 | 29.54358
1119.021 | 29.03259
1119.504 | 27.65521
1119.986 | 26.25525
1120.468 | 25.21753
1120.95 | 23.51184
1121.432 | 15.97058
1121.914 | 5.141357
1122.396 | 3.28949
1122.878 | 15.34454
1123.361 | 27.97205
1123.843 | 35.2934
1124.325 | 37.67706
1124.807 | 33.34308
1125.289 | 23.28204
1125.771 | 26.3822
1126.253 | 42.24744
1126.735 | 52.62079
1127.218 | 47.37158
1127.7 | 35.39734
1128.182 | 14.29614
1128.664 | 4.57666
1129.146 | 2.015198
1129.628 | 33.23334
1130.11 | 53.03589
1130.592 | 55.60168
1131.074 | 51.8233
1131.557 | 47.40283
1132.039 | 43.47766
1132.521 | 43.77228
1133.003 | 46.12085
1133.485 | 42.10883
1133.967 | 24.37634
1134.449 | 11.27167
1134.931 | 4.589783
1135.413 | 4.01593
1135.896 | 13.07697
1136.378 | 26.54095
1136.86 | 34.36395
1137.342 | 35.53839
1137.824 | 33.42285
1138.306 | 26.34308
1138.788 | 19.76013
1139.27 | 15.11499
1139.752 | 11.8194
1140.235 | 8.841736
1140.717 | 6.34375
1141.199 | 4.192444
1141.681 | 1.832092
1142.163 | 2.035889
1142.645 | 6.06897
1143.127 | 13.65582
1143.609 | 26.10272
1144.092 | 42.21179
1144.574 | 52.05493
1145.056 | 55.42926
1145.538 | 48.40277
1146.02 | 20.12988
1146.502 | 4.920959
1146.984 | 6.812195
1147.466 | 1.862793
1147.948 | 5.97168
1148.431 | 4.560974
1148.913 | 1.322937
1149.395 | 4.166931
1149.877 | 3.074219
1150.359 | 21.21674
1150.841 | 45.37115
1151.323 | 48.34869
1151.805 | 35.21912
1152.287 | 19.7345
1152.77 | 1.953735
1153.252 | 7.832397
1153.734 | 6.492065
1154.216 | 25.22754
1154.698 | 34.42371
1155.18 | 37.1546
1155.662 | 35.59534
1156.144 | 30.42029
1156.627 | 25.54486
1157.109 | 20.42798
1157.591 | 18.36542
1158.073 | 21.3241
1158.555 | 24.75507
1159.037 | 19.63635
1159.519 | 11.23981
1160.001 | 10.04413
1160.484 | 18.97656
1160.966 | 21.82007
1161.448 | 8.711792
1161.93 | 1.55719
1162.412 | 11.54089
1162.894 | 29.50989
1163.376 | 33.20807
1163.858 | 26.85486
1164.34 | 22.0918
1164.823 | 24.27722
1165.305 | 23.58209
1165.787 | 14.74115
1166.269 | 5.673523
1166.751 | 1.014954
1167.233 | 0.003113
1167.715 | 1.494507
1168.197 | 2.560913
1168.679 | 0.63385
1169.162 | 14.55725
1169.644 | 26.67804
1170.126 | 31.96863
1170.608 | 34.13568
1171.09 | 34.34674
1171.572 | 32.39575
1172.054 | 25.9458
1172.536 | 16.08118
1173.019 | 12.21936
1173.501 | 29.05676
1173.983 | 44.37018
1174.465 | 45.78973
1174.947 | 39.1698
1175.429 | 32.35779
1175.911 | 25.41229
1176.393 | 16.31927
1176.875 | 4.892273
1177.358 | 2.715027
1177.84 | 0.958313
1178.322 | 5.588562
1178.804 | 19.36395
1179.286 | 34.89758
1179.768 | 32.44556
1180.25 | 10.86377
1180.732 | 1.834045
1181.214 | 0.366882
1181.697 | 9.362244
1182.179 | 22.04474
1182.661 | 35.13757
1183.143 | 47.68384
1183.625 | 58.77148
1184.107 | 58.91064
1184.589 | 47.0694
1185.071 | 33.80597
1185.554 | 21.05804
1186.036 | 11.84186
1186.518 | 12.12439
1187 | 16.25702
1187.482 | 16.68451
1187.964 | 12.15051
1188.446 | 12.22168
1188.928 | 16.31573
1189.411 | 19.24799
1189.893 | 17.05475
1190.375 | 14.93152
1190.857 | 23.6767
1191.339 | 34.85052
1191.821 | 34.16937
1192.303 | 12.79236
1192.785 | 4.042236
1193.267 | 10.46265
1193.75 | 16.96057
1194.232 | 9.41864
1194.714 | 0.423218
1195.196 | 5.463013
1195.678 | 20.38489
1196.16 | 29.78308
1196.642 | 30.23627
1197.124 | 26.36755
1197.606 | 16.88837
1198.089 | 8.682678
1198.571 | 7.757202
1199.053 | 11.68915
1199.535 | 20.37817
1200.017 | 31.3623
1200.499 | 36.14246
1200.981 | 28.00641
1201.463 | 23.46661
1201.945 | 24.83557
1202.428 | 27.79736
1202.91 | 26.91608
1203.392 | 25.08649
1203.874 | 27.70502
1204.356 | 33.97479
1204.838 | 37.65576
1205.32 | 36.76477
1205.802 | 37.61249
1206.285 | 42.57855
1206.767 | 46.13544
1207.249 | 36.98816
1207.731 | 23.52625
1208.213 | 19.60944
1208.695 | 26.41266
1209.177 | 28.69531
1209.659 | 22.29169
1210.141 | 16.83942
1210.624 | 13.27911
1211.106 | 12.07172
1211.588 | 18.29852
1212.07 | 26.16449
1212.552 | 25.68793
1213.034 | 13.77673
1213.516 | 6.633057
1213.998 | 5.01886
1214.48 | 10.59808
1214.963 | 26.99927
1215.445 | 46.03546
1215.927 | 56.18207
1216.409 | 57.63208
1216.891 | 48.77863
1217.373 | 24.94189
1217.855 | 8.755066
1218.337 | 3.219666
1218.82 | 1.563782
1219.302 | 1.667236
1219.784 | 2.276978
1220.266 | 0.32428
1220.748 | 3.781372
1221.23 | 3.348877
1221.712 | 4.177795
1222.194 | 11.53259
1222.677 | 19.92065
1223.159 | 23.63965
1223.641 | 15.21539
1224.123 | 3.081604
1224.605 | 4.413269
1225.087 | 13.7998
1225.569 | 19.64294
1226.051 | 11.86816
1226.533 | 13.41693
1227.016 | 26.75867
1227.498 | 42.58752
1227.98 | 61.10364
1228.462 | 73.34576
1228.944 | 53.75977
1229.426 | 16.03473
1229.908 | 3.234009
1230.39 | 21.02173
1230.872 | 32.79022
1231.355 | 27.26935
1231.837 | 18.80298
1232.319 | 19.90411
1232.801 | 25.1369
1233.283 | 26.59784
1233.765 | 24.93781
1234.247 | 23.1322
1234.729 | 21.67664
1235.212 | 19.25842
1235.694 | 14.53967
1236.176 | 13.68976
1236.658 | 28.78235
1237.14 | 47.45764
1237.622 | 51.1264
1238.104 | 42.31183
1238.586 | 37.89478
1239.068 | 41.13635
1239.551 | 42.90356
1240.033 | 41.86841
1240.515 | 40.06183
1240.997 | 40.9646
1241.479 | 41.33289
1241.961 | 33.79858
1242.443 | 21.11829
1242.925 | 23.67419
1243.407 | 48.71277
1243.89 | 57.50806
1244.372 | 41.1178
1244.854 | 17.6441
1245.336 | 1.911926
1245.818 | 12.39795
1246.3 | 1.954407
1246.782 | 26.15369
1247.264 | 36.13684
1247.747 | 24.86615
1248.229 | 17.74298
1248.711 | 20.92993
1249.193 | 26.2077
1249.675 | 22.96423
1250.157 | 20.36102
1250.639 | 31.86737
1251.121 | 53.49036
1251.604 | 54.31317
1252.086 | 32.9043
1252.568 | 20.79675
1253.05 | 27.4964
1253.532 | 37.93799
1254.014 | 40.47363
1254.496 | 39.96356
1254.978 | 40.82971
1255.46 | 42.30634
1255.943 | 39.44366
1256.425 | 31.80267
1256.907 | 20.73193
1257.389 | 3.772583
1257.871 | 5.499268
1258.353 | 15.08734
1258.835 | 35.45502
1259.317 | 30.7832
1259.799 | 7.395447
1260.281 | 0.788025
1260.764 | 9.044189
1261.246 | 21.02692
1261.728 | 37.55634
1262.21 | 47.53473
1262.692 | 40.85553
1263.174 | 30.23114
1263.656 | 22.61737
1264.138 | 17.53052
1264.621 | 12.26141
1265.103 | 7.640076
1265.585 | 7.884705
1266.067 | 18.15808
1266.549 | 22.60962
1267.031 | 6.544373
1267.513 | 5.274292
1267.995 | 2.627808
1268.478 | 22.67572
1268.96 | 29.02502
1269.442 | 29.46082
1269.924 | 31.08411
1270.406 | 37.73254
1270.888 | 40.46863
1271.37 | 36.32703
1271.852 | 31.80243
1272.334 | 30.86871
1272.817 | 31.8291
1273.299 | 30.3667
1273.781 | 27.90759
1274.263 | 27.5863
1274.745 | 31.27106
1275.227 | 33.90491
1275.709 | 39.62677
1276.191 | 40.54919
1276.673 | 28.44366
1277.156 | 15.5575
1277.638 | 27.85553
1278.12 | 51.09326
1278.602 | 58.38019
1279.084 | 37.99048
1279.566 | 24.69214
1280.048 | 16.10297
1280.53 | 16.53192
1281.013 | 26.17584
1281.495 | 38.59015
1281.977 | 49.84119
1282.459 | 58.28748
1282.941 | 61.32037
1283.423 | 59.07928
1283.905 | 48.85938
1284.387 | 30.25897
1284.87 | 18.85651
1285.352 | 31.9574
1285.834 | 46.25165
1286.316 | 44.71936
1286.798 | 36.62903
1287.28 | 35.14069
1287.762 | 40.80804
1288.244 | 31.22284
1288.726 | 9.216614
1289.208 | 1.398865
1289.691 | 29.05951
1290.173 | 53.35907
1290.655 | 29.05664
1291.137 | 3.276367
1291.619 | 0