## Felsöbányaite1(Al4(SO4)(OH)10·4
107.7646 | 0
108.2467 | 1.262
108.7288 | 1.11
109.2109 | 0.07324
109.6931 | 0.9974
110.1752 | 2.242
110.6573 | 2.747
111.1394 | 2.404
111.6215 | 2.306
112.1036 | 1.714
112.5858 | 0.7997
113.0679 | 0.9532
113.55 | 1.816
114.0321 | 2.671
114.5142 | 2.528
114.9964 | 1.139
115.4785 | 0.06958
115.9606 | 1.169
116.4427 | 4.694
116.9248 | 6.927
117.4069 | 5.363
117.8891 | 1.968
118.3712 | 0.9539
118.8533 | 4.312
119.3354 | 8.488
119.8175 | 9.718
120.2996 | 8.295
120.7818 | 6.951
121.2639 | 8.262
121.746 | 12.33
122.2281 | 14.95
122.7102 | 13.89
123.1923 | 12.03
123.6745 | 10.69
124.1566 | 10.12
124.6387 | 9.996
125.1208 | 9.75
125.6029 | 8.79
126.085 | 9.173
126.5672 | 12.42
127.0493 | 15.93
127.5314 | 17.41
128.0135 | 15.85
128.4956 | 12.43
128.9777 | 10.68
129.4599 | 12.97
129.942 | 15.62
130.4241 | 17.52
130.9062 | 18.5
131.3883 | 18.53
131.8704 | 17.35
132.3526 | 15.07
132.8347 | 14.35
133.3168 | 16.56
133.7989 | 19.14
134.281 | 21.57
134.7632 | 23.85
135.2453 | 25.5
135.7274 | 27.65
136.2095 | 29.8
136.6916 | 30.56
137.1737 | 29.07
137.6559 | 26.83
138.138 | 25.11
138.6201 | 23.97
139.1022 | 23.01
139.5843 | 21.78
140.0664 | 20.54
140.5486 | 19.78
141.0307 | 20.05
141.5128 | 20.87
141.9949 | 20.92
142.477 | 19.92
142.9591 | 18.44
143.4413 | 16.26
143.9234 | 13.87
144.4055 | 12.16
144.8876 | 12.13
145.3697 | 13.79
145.8518 | 14.22
146.334 | 11.67
146.8161 | 9.353
147.2982 | 8.222
147.7803 | 8.216
148.2624 | 8.891
148.7445 | 10.02
149.2267 | 12.22
149.7088 | 12.1
150.1909 | 7.968
150.673 | 3.434
151.1551 | 0.2645
151.6372 | 1.205
152.1194 | 1.407
152.6015 | 0.7396
153.0836 | 1.427
153.5657 | 2.678
154.0478 | 2.519
154.5299 | 1.681
155.0121 | 0.7289
155.4942 | 0.2213
155.9763 | 0.04019
156.4584 | -0.2993
156.9405 | 0.3273
157.4226 | 0.05042
157.9048 | 0.5974
158.3869 | 1.783
158.869 | 2.41
159.3511 | 2.015
159.8332 | 1.258
160.3153 | 1.124
160.7975 | 1.656
161.2796 | 1.846
161.7617 | 0.5243
162.2438 | 2.127
162.7259 | 3.572
163.2081 | 1.988
163.6902 | 0.0304
164.1723 | 0.376
164.6544 | 1.137
165.1365 | 3.064
165.6186 | 0.761
166.1008 | 5.779
166.5829 | 8.971
167.065 | 10.43
167.5471 | 5.075
168.0292 | 8.523
168.5113 | 8.437
168.9935 | 8.198
169.4756 | 12.86
169.9577 | 8.467
170.4398 | 13.04
170.9219 | 14.02
171.404 | 16.64
171.8862 | 15.71
172.3683 | 15.88
172.8504 | 19.58
173.3325 | 21.3
173.8146 | 19.94
174.2967 | 22.66
174.7789 | 19.31
175.261 | 19.47
175.7431 | 19.9
176.2252 | 20.83
176.7073 | 22.29
177.1894 | 24.32
177.6716 | 27.76
178.1537 | 30.67
178.6358 | 32.36
179.1179 | 33.31
179.6 | 34.52
180.0821 | 36.56
180.5643 | 39.06
181.0464 | 40.75
181.5285 | 41.32
182.0106 | 41.75
182.4927 | 42.52
182.9748 | 43.55
183.457 | 44.56
183.9391 | 45.25
184.4212 | 45.95
184.9033 | 47.23
185.3854 | 49.33
185.8675 | 51.65
186.3497 | 53.65
186.8318 | 55.31
187.3139 | 57.21
187.796 | 60.05
188.2781 | 63.03
188.7602 | 65.11
189.2424 | 65.8
189.7245 | 66.23
190.2066 | 67.91
190.6887 | 71.1
191.1708 | 74.32
191.653 | 76.98
192.1351 | 79.46
192.6172 | 82.23
193.0993 | 85.59
193.5814 | 88.86
194.0635 | 90.37
194.5457 | 88.65
195.0278 | 88.32
195.5099 | 92.16
195.992 | 96.77
196.4741 | 98.68
196.9562 | 96.35
197.4384 | 91.22
197.9205 | 87.33
198.4026 | 85.46
198.8847 | 83.98
199.3668 | 83.36
199.8489 | 82.77
200.3311 | 81.05
200.8132 | 77.6
201.2953 | 73.03
201.7774 | 69.79
202.2595 | 69.39
202.7416 | 68.74
203.2238 | 67.63
203.7059 | 66.08
204.188 | 63.85
204.6701 | 60.75
205.1522 | 57.28
205.6343 | 55.85
206.1165 | 59.18
206.5986 | 61.22
207.0807 | 59.91
207.5628 | 56.45
208.0449 | 53.02
208.527 | 50.69
209.0092 | 49.25
209.4913 | 48.11
209.9734 | 47.91
210.4555 | 47.39
210.9376 | 45.65
211.4197 | 43.12
211.9019 | 41.19
212.384 | 40.73
212.8661 | 41.21
213.3482 | 40.96
213.8303 | 39.1
214.3124 | 37.99
214.7946 | 39.88
215.2767 | 44.13
215.7588 | 47.04
216.2409 | 46.54
216.723 | 43.99
217.2052 | 42.11
217.6873 | 40.99
218.1694 | 40.51
218.6515 | 40.62
219.1336 | 41.33
219.6157 | 42.66
220.0979 | 45.48
220.58 | 48.21
221.0621 | 49.12
221.5442 | 47.74
222.0263 | 45.5
222.5084 | 43.56
222.9906 | 41.83
223.4727 | 40.7
223.9548 | 41.52
224.4369 | 42.36
224.919 | 41.57
225.4011 | 38.76
225.8833 | 35.38
226.3654 | 32.81
226.8475 | 31
227.3296 | 30.34
227.8117 | 32.76
228.2938 | 35.14
228.776 | 35.28
229.2581 | 32.76
229.7402 | 29.12
230.2223 | 26.09
230.7044 | 23.44
231.1865 | 22.26
231.6687 | 24.39
232.1508 | 26.74
232.6329 | 27.22
233.115 | 25.52
233.5971 | 23.05
234.0792 | 21.88
234.5614 | 22.81
235.0435 | 23.06
235.5256 | 21.89
236.0077 | 20.65
236.4898 | 20.29
236.9719 | 20.92
237.4541 | 21.85
237.9362 | 22.25
238.4183 | 22.29
238.9004 | 21.16
239.3825 | 17.46
239.8646 | 13.83
240.3468 | 12.41
240.8289 | 13.24
241.311 | 14.43
241.7931 | 13.55
242.2752 | 9.595
242.7573 | 6.334
243.2395 | 3.144
243.7216 | 0.9615
244.2037 | 1.153
244.6858 | 3.487
245.1679 | 5.799
245.6501 | 5.543
246.1322 | 1.748
246.6143 | 0.7921
247.0964 | 2.029
247.5785 | 2.22
248.0606 | 0.8121
248.5428 | 1.901
249.0249 | 1.311
249.507 | 1.125
249.9891 | 1.028
250.4712 | 0.807
250.9533 | 0.4624
251.4355 | 0.1854
251.9176 | 0.4778
252.3997 | 2.362
252.8818 | 3.735
253.3639 | 2.895
253.846 | 0.2112
254.3282 | 2.06
254.8103 | 1.376
255.2924 | 0.4758
255.7745 | 1.214
256.2566 | 3.485
256.7387 | 5.638
257.2209 | 6.545
257.703 | 6.238
258.1851 | 5.75
258.6672 | 4.41
259.1493 | 3.423
259.6314 | 3.737
260.1136 | 5.26
260.5957 | 7.169
261.0778 | 9.165
261.5599 | 11.13
262.042 | 12.83
262.5241 | 14.11
263.0063 | 15.26
263.4884 | 16.74
263.9705 | 18.43
264.4526 | 19.3
264.9347 | 18.4
265.4168 | 16.65
265.899 | 15.88
266.3811 | 16.35
266.8632 | 17.24
267.3453 | 18.01
267.8274 | 18.68
268.3095 | 19.58
268.7917 | 20.99
269.2738 | 22.54
269.7559 | 23.64
270.238 | 24.19
270.7201 | 24.8
271.2022 | 26.38
271.6844 | 28.63
272.1665 | 29.46
272.6486 | 27.53
273.1307 | 24.81
273.6128 | 22.93
274.0949 | 21.91
274.5771 | 22.02
275.0592 | 24.32
275.5413 | 28.27
276.0234 | 30.65
276.5055 | 29.8
276.9876 | 28.8
277.4698 | 30.36
277.9519 | 34
278.434 | 37.3
278.9161 | 38.69
279.3982 | 38.5
279.8803 | 38.02
280.3625 | 36.79
280.8446 | 36.2
281.3267 | 37.43
281.8088 | 39.85
282.2909 | 42.02
282.773 | 42.7
283.2552 | 42.53
283.7373 | 43.91
284.2194 | 48.02
284.7015 | 51.44
285.1836 | 52.03
285.6658 | 51.08
286.1479 | 50.55
286.63 | 51.46
287.1121 | 53.18
287.5942 | 54.27
288.0764 | 54.48
288.5585 | 54.72
289.0406 | 56.16
289.5227 | 57.37
290.0048 | 56.5
290.4869 | 52.83
290.9691 | 48.12
291.4512 | 45.6
291.9333 | 46.14
292.4154 | 46.2
292.8975 | 44.1
293.3796 | 41.45
293.8618 | 39.57
294.3439 | 38.86
294.826 | 38.44
295.3081 | 36.85
295.7902 | 33.63
296.2723 | 31.59
296.7545 | 31.98
297.2366 | 33.03
297.7187 | 34.19
298.2008 | 35.24
298.6829 | 35.78
299.165 | 34.93
299.6472 | 32.32
300.1293 | 30.94
300.6114 | 32.45
301.0935 | 33.99
301.5756 | 33.93
302.0577 | 32.66
302.5399 | 31.79
303.022 | 33.11
303.5041 | 36.46
303.9862 | 37.89
304.4683 | 35.65
304.9504 | 33.33
305.4326 | 32.28
305.9147 | 32.22
306.3968 | 32.38
306.8789 | 32.2
307.361 | 31.91
307.8431 | 32.56
308.3253 | 34.77
308.8074 | 36.98
309.2895 | 38.93
309.7716 | 40.57
310.2537 | 41.78
310.7358 | 42.55
311.218 | 42.94
311.7001 | 42.9
312.1822 | 42.42
312.6643 | 41.14
313.1464 | 38.28
313.6285 | 35.1
314.1107 | 32.4
314.5928 | 30.4
315.0749 | 29.28
315.557 | 29.72
316.0391 | 32.55
316.5212 | 33.82
317.0034 | 31.9
317.4855 | 29.24
317.9676 | 26.8
318.4497 | 24.83
318.9318 | 23.47
319.4139 | 23.05
319.8961 | 23.71
320.3782 | 24.09
320.8603 | 24.84
321.3424 | 24.64
321.8245 | 22.14
322.3066 | 18.21
322.7888 | 15.02
323.2709 | 14.39
323.753 | 15.9
324.2351 | 16.47
324.7172 | 15.13
325.1993 | 14.21
325.6815 | 14.84
326.1636 | 16.19
326.6457 | 17.08
327.1278 | 16.96
327.6099 | 16.06
328.092 | 14.82
328.5742 | 12.9
329.0563 | 11.36
329.5384 | 9.994
330.0205 | 9.292
330.5026 | 10.13
330.9847 | 12.74
331.4669 | 15.61
331.949 | 16.39
332.4311 | 14.53
332.9132 | 13.06
333.3953 | 12.19
333.8774 | 12
334.3596 | 13.27
334.8417 | 15.69
335.3238 | 17.55
335.8059 | 16.79
336.288 | 13.39
336.7701 | 10.87
337.2523 | 10.12
337.7344 | 9.391
338.2165 | 7.493
338.6986 | 4.971
339.1807 | 3.043
339.6628 | 2.22
340.145 | 2.621
340.6271 | 5.24
341.1092 | 12.19
341.5913 | 17.17
342.0735 | 17.22
342.5556 | 14.39
343.0377 | 10.75
343.5198 | 6.746
344.0019 | 3.083
344.484 | 1.289
344.9662 | 1.896
345.4483 | 2.002
345.9304 | 0.7764
346.4125 | 3.484
346.8946 | 3.317
347.3767 | 0.125
347.8589 | 3.452
348.341 | 2.821
348.8231 | 1.647
349.3052 | 4.893
349.7873 | 6.084
350.2694 | 5.965
350.7516 | 4.625
351.2337 | 2.393
351.7158 | 0.5635
352.1979 | 0.04382
352.68 | 0.5293
353.1621 | 1.11
353.6443 | 1.952
354.1264 | 2.47
354.6085 | 2.037
355.0906 | 1.117
355.5727 | 0.4565
356.0548 | 0.5499
356.537 | 0.7013
357.0191 | 0.317
357.5012 | 2.668
357.9833 | 4.404
358.4654 | 4.307
358.9475 | 3.397
359.4297 | 2.957
359.9118 | 3.206
360.3939 | 3.39
360.876 | 2.424
361.3581 | 0.7184
361.8402 | 0.585
362.3224 | 3.344
362.8045 | 6.576
363.2866 | 7.35
363.7687 | 5.951
364.2508 | 5.2
364.7329 | 6.993
365.2151 | 9.878
365.6972 | 11.25
366.1793 | 10.7
366.6614 | 9.89
367.1435 | 10.21
367.6256 | 11.27
368.1078 | 11.9
368.5899 | 12.05
369.072 | 11.62
369.5541 | 9.909
370.0362 | 7.224
370.5183 | 5.728
371.0005 | 6.838
371.4826 | 9.426
371.9647 | 10.82
372.4468 | 10.51
372.9289 | 10.42
373.411 | 11.89
373.8932 | 13.94
374.3753 | 14.69
374.8574 | 13.55
375.3395 | 11.53
375.8216 | 9.697
376.3037 | 7.993
376.7859 | 6.936
377.268 | 6.738
377.7501 | 7.086
378.2322 | 8.082
378.7143 | 9.56
379.1964 | 10.5
379.6786 | 9.91
380.1607 | 8.022
380.6428 | 7.593
381.1249 | 10.39
381.607 | 12.49
382.0891 | 11.65
382.5713 | 9.258
383.0534 | 8.212
383.5355 | 9.862
384.0176 | 12.74
384.4997 | 13.61
384.9818 | 10.27
385.464 | 8.522
385.9461 | 9.999
386.4282 | 12.2
386.9103 | 13.13
387.3924 | 12.46
387.8745 | 10.77
388.3567 | 8.573
388.8388 | 5.665
389.3209 | 3.694
389.803 | 3.128
390.2851 | 2.84
390.7672 | 2.298
391.2494 | 1.714
391.7315 | 1.731
392.2136 | 2.8
392.6957 | 4.441
393.1778 | 4.719
393.6599 | 1.734
394.1421 | 0.07983
394.6242 | 1.36
395.1063 | 3.363
395.5884 | 3.929
396.0706 | 2.598
396.5527 | 0.6841
397.0348 | 0.04285
397.5169 | 0.7648
397.999 | 1.371
398.4811 | 1.988
398.9633 | 2.184
399.4454 | 1.451
399.9275 | 1.823
400.4096 | 1.033
400.8917 | 1.487
401.3738 | 1.325
401.856 | 0.8113
402.3381 | 0.4334
402.8202 | 1.301
403.3023 | 0.8495
403.7844 | 0.07898
404.2665 | 0.4063
404.7487 | 2.555
405.2308 | 4.934
405.7129 | 4.648
406.195 | 1.414
406.6771 | 0.5468
407.1592 | 0.5325
407.6414 | 2.195
408.1235 | 2.618
408.6056 | 2.03
409.0877 | 1.586
409.5698 | 1.853
410.0519 | 2.601
410.5341 | 3.487
411.0162 | 4.555
411.4983 | 5.482
411.9804 | 5.831
412.4625 | 6.052
412.9446 | 6.894
413.4268 | 8.765
413.9089 | 10.68
414.391 | 11.64
414.8731 | 11.97
415.3552 | 12.91
415.8373 | 14.99
416.3195 | 17.52
416.8016 | 19.33
417.2837 | 20.33
417.7658 | 22.05
418.2479 | 25.75
418.73 | 29.92
419.2122 | 32.69
419.6943 | 33.91
420.1764 | 34.95
420.6585 | 36.86
421.1406 | 39.54
421.6227 | 41.86
422.1049 | 43.02
422.587 | 44.72
423.0691 | 48.39
423.5512 | 52.94
424.0333 | 56.33
424.5154 | 57.67
424.9976 | 58
425.4797 | 59.23
425.9618 | 61.82
426.4439 | 64.46
426.926 | 67.67
427.4081 | 70.58
427.8903 | 72.49
428.3724 | 73.46
428.8545 | 74.04
429.3366 | 74.58
429.8187 | 75.12
430.3008 | 76.33
430.783 | 79.27
431.2651 | 81.71
431.7472 | 82.85
432.2293 | 83.46
432.7114 | 84.71
433.1935 | 86.98
433.6757 | 89.26
434.1578 | 89.73
434.6399 | 87.88
435.122 | 86.08
435.6041 | 84.01
436.0862 | 82.44
436.5684 | 82.26
437.0505 | 83.01
437.5326 | 83.22
438.0147 | 81.71
438.4968 | 78.95
438.9789 | 76.39
439.4611 | 73.77
439.9432 | 71.98
440.4253 | 72.15
440.9074 | 72.98
441.3895 | 73.12
441.8716 | 72.23
442.3538 | 71.04
442.8359 | 69.82
443.318 | 68.73
443.8001 | 68.9
444.2822 | 71.2
444.7643 | 73.63
445.2465 | 73.98
445.7286 | 72.68
446.2107 | 71.56
446.6928 | 70.56
447.1749 | 70.33
447.657 | 72.14
448.1392 | 75.75
448.6213 | 78.69
449.1034 | 79.31
449.5855 | 78.69
450.0677 | 80.11
450.5498 | 85.18
451.0319 | 88.58
451.514 | 87.46
451.9961 | 84.62
452.4782 | 83.84
452.9604 | 85.69
453.4425 | 87.79
453.9246 | 87.63
454.4067 | 84.98
454.8888 | 82.61
455.3709 | 80.63
455.8531 | 78.81
456.3352 | 77.47
456.8173 | 76.17
457.2994 | 74.15
457.7815 | 71.08
458.2636 | 67.28
458.7458 | 63.33
459.2279 | 58.22
459.71 | 55.29
460.1921 | 56.68
460.6742 | 58.22
461.1563 | 57.27
461.6385 | 54.1
462.1206 | 50.82
462.6027 | 49.12
463.0848 | 48.62
463.5669 | 47.23
464.049 | 44.65
464.5312 | 41.76
465.0133 | 37.84
465.4954 | 34.28
465.9775 | 32.9
466.4596 | 34.31
466.9417 | 36.1
467.4239 | 36
467.906 | 34.11
468.3881 | 31.47
468.8702 | 27.73
469.3523 | 24.52
469.8344 | 23.68
470.3166 | 24.38
470.7987 | 24.46
471.2808 | 22.68
471.7629 | 20.72
472.245 | 20.04
472.7271 | 20.47
473.2093 | 21.34
473.6914 | 22.65
474.1735 | 23.61
474.6556 | 22.17
475.1377 | 17.22
475.6198 | 13.91
476.102 | 13.91
476.5841 | 15.31
477.0662 | 16.88
477.5483 | 18.21
478.0304 | 18.43
478.5125 | 16.63
478.9947 | 13.17
479.4768 | 11.33
479.9589 | 11.99
480.441 | 13.28
480.9231 | 15.53
481.4052 | 18.03
481.8874 | 20.25
482.3695 | 22.03
482.8516 | 22.95
483.3337 | 22.14
483.8158 | 19.23
484.2979 | 17.62
484.7801 | 18.24
485.2622 | 19.16
485.7443 | 20.06
486.2264 | 20.73
486.7085 | 20.85
487.1906 | 20.2
487.6728 | 19.24
488.1549 | 18.45
488.637 | 17.82
489.1191 | 17.97
489.6012 | 19.4
490.0833 | 21.29
490.5655 | 23.19
491.0476 | 25
491.5297 | 26.14
492.0118 | 26.02
492.4939 | 25.3
492.976 | 24.72
493.4582 | 24.29
493.9403 | 23.99
494.4224 | 23.64
494.9045 | 23.53
495.3866 | 24.61
495.8687 | 27.64
496.3509 | 29.77
496.833 | 29.39
497.3151 | 28.33
497.7972 | 28.52
498.2793 | 30.17
498.7614 | 32.4
499.2436 | 34.64
499.7257 | 36.83
500.2078 | 37.7
500.6899 | 36.2
501.172 | 34.61
501.6541 | 32.82
502.1363 | 31.34
502.6184 | 30.84
503.1005 | 31.41
503.5826 | 32.27
504.0647 | 32.38
504.5468 | 31.67
505.029 | 31.22
505.5111 | 31.41
505.9932 | 31.43
506.4753 | 31.02
506.9575 | 30.25
507.4396 | 29.22
507.9217 | 28.01
508.4038 | 26.48
508.8859 | 23.72
509.368 | 19.91
509.8502 | 18.77
510.3323 | 22.58
510.8144 | 26.92
511.2965 | 26.88
511.7786 | 23.26
512.2607 | 20.09
512.7429 | 18.89
513.225 | 18.13
513.7071 | 16.39
514.1892 | 13.88
514.6713 | 11.68
515.1534 | 10.28
515.6356 | 9.35
516.1177 | 8.263
516.5998 | 7.005
517.0819 | 5.572
517.564 | 3.49
518.0461 | 1.633
518.5283 | 0.7057
519.0104 | 0.5735
519.4925 | 0.6923
519.9746 | 0.7229
520.4567 | 0.6703
520.9388 | 0.5475
521.421 | 0.2576
521.9031 | 0.0625
522.3852 | 0.3511
522.8673 | 0.4434
523.3494 | 0.4966
523.8315 | 2.275
524.3137 | 3.633
524.7958 | 3.166
525.2779 | 1.568
525.76 | 1.544
526.2421 | 3.657
526.7242 | 5.236
527.2064 | 4.868
527.6885 | 3.408
528.1706 | 1.709
528.6527 | 0.3385
529.1348 | 0.1052
529.6169 | -0.1535
530.0991 | 0.4509
530.5812 | 0.6235
531.0633 | 1.577
531.5454 | 1.91
532.0275 | 0.9747
532.5096 | 0.9052
532.9918 | 1.449
533.4739 | 0.2637
533.956 | 1.894
534.4381 | 3.272
534.9202 | 4.171
535.4023 | 4.147
535.8845 | 3.231
536.3666 | 2.08
536.8487 | 1.32
537.3308 | 0.9496
537.8129 | 0.8832
538.295 | 0.4653
538.7772 | 2.174
539.2593 | 0.4978
539.7414 | 1.722
540.2235 | 2.703
540.7056 | 2.037
541.1877 | 1.51
541.6699 | 3.488
542.152 | 7.47
542.6341 | 9.935
543.1162 | 10.4
543.5983 | 9.908
544.0804 | 8.391
544.5626 | 6.511
545.0447 | 5.546
545.5268 | 5.897
546.0089 | 6.747
546.491 | 7.909
546.9731 | 9.181
547.4553 | 10.12
547.9374 | 10.63
548.4195 | 11.11
548.9016 | 12.15
549.3837 | 13.8
549.8658 | 13.77
550.348 | 10.45
550.8301 | 7.675
551.3122 | 6.041
551.7943 | 5.752
552.2764 | 7.607
552.7585 | 11.54
553.2407 | 15.64
553.7228 | 17.49
554.2049 | 16.94
554.687 | 16.75
555.1691 | 17.13
555.6512 | 17.58
556.1334 | 18.25
556.6155 | 18.74
557.0976 | 18.18
557.5797 | 16.13
558.0618 | 14.58
558.5439 | 16.03
559.0261 | 19.56
559.5082 | 21.61
559.9903 | 21.51
560.4724 | 20.8
560.9545 | 20.62
561.4366 | 20.82
561.9188 | 20.62
562.4009 | 20.08
562.883 | 19.11
563.3651 | 16.61
563.8472 | 14.08
564.3293 | 13.89
564.8115 | 16.39
565.2936 | 19.6
565.7757 | 21.55
566.2578 | 22.24
566.7399 | 22.98
567.222 | 24.02
567.7042 | 24.8
568.1863 | 25
568.6684 | 25.04
569.1505 | 25.35
569.6326 | 26.01
570.1147 | 26.77
570.5969 | 27.15
571.079 | 27.32
571.5611 | 28.59
572.0432 | 31.5
572.5253 | 33.96
573.0074 | 34.54
573.4896 | 34.14
573.9717 | 34.04
574.4538 | 34.33
574.9359 | 35
575.418 | 36.44
575.9001 | 38.1
576.3823 | 39.06
576.8644 | 39.28
577.3465 | 39.57
577.8286 | 40.46
578.3107 | 41.94
578.7928 | 44.03
579.275 | 47.6
579.7571 | 50.61
580.2392 | 53.41
580.7213 | 55.31
581.2034 | 54.98
581.6855 | 52.89
582.1677 | 51.46
582.6498 | 52.82
583.1319 | 56.12
583.614 | 57.84
584.0961 | 57.18
584.5782 | 57.1
585.0604 | 58.67
585.5425 | 61.25
586.0246 | 64.91
586.5067 | 69.46
586.9889 | 72.65
587.471 | 72.43
587.9531 | 71.1
588.4352 | 70.9
588.9174 | 71.89
589.3995 | 74.39
589.8816 | 79.05
590.3637 | 84
590.8458 | 85.67
591.3279 | 82.16
591.8101 | 80.5
592.2922 | 82.23
592.7743 | 84.29
593.2564 | 85.05
593.7385 | 85.02
594.2206 | 85.36
594.7028 | 86.56
595.1849 | 88.17
595.667 | 89.32
596.1491 | 89.84
596.6312 | 90.95
597.1133 | 93.84
597.5955 | 96.04
598.0776 | 95.59
598.5597 | 93.7
599.0418 | 92.62
599.5239 | 93.13
600.006 | 94.24
600.4882 | 95.6
600.9703 | 96.94
601.4524 | 97.6
601.9345 | 97.45
602.4166 | 96.8
602.8987 | 95.84
603.3809 | 94.62
603.863 | 93.69
604.3451 | 93.32
604.8272 | 92.84
605.3093 | 91.88
605.7914 | 90.9
606.2736 | 90.28
606.7557 | 90.1
607.2378 | 90.36
607.7199 | 91.32
608.202 | 92.58
608.6841 | 92
609.1663 | 88.84
609.6484 | 85.91
610.1305 | 84.07
610.6126 | 82.78
611.0947 | 81.64
611.5768 | 80.63
612.059 | 79.87
612.5411 | 79.75
613.0232 | 79.68
613.5053 | 79.01
613.9874 | 77.79
614.4695 | 76.46
614.9517 | 75.23
615.4338 | 73.65
615.9159 | 70.69
616.398 | 65.44
616.8801 | 62.12
617.3622 | 62.19
617.8444 | 62.38
618.3265 | 61.28
618.8086 | 59.41
619.2907 | 57.76
619.7728 | 56.68
620.2549 | 55.85
620.7371 | 54.88
621.2192 | 53.68
621.7013 | 52.74
622.1834 | 52.43
622.6655 | 51.59
623.1476 | 48.83
623.6298 | 45.35
624.1119 | 43.28
624.594 | 43.32
625.0761 | 43.17
625.5582 | 41.08
626.0403 | 38.61
626.5225 | 38.17
627.0046 | 39.72
627.4867 | 41.03
627.9688 | 40.87
628.4509 | 39.43
628.933 | 37.06
629.4152 | 32.55
629.8973 | 29.15
630.3794 | 26.86
630.8615 | 25.7
631.3436 | 26.32
631.8257 | 27.9
632.3079 | 28.76
632.79 | 28.04
633.2721 | 26.62
633.7542 | 25.66
634.2363 | 25.12
634.7184 | 24.87
635.2006 | 24.8
635.6827 | 24.97
636.1648 | 25.83
636.6469 | 27.19
637.129 | 27.43
637.6111 | 25.44
638.0933 | 23.61
638.5754 | 22.96
639.0575 | 22.73
639.5396 | 21.98
640.0217 | 20.63
640.5038 | 19.24
640.986 | 18.23
641.4681 | 17.57
641.9502 | 17.18
642.4323 | 17.02
642.9144 | 17.15
643.3965 | 18.16
643.8787 | 19.09
644.3608 | 19.29
644.8429 | 18.83
645.325 | 18.24
645.8071 | 17.24
646.2892 | 16.35
646.7714 | 16.92
647.2535 | 18.27
647.7356 | 17.91
648.2177 | 15.01
648.6998 | 11.72
649.1819 | 10.5
649.6641 | 11.47
650.1462 | 12.17
650.6283 | 12.24
651.1104 | 12.5
651.5925 | 13.72
652.0746 | 14.88
652.5568 | 14.68
653.0389 | 13.02
653.521 | 11.33
654.0031 | 10.83
654.4852 | 11.11
654.9673 | 10.93
655.4495 | 10.22
655.9316 | 9.393
656.4137 | 8.392
656.8958 | 7.595
657.3779 | 7.622
657.86 | 8.437
658.3422 | 9.223
658.8243 | 10.1
659.3064 | 10.68
659.7885 | 10.4
660.2706 | 9.8
660.7527 | 9.959
661.2349 | 11.12
661.717 | 12.3
662.1991 | 11.99
662.6812 | 10.19
663.1633 | 9.154
663.6454 | 8.995
664.1276 | 9.427
664.6097 | 11.01
665.0918 | 12.72
665.5739 | 13.86
666.056 | 14.32
666.5381 | 13.88
667.0203 | 11.63
667.5024 | 9.03
667.9845 | 7.618
668.4666 | 7.235
668.9487 | 7.294
669.4308 | 7.613
669.913 | 7.852
670.3951 | 7.467
670.8772 | 6.307
671.3593 | 5.795
671.8414 | 6.685
672.3235 | 7.365
672.8057 | 7.676
673.2878 | 7.518
673.7699 | 6.528
674.252 | 4.786
674.7341 | 3.294
675.2162 | 3.177
675.6984 | 3.711
676.1805 | 3.294
676.6626 | 1.959
677.1447 | 0.6504
677.6268 | 0.5203
678.1089 | 0.9698
678.5911 | 0.4082
679.0732 | 4.19
679.5553 | 6.53
680.0374 | 6.727
680.5195 | 6.198
681.0016 | 4.719
681.4838 | 3.196
681.9659 | 3.067
682.448 | 4.445
682.9301 | 5.419
683.4122 | 3.686
683.8943 | 0.1887
684.3765 | 1.241
684.8586 | 0.1733
685.3407 | 0.5477
685.8228 | 0.2737
686.3049 | 1.586
686.787 | 1.999
687.2692 | 1.548
687.7513 | 1.267
688.2334 | 1.798
688.7155 | 2.03
689.1976 | 0.759
689.6797 | 0.944
690.1619 | 1.303
690.644 | 0.03137
691.1261 | 1.909
691.6082 | 3.321
692.0903 | 4.25
692.5724 | 4.277
693.0546 | 3.057
693.5367 | 1.902
694.0188 | 1.409
694.5009 | 0.8594
694.983 | 0.8289
695.4651 | 3.409
695.9473 | 4.804
696.4294 | 3.621
696.9116 | 1.875
697.3937 | 0.7203
697.8758 | 0.04187
698.3579 | 0.4364
698.84 | 0.7595
699.3221 | 0.7268
699.8043 | 1.28
700.2864 | 1.098
700.7685 | 2.068
701.2506 | 1.718
701.7327 | 3.552
702.2148 | 1.404
702.697 | 0.6072
703.1791 | 0.5446
703.6612 | 1.214
704.1433 | 2.954
704.6254 | 4.223
705.1075 | 4.986
705.5897 | 5.124
706.0718 | 4.826
706.5539 | 4.248
707.036 | 3.487
707.5181 | 3.26
708.0002 | 4.358
708.4824 | 6.281
708.9645 | 6.333
709.4466 | 2.785
709.9287 | 0.6744
710.4108 | 1.736
710.8929 | 3.08
711.3751 | 2.684
711.8572 | 1.3
712.3393 | 1.166
712.8214 | 3.566
713.3035 | 6.164
713.7856 | 6.991
714.2678 | 6.587
714.7499 | 5.854
715.232 | 4.973
715.7141 | 4.501
716.1962 | 4.873
716.6783 | 5.79
717.1605 | 6.44
717.6426 | 7.428
718.1247 | 6.931
718.6068 | 2.784
719.0889 | 0.5213
719.571 | 0.4622
720.0532 | 1.683
720.5353 | 3.813
721.0174 | 5.386
721.4995 | 6.097
721.9816 | 5.04
722.4637 | 3.176
722.9459 | 2.23
723.428 | 2.334
723.9101 | 3.514
724.3922 | 5.932
724.8743 | 8.966
725.3564 | 11.52
725.8386 | 13.74
726.3207 | 14.96
726.8028 | 14.19
727.2849 | 13.6
727.767 | 14.34
728.2491 | 15.37
728.7313 | 15.16
729.2134 | 13.51
729.6955 | 12.16
730.1776 | 12.9
730.6597 | 14.42
731.1418 | 14.62
731.624 | 13.65
732.1061 | 12.31
732.5882 | 10.86
733.0703 | 9.403
733.5524 | 7.957
734.0345 | 6.488
734.5167 | 6.022
734.9988 | 8.396
735.4809 | 9.344
735.963 | 6.736
736.4451 | 3.651
736.9272 | 0.9827
737.4094 | 3.109
737.8915 | 4.332
738.3736 | 4.7
738.8557 | 1.658
739.3378 | 3.015
739.8199 | 2.605
740.3021 | 2.124
740.7842 | 4.097
741.2663 | 1.543
741.7484 | 3.459
742.2305 | 3.506
742.7126 | 4.438
743.1948 | 3.604
743.6769 | 3.296
744.159 | 4.679
744.6411 | 5.05
745.1232 | 3.901
745.6053 | 4.799
746.0875 | 2.031
746.5696 | 2.43
747.0517 | 4.281
747.5338 | 3.32
748.0159 | 4.333
748.498 | 4.573
748.9802 | 1.274
749.4623 | 3.828
749.9444 | 3.751
750.4265 | 1.03
750.9086 | 3.39
751.3907 | 1.177
751.8729 | 0.6509
752.355 | 1.404
752.8371 | 0.9332
753.3192 | 2.522
753.8013 | 2.141
754.2834 | 1.577
754.7656 | 1.775
755.2477 | 1.305
755.7298 | 1.813
756.2119 | 1.046
756.694 | 2.148
757.1761 | 2.708
757.6583 | 1.886
758.1404 | 0.5776
758.6225 | 2.948
759.1046 | 3.397
759.5867 | 2.249
760.0688 | 1.847
760.551 | 2.698
761.0331 | 3.133
761.5152 | 2.643
761.9973 | 1.737
762.4794 | 0.6773
762.9615 | 0.5176
763.4437 | 1.859
763.9258 | 3.807
764.4079 | 5.085
764.89 | 4.76
765.3721 | 3.635
765.8542 | 2.209
766.3364 | 0.829
766.8185 | 0.2687
767.3006 | 0.9597
767.7827 | 2.288
768.2648 | 3.647
768.7469 | 5.052
769.2291 | 4.704
769.7112 | 1.531
770.1933 | 0.8009
770.6754 | 0.1083
771.1575 | 2.507
771.6396 | 3.397
772.1218 | 2.559
772.6039 | 1.945
773.086 | 1.924
773.5681 | 2.145
774.0502 | 2.823
774.5323 | 3.46
775.0145 | 3.011
775.4966 | 1.513
775.9787 | 0.5826
776.4608 | 1.877
776.9429 | 4.256
777.425 | 5.479
777.9072 | 5.66
778.3893 | 5.012
778.8714 | 3.348
779.3535 | 1.711
779.8356 | 0.869
780.3177 | 0.8283
780.7999 | 1.664
781.282 | 4.991
781.7641 | 6.865
782.2462 | 6.354
782.7283 | 5.02
783.2104 | 2.898
783.6926 | 0.8915
784.1747 | 0.8923
784.6568 | 3.765
785.1389 | 6.747
785.621 | 7.043
786.1031 | 5.856
786.5853 | 5.578
787.0674 | 6.209
787.5495 | 6.604
788.0316 | 6.252
788.5137 | 5.579
788.9958 | 5.143
789.478 | 4.934
789.9601 | 5.185
790.4422 | 6.435
790.9243 | 7.285
791.4064 | 6.867
791.8885 | 6.361
792.3707 | 6.927
792.8528 | 8.389
793.3349 | 9.443
793.817 | 9.85
794.2991 | 9.503
794.7813 | 7.326
795.2634 | 4.926
795.7455 | 4.761
796.2276 | 6.688
796.7097 | 8.497
797.1918 | 8.874
797.674 | 10.22
798.1561 | 11
798.6382 | 11.12
799.1203 | 11.88
799.6024 | 11.15
800.0845 | 10.36
800.5667 | 10.41
801.0488 | 10.66
801.5309 | 9.517
802.013 | 6.413
802.4951 | 5.48
802.9772 | 9.136
803.4594 | 12.64
803.9415 | 13.93
804.4236 | 13.98
804.9057 | 13.9
805.3878 | 13.91
805.8699 | 13.64
806.3521 | 12.61
806.8342 | 11.49
807.3163 | 11.73
807.7985 | 12.93
808.2806 | 13.34
808.7627 | 12.68
809.2448 | 11.43
809.7269 | 9.756
810.209 | 8.083
810.6912 | 7.794
811.1733 | 9.636
811.6554 | 11.11
812.1375 | 12.22
812.6196 | 12.93
813.1017 | 12.96
813.5839 | 12.72
814.066 | 12.84
814.5481 | 13.42
815.0302 | 13.64
815.5123 | 12.94
815.9944 | 11.9
816.4766 | 10.47
816.9587 | 9.195
817.4408 | 9.078
817.9229 | 10.15
818.405 | 11.42
818.8871 | 12.16
819.3693 | 13.27
819.8514 | 13.57
820.3335 | 14.97
820.8156 | 16
821.2977 | 16.43
821.7798 | 16.73
822.262 | 17.5
822.7441 | 18.24
823.2262 | 17.36
823.7083 | 13.36
824.1904 | 11.2
824.6725 | 11.71
825.1547 | 13.33
825.6368 | 16.69
826.1189 | 20.04
826.601 | 20.64
827.0831 | 18.25
827.5652 | 16.1
828.0474 | 16.73
828.5295 | 18.39
829.0116 | 19.22
829.4937 | 19.25
829.9758 | 18.21
830.4579 | 16.19
830.9401 | 14.79
831.4222 | 15.36
831.9043 | 17.22
832.3864 | 18.29
832.8685 | 18.37
833.3506 | 18.74
833.8328 | 20
834.3149 | 20.62
834.797 | 18.99
835.2791 | 16.56
835.7612 | 16.19
836.2433 | 18.46
836.7255 | 19.57
837.2076 | 17.86
837.6897 | 16.06
838.1718 | 15.36
838.6539 | 15.41
839.136 | 15.89
839.6182 | 16.63
840.1003 | 17.43
840.5824 | 18.37
841.0645 | 18.94
841.5466 | 17.99
842.0287 | 16.11
842.5109 | 15.24
842.993 | 15.66
843.4751 | 16.71
843.9572 | 18.16
844.4393 | 19.37
844.9214 | 18.82
845.4036 | 16
845.8857 | 13.9
846.3678 | 12.17
846.8499 | 11.73
847.332 | 14.42
847.8141 | 17.54
848.2963 | 17.88
848.7784 | 15.48
849.2605 | 13.82
849.7426 | 13.96
850.2247 | 14.43
850.7068 | 15.13
851.189 | 15.56
851.6711 | 14.82
852.1532 | 13.42
852.6353 | 12.8
853.1174 | 13.66
853.5995 | 14.58
854.0817 | 13.45
854.5638 | 11.23
855.0459 | 10.79
855.528 | 12.06
856.0101 | 12.56
856.4922 | 11.19
856.9744 | 9.443
857.4565 | 9.232
857.9386 | 10.49
858.4207 | 11.85
858.9028 | 13.64
859.3849 | 14.71
859.8671 | 14.53
860.3492 | 13.88
860.8313 | 13.26
861.3134 | 12.67
861.7955 | 12.01
862.2776 | 10.77
862.7598 | 10.12
863.2419 | 10.76
863.724 | 11.74
864.2061 | 12.95
864.6882 | 13.93
865.1703 | 13.62
865.6525 | 11.84
866.1346 | 10.46
866.6167 | 11.5
867.0988 | 13.39
867.5809 | 13.6
868.063 | 12.36
868.5452 | 10.49
869.0273 | 8.186
869.5094 | 6.125
869.9915 | 4.787
870.4736 | 4.506
870.9557 | 6.513
871.4379 | 11.45
871.92 | 14.5
872.4021 | 15.16
872.8842 | 14.73
873.3663 | 12.9
873.8484 | 10.91
874.3306 | 10.84
874.8127 | 12.76
875.2948 | 13.94
875.7769 | 13.73
876.259 | 13.35
876.7411 | 13.04
877.2233 | 12.84
877.7054 | 12.68
878.1875 | 12.51
878.6696 | 12.59
879.1517 | 13.19
879.6339 | 13.2
880.116 | 10.8
880.5981 | 7.891
881.0802 | 7.476
881.5623 | 9.005
882.0444 | 10.05
882.5266 | 9.797
883.0087 | 9.222
883.4908 | 9.263
883.9729 | 9.865
884.455 | 11.04
884.9371 | 12.85
885.4193 | 13.97
885.9014 | 14.09
886.3835 | 13.8
886.8656 | 13.61
887.3477 | 13.23
887.8298 | 11.74
888.312 | 8.174
888.7941 | 6.126
889.2762 | 7.019
889.7583 | 7.681
890.2404 | 6.673
890.7225 | 5.326
891.2047 | 5.035
891.6868 | 5.819
892.1689 | 6.811
892.651 | 8.398
893.1331 | 9.258
893.6152 | 7.79
894.0974 | 5.941
894.5795 | 6.032
895.0616 | 7.64
895.5437 | 9.087
896.0258 | 9.688
896.5079 | 9.561
896.9901 | 8.755
897.4722 | 7.345
897.9543 | 5.029
898.4364 | 2.128
898.9185 | 0.5479
899.4006 | 0.832
899.8828 | 1.641
900.3649 | 1.768
900.847 | 1.54
901.3291 | 2.409
901.8112 | 4.89
902.2933 | 5.692
902.7755 | 3.644
903.2576 | 2.034
903.7397 | 3.178
904.2218 | 1.562
904.7039 | 4.651
905.186 | 0.9546
905.6682 | 0.7438
906.1503 | 1.095
906.6324 | 3.029
907.1145 | 5.061
907.5966 | 6.182
908.0787 | 5.066
908.5609 | 2.388
909.043 | 0.03241
909.5251 | 1.843
910.0072 | 2.521
910.4893 | 0.8969
910.9714 | 1.277
911.4536 | 2.16
911.9357 | 2.216
912.4178 | 2.792
912.8999 | 4.106
913.382 | 4.947
913.8641 | 4.087
914.3463 | 2.543
914.8284 | 2.438
915.3105 | 3.384
915.7926 | 3.411
916.2748 | 2.296
916.7569 | 1.621
917.239 | 2.371
917.7211 | 3.389
918.2032 | 2.503
918.6854 | 0.4004
919.1675 | 1.745
919.6496 | 1.018
920.1317 | 0.2643
920.6138 | 0.1293
921.0959 | 0.1712
921.5781 | 0.509
922.0602 | 1.576
922.5423 | 1.278
923.0244 | 2.099
923.5065 | 3.592
923.9886 | 1.351
924.4708 | 0.9287
924.9529 | 1.709
925.435 | 1.552
925.9171 | 0.8458
926.3992 | 0.1981
926.8813 | 0.3798
927.3635 | 1.838
927.8456 | 3.766
928.3277 | 3.823
928.8098 | 2.807
929.2919 | 1.038
929.774 | 0.9258
930.2562 | 0.1478
930.7383 | 1.094
931.2204 | 0.3431
931.7025 | 1.32
932.1846 | 3.188
932.6667 | 4.866
933.1489 | 6.065
933.631 | 5.261
934.1131 | 2.311
934.5952 | 0.1656
935.0773 | 0.165
935.5594 | 1.401
936.0416 | 2.614
936.5237 | 3.477
937.0058 | 3.615
937.4879 | 2.82
937.97 | 2.403
938.4521 | 2.891
938.9343 | 3.988
939.4164 | 5.521
939.8985 | 7.424
940.3806 | 8.47
940.8627 | 8.099
941.3448 | 7.987
941.827 | 8.426
942.3091 | 9.001
942.7912 | 9.57
943.2733 | 10.1
943.7554 | 10.54
944.2375 | 10.86
944.7197 | 11.2
945.2018 | 11.16
945.6839 | 11.69
946.166 | 13.51
946.6481 | 15.76
947.1302 | 17.98
947.6124 | 19.89
948.0945 | 20.8
948.5766 | 20.28
949.0587 | 19.84
949.5408 | 20.44
950.0229 | 21.54
950.5051 | 22.51
950.9872 | 23.59
951.4693 | 25.58
951.9514 | 28.45
952.4335 | 30.85
952.9156 | 31.59
953.3978 | 32.17
953.8799 | 35.07
954.362 | 39.47
954.8441 | 43.45
955.3262 | 46.8
955.8083 | 49.31
956.2905 | 50.9
956.7726 | 52.24
957.2547 | 53.99
957.7368 | 56.23
958.2189 | 59.52
958.701 | 63.89
959.1832 | 68.42
959.6653 | 72.87
960.1474 | 78.26
960.6295 | 85.49
961.1116 | 93.39
961.5938 | 99.6
962.0759 | 107.3
962.558 | 115.4
963.0401 | 121.4
963.5222 | 131.2
964.0043 | 137.6
964.4865 | 143.7
964.9686 | 151.4
965.4507 | 160.5
965.9328 | 169.1
966.4149 | 177.1
966.897 | 185.5
967.3792 | 194
967.8613 | 203.4
968.3434 | 214.4
968.8255 | 226.2
969.3076 | 237.9
969.7897 | 249.6
970.2719 | 262
970.754 | 276.3
971.2361 | 289.7
971.7182 | 299.7
972.2003 | 309.4
972.6824 | 321.9
973.1646 | 335.3
973.6467 | 346.8
974.1288 | 355.8
974.6109 | 364.4
975.093 | 373.9
975.5751 | 383
976.0573 | 390.9
976.5394 | 397.4
977.0215 | 403
977.5036 | 407.4
977.9857 | 410
978.4678 | 410.2
978.95 | 408.6
979.4321 | 405.3
979.9142 | 400.5
980.3963 | 395.2
980.8784 | 389.4
981.3605 | 382.1
981.8427 | 373.2
982.3248 | 361.3
982.8069 | 345.7
983.289 | 328.4
983.7711 | 312.1
984.2532 | 296.6
984.7354 | 280.1
985.2175 | 262.5
985.6996 | 245.3
986.1817 | 228.8
986.6638 | 213.6
987.1459 | 200.6
987.6281 | 188.5
988.1102 | 175
988.5923 | 159.5
989.0744 | 145.8
989.5565 | 133.9
990.0386 | 124
990.5208 | 116.9
991.0029 | 110.5
991.485 | 103.6
991.9671 | 96.33
992.4492 | 89.3
992.9313 | 82.41
993.4135 | 76.41
993.8956 | 71.9
994.3777 | 67.39
994.8598 | 61.62
995.3419 | 56.22
995.824 | 52.93
996.3062 | 51.44
996.7883 | 49.81
997.2704 | 47.76
997.7525 | 45.74
998.2346 | 44.14
998.7167 | 42.19
999.1989 | 39.04
999.681 | 35.62
1000.163 | 33
1000.645 | 31.25
1001.127 | 30
1001.609 | 29.86
1002.092 | 29.03
1002.574 | 25.96
1003.056 | 22.69
1003.538 | 20.77
1004.02 | 19.87
1004.502 | 19.57
1004.984 | 19.61
1005.466 | 18.86
1005.948 | 15.78
1006.431 | 13.05
1006.913 | 13.14
1007.395 | 14.29
1007.877 | 14.7
1008.359 | 14.3
1008.841 | 13.22
1009.323 | 11.59
1009.805 | 10.2
1010.288 | 9.82
1010.77 | 9.823
1011.252 | 9.665
1011.734 | 9.254
1012.216 | 8.197
1012.698 | 6.7
1013.18 | 5.596
1013.662 | 5.218
1014.144 | 4.993
1014.627 | 4.086
1015.109 | 3.155
1015.591 | 4.049
1016.073 | 6.014
1016.555 | 6.371
1017.037 | 4.965
1017.519 | 3.499
1018.001 | 2.822
1018.484 | 2.737
1018.966 | 3.18
1019.448 | 3.918
1019.93 | 4.028
1020.412 | 3.581
1020.894 | 3.166
1021.376 | 2.891
1021.858 | 3.098
1022.34 | 4.068
1022.823 | 5.058
1023.305 | 4.802
1023.787 | 3.443
1024.269 | 2.287
1024.751 | 1.32
1025.233 | 0.9304
1025.715 | 1.263
1026.197 | 1.81
1026.68 | 2.372
1027.162 | 2.603
1027.644 | 1.674
1028.126 | 2.01
1028.608 | 1.582
1029.09 | 1.528
1029.572 | 1.209
1030.054 | 0.7402
1030.536 | 0.2838
1031.019 | 0.02325
1031.501 | 0.2613
1031.983 | 1.169
1032.465 | 2.902
1032.947 | 3.566
1033.429 | 2.813
1033.911 | 1.858
1034.393 | 0.8309
1034.875 | 0.1548
1035.358 | 1.231
1035.84 | 2.065
1036.322 | 1.758
1036.804 | 2.434
1037.286 | 1.377
1037.768 | 2.434
1038.25 | 2.847
1038.732 | 2.213
1039.215 | 1.3
1039.697 | 0.5176
1040.179 | 0.09509
1040.661 | 0.4959
1041.143 | 0.8559
1041.625 | 0.362
1042.107 | 2.752
1042.589 | 4.29
1043.072 | 2.091
1043.554 | 0.6461
1044.036 | 1.984
1044.518 | 2.12
1045 | 1.426
1045.482 | 0.4236
1045.964 | 1.729
1046.446 | 2.416
1046.928 | 2.498
1047.411 | 1.158
1047.893 | 0.01715
1048.375 | 0.6169
1048.857 | 2.209
1049.339 | 2.497
1049.821 | 0.8555
1050.303 | 0.04639
1050.785 | 0.6004
1051.267 | 1.891
1051.75 | 5.177
1052.232 | 7.788
1052.714 | 6.665
1053.196 | 3.464
1053.678 | 2.235
1054.16 | 3.909
1054.642 | 5.081
1055.124 | 4.272
1055.607 | 3.721
1056.089 | 4.576
1056.571 | 5.729
1057.053 | 6.213
1057.535 | 6.287
1058.017 | 6.848
1058.499 | 8.183
1058.981 | 8.54
1059.464 | 6.242
1059.946 | 4.374
1060.428 | 4.178
1060.91 | 4.938
1061.392 | 6.84
1061.874 | 8.94
1062.356 | 9.23
1062.838 | 7.244
1063.32 | 5.83
1063.802 | 7.16
1064.285 | 7.78
1064.767 | 4.55
1065.249 | 1.419
1065.731 | 2.642
1066.213 | 6.254
1066.695 | 7.91
1067.177 | 6.776
1067.659 | 5.732
1068.142 | 5.535
1068.624 | 6.179
1069.106 | 8.43
1069.588 | 10.81
1070.07 | 12.26
1070.552 | 12.84
1071.034 | 12.45
1071.516 | 11.2
1071.999 | 10.84
1072.481 | 13.14
1072.963 | 15.12
1073.445 | 15.32
1073.927 | 14.73
1074.409 | 13.77
1074.891 | 12.76
1075.373 | 12.02
1075.855 | 11.62
1076.338 | 11.42
1076.82 | 11.42
1077.302 | 11.54
1077.784 | 12.2
1078.266 | 12.51
1078.748 | 10.96
1079.23 | 8.981
1079.712 | 9.265
1080.194 | 11.67
1080.677 | 12.77
1081.159 | 10.18
1081.641 | 8.458
1082.123 | 10.66
1082.605 | 13.56
1083.087 | 15.42
1083.569 | 16.17
1084.052 | 15.54
1084.534 | 13.87
1085.016 | 12.49
1085.498 | 11.55
1085.98 | 11.77
1086.462 | 15.59
1086.944 | 18.32
1087.426 | 15.58
1087.908 | 10.9
1088.391 | 8.149
1088.873 | 7.626
1089.355 | 8.761
1089.837 | 12
1090.319 | 14.18
1090.801 | 13.46
1091.283 | 12.01
1091.765 | 10.3
1092.247 | 9.061
1092.73 | 9.364
1093.212 | 10.63
1093.694 | 11.37
1094.176 | 11.33
1094.658 | 11.09
1095.14 | 10.82
1095.622 | 10.15
1096.104 | 8.115
1096.587 | 6.19
1097.069 | 6.158
1097.551 | 7.19
1098.033 | 7.155
1098.515 | 5.63
1098.997 | 4.654
1099.479 | 5.273
1099.961 | 5.952
1100.443 | 6.454
1100.926 | 6.692
1101.408 | 6.289
1101.89 | 5.614
1102.372 | 5.533
1102.854 | 6.166
1103.336 | 7.012
1103.818 | 8.71
1104.3 | 9.335
1104.782 | 7.531
1105.265 | 5.585
1105.747 | 4.458
1106.229 | 4.088
1106.711 | 4.563
1107.193 | 5.722
1107.675 | 6.566
1108.157 | 7.229
1108.639 | 7.055
1109.122 | 4.823
1109.604 | 3.136
1110.086 | 3.147
1110.568 | 4.043
1111.05 | 5.605
1111.532 | 7.396
1112.014 | 7.833
1112.496 | 6.248
1112.979 | 4.969
1113.461 | 3.947
1113.943 | 3.446
1114.425 | 3.283
1114.907 | 3.926
1115.389 | 7.047
1115.871 | 10.77
1116.353 | 10.34
1116.835 | 4.663
1117.318 | 1.539
1117.8 | 2.587
1118.282 | 3.183
1118.764 | 2.013
1119.246 | 1.287
1119.728 | 2.776
1120.21 | 4.871
1120.692 | 4.865
1121.174 | 2.828
1121.657 | 2.433
1122.139 | 4.606
1122.621 | 5.714
1123.103 | 4.703
1123.585 | 4.618
1124.067 | 7.355
1124.549 | 10.35
1125.031 | 10.67
1125.514 | 8.834
1125.996 | 7.147
1126.478 | 5.499
1126.96 | 4.587
1127.442 | 4.504
1127.924 | 4.899
1128.406 | 5.859
1128.888 | 6.415
1129.37 | 5.668
1129.853 | 4.273
1130.335 | 3.794
1130.817 | 4.229
1131.299 | 4.503
1131.781 | 4.617
1132.263 | 4.719
1132.745 | 4.855
1133.227 | 4.768
1133.709 | 4.28
1134.192 | 3.758
1134.674 | 3.759
1135.156 | 4.164
1135.638 | 4.232
1136.12 | 4.14
1136.602 | 5.783
1137.084 | 9.086
1137.566 | 10.64
1138.049 | 9.159
1138.531 | 7.204
1139.013 | 7.23
1139.495 | 8.356
1139.977 | 9.107
1140.459 | 9.482
1140.941 | 9.558
1141.423 | 9.266
1141.906 | 8.074
1142.388 | 6.049
1142.87 | 4.603
1143.352 | 4.732
1143.834 | 4.905
1144.316 | 2.427
1144.798 | 0.4938
1145.28 | 0.04144
1145.762 | 2.356
1146.245 | 3.898
1146.727 | 4.302
1147.209 | 4.348
1147.691 | 4.355
1148.173 | 4.506
1148.655 | 5.129
1149.137 | 5.764
1149.619 | 6.396
1150.101 | 6.52
1150.584 | 5.273
1151.066 | 3.143
1151.548 | 0.9249
1152.03 | 1.098
1152.512 | 2.403
1152.994 | 2.723
1153.476 | 2.37
1153.958 | 1.071
1154.441 | 0.3918
1154.923 | 2.073
1155.405 | 3.203
1155.887 | 2.255
1156.369 | 0.05371
1156.851 | 0.738
1157.333 | 1.452
1157.815 | 2.629
1158.297 | 0.8233
1158.78 | 0.1614
1159.262 | 1.203
1159.744 | 3.137
1160.226 | 5.036
1160.708 | 6.454
1161.19 | 6.068
1161.672 | 3.66
1162.154 | 3.037
1162.636 | 5.318
1163.119 | 7.343
1163.601 | 9.078
1164.083 | 10.26
1164.565 | 10.73
1165.047 | 10.65
1165.529 | 10
1166.011 | 8.976
1166.493 | 8.151
1166.976 | 7.355
1167.458 | 7.927
1167.94 | 10.34
1168.422 | 11.74
1168.904 | 11.36
1169.386 | 10.16
1169.868 | 8.548
1170.35 | 7.694
1170.833 | 10.15
1171.315 | 14.96
1171.797 | 16.18
1172.279 | 14.09
1172.761 | 12.02
1173.243 | 10.47
1173.725 | 10.21
1174.207 | 11.47
1174.689 | 12.57
1175.172 | 11.78
1175.654 | 10.53
1176.136 | 11.52
1176.618 | 13.76
1177.1 | 15.35
1177.582 | 16.2
1178.064 | 16.32
1178.546 | 15.81
1179.028 | 15.1
1179.511 | 14.38
1179.993 | 13.82
1180.475 | 13.49
1180.957 | 13.42
1181.439 | 14.02
1181.921 | 14.68
1182.403 | 14.15
1182.885 | 13.16
1183.368 | 13.78
1183.85 | 16.18
1184.332 | 17.18
1184.814 | 14.15
1185.296 | 11.87
1185.778 | 12.83
1186.26 | 14.56
1186.742 | 16.43
1187.224 | 17.61
1187.707 | 16.96
1188.189 | 14.94
1188.671 | 13.09
1189.153 | 11.26
1189.635 | 10.74
1190.117 | 12.77
1190.599 | 14.39
1191.081 | 15.53
1191.564 | 15.67
1192.046 | 14.16
1192.528 | 11.9
1193.01 | 9.861
1193.492 | 8.188
1193.974 | 8.322
1194.456 | 10.85
1194.938 | 11.94
1195.421 | 11.18
1195.903 | 10.5
1196.385 | 10.52
1196.867 | 10.57
1197.349 | 10.14
1197.831 | 9.571
1198.313 | 9.482
1198.795 | 9.782
1199.277 | 10.08
1199.76 | 10.36
1200.242 | 10.79
1200.724 | 11.22
1201.206 | 10.3
1201.688 | 7.711
1202.17 | 5.733
1202.652 | 6.439
1203.134 | 8.177
1203.616 | 8.978
1204.099 | 9.268
1204.581 | 9.512
1205.063 | 9.79
1205.545 | 10.39
1206.027 | 11.1
1206.509 | 11
1206.991 | 9.712
1207.473 | 8.426
1207.956 | 7.815
1208.438 | 7.338
1208.92 | 6.528
1209.402 | 5.916
1209.884 | 5.783
1210.366 | 6.107
1210.848 | 7.382
1211.33 | 9.406
1211.813 | 9.914
1212.295 | 7.769
1212.777 | 5.78
1213.259 | 3.455
1213.741 | 2.315
1214.223 | 1.398
1214.705 | 4.808
1215.187 | 1.108
1215.669 | 4.146
1216.151 | 5.435
1216.634 | 3.035
1217.116 | 0.9245
1217.598 | 0.8953
1218.08 | 1.886
1218.562 | 1.929
1219.044 | 1.948
1219.526 | 2.265
1220.008 | 2.178
1220.491 | 0.9628
1220.973 | 0.459
1221.455 | 0.3624
1221.937 | 0.6874
1222.419 | 1.292
1222.901 | 1.595
1223.383 | 2.178
1223.865 | 2.92
1224.348 | 3.004
1224.83 | 2.278
1225.312 | 1.533
1225.794 | 1.211
1226.276 | 1.333
1226.758 | 2.361
1227.24 | 3.379
1227.722 | 3.593
1228.204 | 3.27
1228.687 | 2.262
1229.169 | 1.139
1229.651 | 1.903
1230.133 | 5.552
1230.615 | 7.299
1231.097 | 4.527
1231.579 | 2.423
1232.061 | 2.554
1232.543 | 2.826
1233.026 | 1.914
1233.508 | 1.185
1233.99 | 2.474
1234.472 | 5.115
1234.954 | 6.206
1235.436 | 5.467
1235.918 | 5.229
1236.4 | 5.604
1236.883 | 5.054
1237.365 | 3.199
1237.847 | 2.183
1238.329 | 3.188
1238.811 | 4.557
1239.293 | 4.229
1239.775 | 5.366
1240.257 | 4.111
1240.74 | 5.819
1241.222 | 5.643
1241.704 | 4.195
1242.186 | 3.651
1242.668 | 4.194
1243.15 | 4.268
1243.632 | 3.129
1244.114 | 2.317
1244.596 | 3.189
1245.078 | 4.29
1245.561 | 4.222
1246.043 | 4.44
1246.525 | 7.091
1247.007 | 10.37
1247.489 | 11.43
1247.971 | 10.28
1248.453 | 8.94
1248.935 | 6.373
1249.418 | 4.509
1249.9 | 5.886
1250.382 | 6.579
1250.864 | 4.944
1251.346 | 4.01
1251.828 | 5.633
1252.31 | 8.215
1252.792 | 8.709
1253.275 | 7.598
1253.757 | 6.853
1254.239 | 6.43
1254.721 | 5.666
1255.203 | 5.632
1255.685 | 4.416
1256.167 | 5.402
1256.649 | 6.204
1257.131 | 6.003
1257.614 | 5.332
1258.096 | 4.347
1258.578 | 3.626
1259.06 | 3.796
1259.542 | 4.133
1260.024 | 3.304
1260.506 | 2.19
1260.988 | 2.311
1261.47 | 3.554
1261.953 | 4.62
1262.435 | 5.225
1262.917 | 5.26
1263.399 | 4.072
1263.881 | 3.244
1264.363 | 3.5
1264.845 | 3.736
1265.327 | 3.238
1265.81 | 2.61
1266.292 | 2.545
1266.774 | 2.846
1267.256 | 2.905
1267.738 | 2.681
1268.22 | 2.333
1268.702 | 1.847
1269.184 | 1.686
1269.667 | 1.926
1270.149 | 2.337
1270.631 | 2.808
1271.113 | 3.336
1271.595 | 4.064
1272.077 | 4.443
1272.559 | 2.699
1273.041 | 0.6524
1273.523 | 1.897
1274.005 | 0.6088
1274.488 | 0.2398
1274.97 | 1.074
1275.452 | 0.1326
1275.934 | 1.342
1276.416 | 2.305
1276.898 | 0.7153
1277.38 | 0.2283
1277.862 | 0.9515
1278.345 | 2.113
1278.827 | 1.945
1279.309 | 1.809
1279.791 | 2.091
1280.273 | 1.464
1280.755 | 2.599
1281.237 | 0.8944
1281.719 | 0