## Gaspeite__R040157__Raman__785__
188.9978 | 0
189.48 | 5.982422
189.9621 | 44.19531
190.4442 | 79.87891
190.9263 | 94.71875
191.4084 | 96.78906
191.8905 | 91.75391
192.3727 | 65.39844
192.8548 | 40.84961
193.3369 | 13.66602
193.819 | 7.833984
194.3011 | 13.43555
194.7832 | 1.011719
195.2654 | 26.81836
195.7475 | 43.55273
196.2296 | 39.21484
196.7117 | 49.35547
197.1938 | 88.57422
197.6759 | 136.2344
198.1581 | 174.5918
198.6402 | 197.8008
199.1223 | 211.4258
199.6044 | 225.3145
200.0865 | 239.4414
200.5686 | 253.9805
201.0508 | 274.0645
201.5329 | 291.6367
202.015 | 297.125
202.4971 | 288.9316
202.9792 | 276.9512
203.4613 | 276.6172
203.9435 | 289.4609
204.4256 | 311.502
204.9077 | 366.8711
205.3898 | 413.5898
205.8719 | 415.0312
206.354 | 367.6934
206.8362 | 304.4707
207.3183 | 270.457
207.8004 | 277.0273
208.2825 | 285.3633
208.7646 | 288.4414
209.2467 | 297.959
209.7289 | 327.709
210.211 | 375.1582
210.6931 | 421.2305
211.1752 | 441.9473
211.6573 | 428.918
212.1395 | 419.7012
212.6216 | 405.0645
213.1037 | 401.4668
213.5858 | 420.4414
214.0679 | 459.75
214.55 | 507.8594
215.0322 | 553.916
215.5143 | 597.1855
215.9964 | 642.4629
216.4785 | 689.0684
216.9606 | 738.5781
217.4427 | 795.4551
217.9249 | 856.5957
218.407 | 914.4883
218.8891 | 962.623
219.3712 | 1000.797
219.8533 | 1037.783
220.3354 | 1087.73
220.8176 | 1122.131
221.2997 | 1124.885
221.7818 | 1105.828
222.2639 | 1083.133
222.746 | 1067.533
223.2281 | 1059.863
223.7103 | 1068.916
224.1924 | 1115.408
224.6745 | 1157.145
225.1566 | 1198.488
225.6387 | 1227.281
226.1208 | 1223.52
226.603 | 1172.789
227.0851 | 1087.287
227.5672 | 1019.295
228.0493 | 992.6738
228.5314 | 950.9648
229.0135 | 877.6895
229.4957 | 788.0254
229.9778 | 695.8242
230.4599 | 606.7441
230.942 | 525.6074
231.4241 | 465.2246
231.9062 | 438.377
232.3884 | 417.8398
232.8705 | 386.2129
233.3526 | 353.2676
233.8347 | 325.4082
234.3168 | 304.4844
234.7989 | 289.041
235.2811 | 276.7988
235.7632 | 268.334
236.2453 | 262.0293
236.7274 | 252.1035
237.2095 | 247.7578
237.6916 | 260.0195
238.1738 | 288.8926
238.6559 | 319.5996
239.138 | 330.3516
239.6201 | 311.5684
240.1022 | 308.7715
240.5843 | 351.9668
241.0665 | 388.2168
241.5486 | 383.4219
242.0307 | 342.1309
242.5128 | 298.8828
242.9949 | 289.0273
243.477 | 315.9121
243.9592 | 336.7734
244.4413 | 353.8867
244.9234 | 360.9629
245.4055 | 352.0449
245.8876 | 331.043
246.3697 | 307.6875
246.8519 | 284.7988
247.334 | 265.9551
247.8161 | 244.5859
248.2982 | 211.5117
248.7803 | 188.9492
249.2624 | 193.4766
249.7446 | 211.0254
250.2267 | 216.9355
250.7088 | 193.3301
251.1909 | 154.7656
251.673 | 146.2598
252.1551 | 185.8184
252.6373 | 219.9609
253.1194 | 233.4805
253.6015 | 232.1094
254.0836 | 218.832
254.5657 | 192.707
255.0478 | 162.7773
255.53 | 143.457
256.0121 | 136.5586
256.4942 | 133.5723
256.9763 | 138.873
257.4584 | 143.3008
257.9406 | 136.5449
258.4227 | 115.9434
258.9048 | 97.79492
259.3869 | 101.6016
259.869 | 128.3906
260.3511 | 154.5059
260.8333 | 180.6465
261.3154 | 199.9805
261.7975 | 207.3574
262.2796 | 202.9316
262.7617 | 192.8027
263.2438 | 173.4277
263.726 | 148.9727
264.2081 | 148.2168
264.6902 | 192.8594
265.1723 | 232.1582
265.6544 | 218.957
266.1365 | 168.332
266.6187 | 130.3438
267.1008 | 147.0645
267.5829 | 189.0449
268.065 | 186.1543
268.5471 | 122.125
269.0292 | 61.14062
269.5114 | 56.85742
269.9935 | 85.27344
270.4756 | 107.8555
270.9577 | 108.7344
271.4398 | 104.6074
271.9219 | 117.0859
272.4041 | 146.8203
272.8862 | 174.4297
273.3683 | 204.3359
273.8504 | 217.1484
274.3325 | 174.5723
274.8146 | 36.69531
275.2968 | 87.31641
275.7789 | 110.9297
276.261 | 55.00586
276.7431 | 6.140625
277.2252 | 1.826172
277.7073 | 5.880859
278.1895 | 16.18164
278.6716 | 74.54102
279.1537 | 125.2676
279.6358 | 155.0527
280.1179 | 166.3125
280.6 | 155.9961
281.0822 | 119.875
281.5643 | 84.33203
282.0464 | 84.90039
282.5285 | 124.8926
283.0106 | 157.4121
283.4927 | 175.2773
283.9749 | 184.6953
284.457 | 191.0078
284.9391 | 194.6875
285.4212 | 192.9355
285.9033 | 179.7305
286.3854 | 156.2129
286.8676 | 154.4102
287.3497 | 205.6543
287.8318 | 246.3164
288.3139 | 239.373
288.796 | 196.166
289.2781 | 148.457
289.7603 | 113.2324
290.2424 | 87.78711
290.7245 | 61.65234
291.2066 | 21.44336
291.6887 | 3.123047
292.1708 | 1.910156
292.653 | 21.73047
293.1351 | 37.04492
293.6172 | 41.20898
294.0993 | 43.11328
294.5814 | 60.17383
295.0635 | 116
295.5457 | 140.5195
296.0278 | 112.084
296.5099 | 70.38086
296.992 | 41.67969
297.4741 | 29.45703
297.9562 | 22.52539
298.4384 | 6.666016
298.9205 | 23.35938
299.4026 | 24.37109
299.8847 | 45.49023
300.3668 | 101.7441
300.8489 | 102.6035
301.3311 | 67.0957
301.8131 | 38.70508
302.2953 | 46.48633
302.7774 | 83.9668
303.2595 | 119.3125
303.7416 | 159.1074
304.2237 | 185.6445
304.7058 | 190.1289
305.188 | 183.4219
305.6701 | 175.0234
306.1522 | 168.1895
306.6343 | 165.6621
307.1164 | 175.6309
307.5985 | 205.7539
308.0807 | 224.4531
308.5628 | 193.1289
309.0449 | 168.2773
309.527 | 194.9766
310.0091 | 274.0566
310.4912 | 356.916
310.9734 | 402.3223
311.4555 | 413.4512
311.9376 | 417.1602
312.4197 | 409.7598
312.9018 | 402.709
313.3839 | 398.1562
313.8661 | 398.8301
314.3482 | 412.7324
314.8303 | 452.1152
315.3124 | 503.3965
315.7945 | 536.1172
316.2766 | 544.8887
316.7588 | 569.3848
317.2409 | 653.9102
317.723 | 759.5762
318.2051 | 818.2617
318.6872 | 799.543
319.1693 | 771.7949
319.6515 | 781.502
320.1336 | 824.332
320.6157 | 879.5566
321.0978 | 936.6387
321.5799 | 1008.621
322.062 | 1130.76
322.5442 | 1313.945
323.0263 | 1467.797
323.5084 | 1538.115
323.9905 | 1577.613
324.4726 | 1661.496
324.9547 | 1800.332
325.4369 | 1947.619
325.919 | 2058.973
326.4011 | 2130.246
326.8832 | 2207.934
327.3653 | 2298.555
327.8474 | 2389.715
328.3296 | 2465.557
328.8117 | 2535.379
329.2938 | 2629.191
329.7759 | 2768.66
330.258 | 2938.592
330.7401 | 3062.904
331.2223 | 3127.627
331.7044 | 3163.98
332.1865 | 3159.738
332.6686 | 3137.084
333.1507 | 3120.861
333.6328 | 3118.361
334.115 | 3110.082
334.5971 | 3059.229
335.0792 | 2943.924
335.5613 | 2842.01
336.0434 | 2766.572
336.5255 | 2691.633
337.0077 | 2613.002
337.4898 | 2524.764
337.9719 | 2414.395
338.454 | 2269.264
338.9361 | 2093.049
339.4182 | 1917.699
339.9004 | 1738.883
340.3825 | 1569.787
340.8646 | 1408.27
341.3467 | 1258.645
341.8288 | 1126.621
342.3109 | 1013.836
342.7931 | 918.8164
343.2752 | 846.377
343.7573 | 801.6309
344.2394 | 742.7305
344.7215 | 636.9004
345.2036 | 532.5859
345.6858 | 472.9297
346.1679 | 458.873
346.65 | 448.3457
347.1321 | 408.7832
347.6142 | 352.6289
348.0963 | 313.3926
348.5785 | 294.7637
349.0606 | 292.041
349.5427 | 317.625
350.0248 | 359.248
350.5069 | 375.8027
350.989 | 332.332
351.4712 | 280.5117
351.9533 | 266.8379
352.4354 | 285.5195
352.9175 | 302.3066
353.3996 | 301.543
353.8817 | 288.0781
354.3639 | 273.957
354.846 | 261.5391
355.3281 | 244.2871
355.8102 | 217.5488
356.2923 | 186.959
356.7744 | 159.6211
357.2566 | 135.8105
357.7387 | 113.1523
358.2208 | 93.80664
358.7029 | 77.23047
359.185 | 71.39648
359.6671 | 89.21289
360.1493 | 103.373
360.6314 | 101.0371
361.1135 | 85.4668
361.5956 | 62.88281
362.0777 | 35.33203
362.5598 | 8.607422
363.042 | 6.746094
363.5241 | 65.7832
364.0062 | 90.36328
364.4883 | 39.52344
364.9704 | 27.7207
365.4525 | 60.40039
365.9347 | 48.51367
366.4168 | 20.42578
366.8989 | 7.341797
367.381 | 15.15234
367.8631 | 12.24023
368.3452 | 8.330078
368.8274 | 33.45117
369.3095 | 62.84375
369.7916 | 91.48828
370.2737 | 107.627
370.7558 | 103.5449
371.2379 | 86.0957
371.7201 | 59.57812
372.2022 | 16.91602
372.6843 | 3.800781
373.1664 | 26.98828
373.6485 | 81.59766
374.1306 | 117.0449
374.6128 | 122.293
375.0949 | 129.4219
375.577 | 172.1387
376.0591 | 225.5488
376.5412 | 227.5098
377.0233 | 159.4277
377.5055 | 88.46875
377.9876 | 90.10938
378.4697 | 173.9082
378.9518 | 236.8613
379.4339 | 297.8828
379.916 | 320.0293
380.3982 | 249.6426
380.8803 | 117.8691
381.3624 | 9.771484
381.8445 | 28.32812
382.3266 | 14.02344
382.8087 | 0.472656
383.2909 | 10.375
383.773 | 23.01953
384.2551 | 48.28516
384.7372 | 68.46484
385.2193 | 62.17578
385.7014 | 30.25195
386.1836 | 1.855469
386.6657 | 5.603516
387.1478 | 20.93164
387.6299 | 40.01953
388.112 | 55.44531
388.5941 | 57.67383
389.0763 | 31.14453
389.5584 | 7.128906
390.0405 | 30.29492
390.5226 | 25.85742
391.0047 | 5.412109
391.4868 | 15.52148
391.969 | 37.42969
392.4511 | 54.42383
392.9332 | 64.44531
393.4153 | 70.08398
393.8974 | 70.04883
394.3795 | 63.625
394.8617 | 65.71094
395.3438 | 94.01758
395.8259 | 131.4902
396.308 | 147.1992
396.7901 | 137.5117
397.2722 | 125.498
397.7544 | 127.6055
398.2365 | 141.4883
398.7186 | 150.7344
399.2007 | 167.7344
399.6828 | 166.8574
400.1649 | 109.2285
400.6471 | 33.95703
401.1292 | 11.92773
401.6113 | 66.67188
402.0934 | 148.334
402.5755 | 182.1855
403.0576 | 145.334
403.5398 | 126.9531
404.0219 | 146.877
404.504 | 164.3672
404.9861 | 157.7422
405.4682 | 130.4434
405.9503 | 95.375
406.4325 | 59.56445
406.9146 | 24.86914
407.3967 | 2.341797
407.8788 | 25.25
408.3609 | 32.75586
408.843 | 15.58594
409.3252 | 11.60547
409.8073 | 43.64844
410.2894 | 77.87109
410.7715 | 100.1934
411.2536 | 89.91406
411.7357 | 54.63477
412.2179 | 37.08008
412.7 | 48.4707
413.1821 | 57.26562
413.6642 | 25.01562
414.1463 | 24.33398
414.6284 | 38.6582
415.1106 | 18.625
415.5927 | 80.39062
416.0748 | 89.38867
416.5569 | 61.7793
417.039 | 47.9043
417.5211 | 65.74219
418.0033 | 100.5176
418.4854 | 132.3418
418.9675 | 162.4902
419.4496 | 183.5391
419.9317 | 196.5156
420.4138 | 199.0117
420.896 | 181.5215
421.3781 | 150.9023
421.8602 | 130.084
422.3423 | 136.2383
422.8244 | 157.2012
423.3065 | 140.9199
423.7887 | 30.33398
424.2708 | 19.83789
424.7529 | 50.12109
425.235 | 148.3164
425.7171 | 204.9238
426.1992 | 208.8105
426.6814 | 186.916
427.1635 | 161.4434
427.6456 | 132.0605
428.1277 | 92.43555
428.6098 | 24.18945
429.0919 | 17.89844
429.5741 | 28
430.0562 | 108.3516
430.5383 | 135.4883
431.0204 | 63.26562
431.5025 | 8.859375
431.9846 | 26.57031
432.4668 | 134.9727
432.9489 | 184.1836
433.431 | 129.4727
433.9131 | 44.81641
434.3952 | 19.75586
434.8773 | 62.16602
435.3595 | 84.52734
435.8416 | 66.10547
436.3237 | 41.02148
436.8058 | 18.75391
437.2879 | 6.886719
437.7701 | 27.88672
438.2522 | 96.50977
438.7343 | 183.3047
439.2164 | 209.7441
439.6985 | 120.5977
440.1806 | 67.03711
440.6628 | 73.20312
441.1449 | 93.24219
441.627 | 100.0449
442.1091 | 93.73242
442.5912 | 83.89844
443.0733 | 73.27539
443.5555 | 66.62305
444.0376 | 84.67188
444.5197 | 142.8281
445.0018 | 183.8945
445.4839 | 161.4355
445.966 | 122.6426
446.4482 | 119.1641
446.9303 | 162.6035
447.4124 | 198.5664
447.8945 | 187.3867
448.3766 | 147.2227
448.8587 | 114.5859
449.3409 | 94.47461
449.823 | 75.03516
450.3051 | 44.86133
450.7872 | 6.410156
451.2693 | 17.28906
451.7514 | 20.85352
452.2336 | 17.23633
452.7157 | 7.783203
453.1978 | 5.353516
453.6799 | 22.37891
454.162 | 42.43945
454.6441 | 57.40039
455.1263 | 54.84375
455.6084 | 30.23047
456.0905 | 14.06836
456.5726 | 10.57812
457.0547 | 7.716797
457.5368 | 71.06055
458.019 | 176.0586
458.5011 | 220.9453
458.9832 | 161.0742
459.4653 | 67.91992
459.9474 | 52.04297
460.4295 | 115.0723
460.9117 | 145.4961
461.3938 | 105.6934
461.8759 | 49.55078
462.358 | 23.17188
462.8401 | 22.32617
463.3222 | 27.12891
463.8044 | 30.48438
464.2865 | 38.49805
464.7686 | 60.66211
465.2507 | 92.36133
465.7328 | 118.3457
466.2149 | 132.8691
466.6971 | 140.3594
467.1792 | 146.3613
467.6613 | 143.2422
468.1434 | 153
468.6255 | 195.7891
469.1076 | 233.8184
469.5898 | 237.9023
470.0719 | 215.7891
470.554 | 195.7754
471.0361 | 196.959
471.5182 | 208.2441
472.0003 | 190.5234
472.4825 | 126.7871
472.9646 | 89.24609
473.4467 | 120.8672
473.9288 | 158.9902
474.4109 | 155.6387
474.893 | 113.457
475.3752 | 82.1875
475.8573 | 107.625
476.3394 | 155.3867
476.8215 | 160.7656
477.3036 | 121.4277
477.7857 | 85.41992
478.2679 | 77.09766
478.75 | 86.7793
479.2321 | 93.0918
479.7142 | 101.3672
480.1963 | 94.73438
480.6784 | 45.60352
481.1606 | 3.455078
481.6427 | 6.789063
482.1248 | 30.71484
482.6069 | 75.125
483.089 | 96.45508
483.5711 | 97.57617
484.0533 | 93.45898
484.5354 | 73.05469
485.0175 | 66.20312
485.4996 | 91.95703
485.9817 | 120.8535
486.4638 | 119.6211
486.946 | 88.49609
487.4281 | 73.04102
487.9102 | 122.4492
488.3923 | 209.8652
488.8744 | 253.4961
489.3565 | 246.8535
489.8387 | 218.582
490.3208 | 160.5078
490.8029 | 97.95508
491.285 | 85.24023
491.7671 | 139.7715
492.2492 | 188.5293
492.7314 | 211.4492
493.2135 | 214.2324
493.6956 | 196.5254
494.1777 | 162.1562
494.6598 | 128.5625
495.1419 | 108.7344
495.6241 | 103.1133
496.1062 | 106.543
496.5883 | 126.0215
497.0704 | 143.6113
497.5525 | 174.6562
498.0346 | 191.3535
498.5168 | 153.4961
498.9989 | 67.34961
499.481 | 4.5
499.9631 | 5.574219
500.4452 | 49.49805
500.9273 | 114.6035
501.4095 | 198.5586
501.8916 | 254.9082
502.3737 | 253.3301
502.8558 | 215.502
503.3379 | 175.8418
503.82 | 133.5137
504.3022 | 96.0957
504.7843 | 58.38477
505.2664 | 31.85742
505.7485 | 38.43164
506.2306 | 74.66797
506.7127 | 108.1387
507.1949 | 115.5664
507.677 | 105.3633
508.1591 | 114.5391
508.6412 | 166.6797
509.1233 | 201.9961
509.6054 | 219.3105
510.0876 | 220.5645
510.5697 | 192.5293
511.0518 | 145.6719
511.5339 | 118.8848
512.0161 | 151.1367
512.4982 | 216.207
512.9803 | 238.9258
513.4624 | 211.6641
513.9445 | 184.6055
514.4266 | 174.4609
514.9088 | 173.2168
515.3909 | 170.8281
515.873 | 165.6523
516.3551 | 159.4082
516.8372 | 145.2383
517.3193 | 134.1172
517.8015 | 144.8164
518.2836 | 170.6152
518.7657 | 177.834
519.2478 | 146.3027
519.7299 | 96.50391
520.212 | 79.72852
520.6942 | 124.2188
521.1763 | 149.2773
521.6584 | 142.2715
522.1405 | 130.1211
522.6226 | 129.0469
523.1047 | 134.8809
523.5869 | 133.4766
524.069 | 115.4551
524.5511 | 91.13672
525.0332 | 74.07031
525.5153 | 64.30664
525.9974 | 71.74219
526.4796 | 108.7695
526.9617 | 147.3945
527.4438 | 154.2305
527.9259 | 133.1992
528.408 | 114.1953
528.8901 | 91.78516
529.3723 | 83.375
529.8544 | 109.4297
530.3365 | 155.0996
530.8186 | 191.2305
531.3007 | 207.4922
531.7828 | 204.5762
532.265 | 180.5469
532.7471 | 130.9199
533.2292 | 89.90625
533.7113 | 43.07812
534.1934 | 23.02344
534.6755 | 58.03906
535.1577 | 119.1875
535.6398 | 165.5938
536.1219 | 185.1543
536.604 | 194.5879
537.0861 | 203.7773
537.5682 | 214.5781
538.0504 | 238.7773
538.5325 | 280.8359
539.0146 | 308.793
539.4967 | 301.1875
539.9788 | 263.1426
540.4609 | 214.6289
540.9431 | 130.7344
541.4252 | 69.92578
541.9073 | 51.30469
542.3894 | 56.1582
542.8715 | 76.56641
543.3536 | 105.1211
543.8358 | 122.2656
544.3179 | 109.4141
544.8 | 75.70703
545.2821 | 62.60742
545.7642 | 78.05273
546.2463 | 92.84766
546.7285 | 108.5508
547.2106 | 113.8027
547.6927 | 86.29688
548.1748 | 31.01953
548.6569 | 2.808594
549.139 | 55.04102
549.6211 | 125.7461
550.1032 | 145.1758
550.5853 | 121.2246
551.0674 | 92.84961
551.5496 | 74.68555
552.0317 | 62.08203
552.5138 | 46.93359
552.9959 | 26.26172
553.478 | 13.20508
553.9601 | 1.035156
554.4423 | 2.255859
554.9244 | 42.34375
555.4065 | 92.81836
555.8886 | 105.7734
556.3707 | 62.84766
556.8528 | 2.632813
557.335 | 44.26758
557.8171 | 72.87109
558.2992 | 36.24414
558.7813 | 92.83203
559.2634 | 210.0977
559.7455 | 244.1582
560.2277 | 212.5605
560.7098 | 179.8105
561.1919 | 141.5234
561.674 | 110.5391
562.1561 | 94.44922
562.6382 | 85.35742
563.1204 | 72.16992
563.6025 | 56.43359
564.0846 | 51.75195
564.5667 | 70.14453
565.0488 | 102.1094
565.5309 | 108.877
566.0131 | 78.4668
566.4952 | 51.49414
566.9773 | 25.55273
567.4594 | 13.19922
567.9415 | 36.22266
568.4236 | 84.4043
568.9058 | 111.748
569.3879 | 85.11523
569.87 | 41.60547
570.3521 | 13.13281
570.8342 | 1.220703
571.3163 | 0.607422
571.7985 | 16.60547
572.2806 | 34.27734
572.7627 | 30.35547
573.2448 | 0.300781
573.7269 | 8.376953
574.209 | 4.396484
574.6912 | 37.04297
575.1733 | 117.8125
575.6554 | 203.3223
576.1375 | 245.1895
576.6196 | 233.5039
577.1017 | 195.5645
577.5839 | 137.9727
578.066 | 74.11914
578.5481 | 56.41797
579.0302 | 90.83984
579.5123 | 125.9453
579.9944 | 141.9707
580.4766 | 141.9375
580.9587 | 126.1211
581.4408 | 86.79688
581.9229 | 65.49805
582.405 | 69.95117
582.8871 | 92.5293
583.3693 | 155.5098
583.8514 | 229.1758
584.3335 | 247.5625
584.8156 | 179.7988
585.2977 | 75.02344
585.7798 | 4.427734
586.262 | 31.3125
586.7441 | 34.42188
587.2262 | 13.21094
587.7083 | 63.48828
588.1904 | 98.97656
588.6725 | 116.5586
589.1547 | 104.0039
589.6368 | 44.1875
590.1189 | 4.691406
590.601 | 2.365234
591.0831 | 19.91602
591.5652 | 18.71875
592.0474 | 5.873047
592.5295 | 23.6582
593.0116 | 14.97266
593.4937 | 13.43164
593.9758 | 43.49414
594.4579 | 85.01758
594.9401 | 104.6152
595.4222 | 77.06445
595.9043 | 47.07227
596.3864 | 36.53906
596.8685 | 41.39453
597.3506 | 47.34375
597.8328 | 44.33398
598.3149 | 54.04688
598.797 | 103.7012
599.2791 | 170.1328
599.7612 | 208.7656
600.2433 | 211.8086
600.7255 | 193.2324
601.2076 | 159.1035
601.6897 | 114.252
602.1718 | 98.55273
602.6539 | 139.3184
603.136 | 172.8105
603.6182 | 195.3828
604.1003 | 208.2539
604.5824 | 213.5723
605.0645 | 210.3906
605.5466 | 193.6855
606.0287 | 154.2812
606.5109 | 110.0469
606.993 | 77.60938
607.4751 | 55.98047
607.9572 | 68.64844
608.4393 | 130.6133
608.9214 | 192.0176
609.4036 | 198.3203
609.8857 | 149.1797
610.3678 | 123.1445
610.8499 | 140.6211
611.332 | 152.8047
611.8141 | 139.8984
612.2963 | 121.8379
612.7784 | 125.0898
613.2605 | 147.627
613.7426 | 160.7031
614.2247 | 138.1582
614.7068 | 94.00586
615.189 | 56.91992
615.6711 | 27.27148
616.1532 | 25.0332
616.6353 | 63.74609
617.1174 | 114.7441
617.5995 | 154.0566
618.0817 | 181.4453
618.5638 | 187.0098
619.0459 | 146.0469
619.528 | 111.3594
620.0101 | 106.5254
620.4922 | 117.8672
620.9744 | 136.334
621.4565 | 154.998
621.9386 | 151.8066
622.4207 | 89.77148
622.9028 | 2.703125
623.3849 | 5.416016
623.8671 | 138.3047
624.3492 | 228.3633
624.8313 | 208.7441
625.3134 | 143.3906
625.7955 | 101.8301
626.2776 | 82.375
626.7598 | 73.17773
627.2419 | 73.75
627.724 | 83.14844
628.2061 | 113.541
628.6882 | 147.1738
629.1703 | 153.7422
629.6525 | 129.4863
630.1346 | 102.5293
630.6167 | 103.2617
631.0988 | 124.1348
631.5809 | 121.0176
632.063 | 86.82812
632.5452 | 60.48633
633.0273 | 54.02148
633.5094 | 61.30273
633.9915 | 77.70898
634.4736 | 103.7246
634.9557 | 110.4746
635.4379 | 66.6582
635.92 | 29.125
636.4021 | 27.95703
636.8842 | 54.68945
637.3663 | 104.0195
637.8484 | 169.9902
638.3306 | 229.3691
638.8127 | 261.7676
639.2948 | 266.834
639.7769 | 232.6699
640.259 | 140.0547
640.7411 | 76.08008
641.2233 | 71.43164
641.7054 | 101.0352
642.1875 | 158.6074
642.6696 | 238.668
643.1517 | 264.7656
643.6339 | 157.0566
644.116 | 57.91992
644.5981 | 70.21484
645.0802 | 137.293
645.5623 | 165.0508
646.0444 | 135.125
646.5266 | 91.78906
647.0087 | 75.89258
647.4908 | 81.26758
647.9729 | 77.09375
648.455 | 60.32422
648.9371 | 49.95508
649.4193 | 52.50977
649.9014 | 60.26172
650.3835 | 66.33789
650.8656 | 72.36523
651.3477 | 79.20508
651.8298 | 90.95508
652.312 | 97.11328
652.7941 | 86.58594
653.2762 | 70.55273
653.7583 | 72.05078
654.2404 | 89.06836
654.7225 | 85.38867
655.2047 | 22.39648
655.6868 | 70.89453
656.1689 | 91.39062
656.651 | 27.44922
657.1331 | 40.25195
657.6152 | 105.6992
658.0974 | 154.8887
658.5795 | 171.0273
659.0616 | 159.0762
659.5437 | 138.4688
660.0258 | 96.80469
660.5079 | 64.23242
660.9901 | 58
661.4722 | 61.44922
661.9543 | 60.37695
662.4364 | 51.42383
662.9185 | 30.84766
663.4006 | 7.830078
663.8828 | 48.0625
664.3649 | 49.89844
664.847 | 12.08398
665.3291 | 23.00586
665.8112 | 50.33203
666.2933 | 70.73828
666.7755 | 83.07227
667.2576 | 88.74805
667.7397 | 95.16016
668.2218 | 111.127
668.7039 | 113.6504
669.186 | 79.49805
669.6682 | 45.74805
670.1503 | 45.83984
670.6324 | 72.01953
671.1145 | 96.91992
671.5966 | 107.4512
672.0787 | 107.9805
672.5609 | 97.07031
673.043 | 78.66406
673.5251 | 87.13086
674.0072 | 131.4746
674.4893 | 166.8105
674.9714 | 159.8652
675.4536 | 131.0996
675.9357 | 135.3262
676.4178 | 194.9766
676.8999 | 238.6113
677.382 | 255.8945
677.8641 | 265.5156
678.3463 | 275.0195
678.8284 | 284.2715
679.3105 | 293.6836
679.7926 | 303.3652
680.2747 | 305.1191
680.7568 | 272.6133
681.239 | 231.2578
681.7211 | 265.6172
682.2032 | 371.8184
682.6853 | 414.4883
683.1674 | 323.1797
683.6495 | 180.1113
684.1317 | 114.2637
684.6138 | 143.7266
685.0959 | 155.916
685.578 | 132.2031
686.0601 | 113.416
686.5422 | 112.8691
687.0244 | 119.8438
687.5065 | 122.8906
687.9886 | 120.7148
688.4707 | 119.6328
688.9528 | 139.2324
689.4349 | 149.5117
689.9171 | 91.38477
690.3992 | 4.486328
690.8813 | 39.79688
691.3634 | 11.10742
691.8455 | 84.58789
692.3276 | 118.0098
692.8098 | 115.4512
693.2919 | 110.3418
693.774 | 95.82227
694.2561 | 94.20898
694.7382 | 121.8086
695.2203 | 152.7168
695.7025 | 168.2656
696.1846 | 171.8711
696.6667 | 177.4863
697.1488 | 188.2402
697.6309 | 202.1934
698.113 | 234.6562
698.5952 | 260.4258
699.0773 | 235.9766
699.5594 | 168.7578
700.0415 | 110.6387
700.5236 | 94.29688
701.0057 | 100.2949
701.4879 | 79.94336
701.97 | 29.70898
702.4521 | 33.61523
702.9342 | 121.9375
703.4163 | 205.4883
703.8984 | 225.1992
704.3806 | 206.6699
704.8627 | 216.1387
705.3448 | 274.8945
705.8269 | 298.9023
706.309 | 247.9746
706.7911 | 187.9199
707.2733 | 147.7305
707.7554 | 129.127
708.2375 | 138.7227
708.7196 | 176.0957
709.2017 | 206.8184
709.6838 | 181.6875
710.166 | 129.1152
710.6481 | 138.082
711.1302 | 203.9766
711.6123 | 216.6777
712.0944 | 123.9492
712.5765 | 22.50977
713.0587 | 46.25781
713.5408 | 201.9805
714.0229 | 255.2266
714.505 | 91.81445
714.9871 | 9.375
715.4692 | 41.36523
715.9514 | 131.4023
716.4335 | 174.8867
716.9156 | 171.9141
717.3977 | 163.6367
717.8798 | 171.1699
718.3619 | 172.1348
718.8441 | 129.9199
719.3262 | 76.25391
719.8083 | 76.35547
720.2904 | 132.5898
720.7725 | 182.0098
721.2546 | 178.668
721.7368 | 143.5137
722.2189 | 137.9141
722.701 | 170.9941
723.1831 | 189.9668
723.6652 | 183.1289
724.1473 | 176.7695
724.6295 | 191.0527
725.1116 | 215.5332
725.5937 | 221.9004
726.0758 | 200.6738
726.5579 | 194.707
727.04 | 227.5293
727.5222 | 261.459
728.0043 | 271.1035
728.4864 | 267.7168
728.9685 | 271.5469
729.4506 | 287.7832
729.9327 | 305.9883
730.4149 | 318.8613
730.897 | 326.1484
731.3791 | 320.582
731.8612 | 305.0527
732.3433 | 312.6602
732.8254 | 356.7773
733.3076 | 400.8477
733.7897 | 404.2812
734.2718 | 371.4219
734.7539 | 359.9746
735.236 | 383.6777
735.7181 | 405.9023
736.2003 | 419.498
736.6824 | 433.248
737.1645 | 461.3027
737.6466 | 493.5762
738.1287 | 499.082
738.6108 | 453.0273
739.093 | 419.7793
739.5751 | 470
740.0572 | 529.375
740.5393 | 490.3027
741.0214 | 377.4824
741.5035 | 296.5586
741.9857 | 297.7734
742.4678 | 335.3672
742.9499 | 349.1914
743.432 | 340.3281
743.9141 | 318.5371
744.3962 | 279.2266
744.8784 | 264.7285
745.3605 | 306.8789
745.8426 | 365.7129
746.3247 | 388.3047
746.8068 | 371.7695
747.2889 | 342.793
747.7711 | 285.041
748.2532 | 235.252
748.7353 | 206.25
749.2174 | 189.2188
749.6995 | 170.9082
750.1816 | 151.9824
750.6638 | 142.0996
751.1459 | 152.252
751.628 | 160.9961
752.1101 | 141.457
752.5922 | 108.8457
753.0743 | 90.6582
753.5565 | 90.08789
754.0386 | 49.85156
754.5207 | 123.5273
755.0028 | 163.5176
755.4849 | 171.6074
755.967 | 52.32812
756.4492 | 97.54688
756.9313 | 76.83984
757.4134 | 53.4375
757.8955 | 121.8184
758.3776 | 21.07227
758.8597 | 88.01367
759.3419 | 88.01953
759.824 | 118.666
760.3061 | 82.97656
760.7882 | 67.7793
761.2703 | 118.9316
761.7524 | 133.3613
762.2346 | 90.04102
762.7167 | 122.6543
763.1988 | 19.62109
763.6809 | 47.07812
764.163 | 68.75
764.6451 | 57.19336
765.1273 | 29.58008
765.6094 | 33.11133
766.0915 | 70.86719
766.5736 | 111.0957
767.0557 | 135.4082
767.5378 | 146.8125
768.02 | 152.5762
768.5021 | 154.0742
768.9842 | 139.0234
769.4663 | 97.08398
769.9484 | 60.23633
770.4305 | 39.57227
770.9127 | 33.53711
771.3948 | 46.78906
771.8769 | 82.64648
772.359 | 94.74219
772.8411 | 48.79297
773.3232 | 12.05078
773.8054 | 3.164063
774.2875 | 20.97852
774.7696 | 87.42383
775.2517 | 183.7285
775.7338 | 235.6895
776.2159 | 191.1719
776.6981 | 106.377
777.1802 | 25.50586
777.6623 | 41.32422
778.1444 | 62.06445
778.6265 | 38.29492
779.1086 | 10.46484
779.5908 | 0.535156
780.0729 | 3.728516
780.555 | 18.31641
781.0371 | 49.11133
781.5192 | 34.16797
782.0013 | 54.53125
782.4835 | 112.4766
782.9656 | 79.50781
783.4477 | 16.20508
783.9298 | 3.525391
784.4119 | 42.77344
784.894 | 65.9707
785.3762 | 60.56836
785.8583 | 51.7832
786.3404 | 41.63281
786.8225 | 33.75586
787.3046 | 31.94727
787.7867 | 35.16211
788.2689 | 41.4707
788.751 | 44.63672
789.2331 | 48.625
789.7152 | 64.58984
790.1973 | 82.61914
790.6794 | 81.60156
791.1616 | 66.5918
791.6437 | 63.60156
792.1258 | 80.81445
792.6079 | 105.4707
793.09 | 117.9141
793.5721 | 118.7227
794.0543 | 112.3691
794.5364 | 97.36523
795.0185 | 83.64648
795.5006 | 74.66797
795.9827 | 65.69141
796.4648 | 46.20703
796.947 | 19.86133
797.4291 | 26.91602
797.9112 | 113.4316
798.3933 | 167.2012
798.8754 | 167.5859
799.3575 | 149.6602
799.8397 | 130.6387
800.3218 | 108.666
800.8039 | 71.0293
801.286 | 9.556641
801.7681 | 28.13477
802.2502 | 3.494141
802.7324 | 50.46289
803.2145 | 68.8457
803.6966 | 63.43359
804.1787 | 39.04297
804.6608 | 2.556641
805.1429 | 14.82422
805.6251 | 21.45703
806.1072 | 82.92188
806.5893 | 108.8965
807.0714 | 102.6836
807.5535 | 85.50195
808.0356 | 59.94141
808.5178 | 39.5918
808.9999 | 33.14648
809.482 | 37.24023
809.9641 | 44.51562
810.4462 | 56.78516
810.9283 | 67.80469
811.4105 | 75.27344
811.8926 | 88.35352
812.3747 | 125.6504
812.8568 | 160.0273
813.3389 | 152.0254
813.821 | 101.8262
814.3032 | 70.7793
814.7853 | 77.11914
815.2674 | 92.52148
815.7495 | 118.998
816.2316 | 140.873
816.7137 | 139.9902
817.1959 | 121.7715
817.678 | 104.6855
818.1601 | 95.32617
818.6422 | 94.14844
819.1243 | 111.8867
819.6064 | 131.9883
820.0886 | 124.0859
820.5707 | 94.24805
821.0528 | 70.41992
821.5349 | 62.10352
822.017 | 56.50195
822.4991 | 35.46484
822.9813 | 7.306641
823.4634 | 14.29297
823.9455 | 58.97266
824.4276 | 80.62695
824.9097 | 59.45312
825.3918 | 44.04297
825.874 | 76.86523
826.3561 | 139.0508
826.8382 | 166.0625
827.3203 | 140.9512
827.8024 | 120.2207
828.2845 | 110.3203
828.7667 | 97.05078
829.2488 | 57.62891
829.7309 | 22.74805
830.213 | 40.05078
830.6951 | 111.1758
831.1772 | 157.2363
831.6594 | 153.9863
832.1415 | 128.8242
832.6236 | 65.20508
833.1057 | 6.353516
833.5878 | 5.625
834.0699 | 50.54492
834.5521 | 87.48047
835.0342 | 92.54297
835.5163 | 81.48438
835.9984 | 66.98438
836.4805 | 53.96289
836.9626 | 46.51562
837.4448 | 43.0293
837.9269 | 40.35352
838.409 | 37.00781
838.8911 | 32.96289
839.3732 | 32.30469
839.8553 | 35.43555
840.3375 | 36.64844
840.8196 | 35.83594
841.3017 | 40.68359
841.7838 | 54.9043
842.2659 | 60.77539
842.748 | 39.55859
843.2302 | 10.54883
843.7123 | 29.00195
844.1944 | 129.4863
844.6765 | 158.3223
845.1586 | 52.85742
845.6407 | 30.50195
846.1229 | 15.22656
846.605 | 29.08984
847.0871 | 34.49023
847.5692 | 3.289063
848.0513 | 21.83594
848.5334 | 49.16992
849.0156 | 50.92969
849.4977 | 9.765625
849.9798 | 72.63086
850.4619 | 83.92578
850.944 | 61.74219
851.4261 | 51.61133
851.9083 | 67.72266
852.3904 | 91.27148
852.8725 | 117.7383
853.3546 | 139.0703
853.8367 | 147.2793
854.3188 | 143.5957
854.801 | 124.9121
855.2831 | 94.06055
855.7652 | 73.08008
856.2473 | 80.86719
856.7294 | 100.2988
857.2115 | 100.0312
857.6937 | 84.53711
858.1758 | 74.53125
858.6579 | 71.72852
859.14 | 62.74219
859.6221 | 37.7207
860.1042 | 17.94141
860.5864 | 29.08008
861.0685 | 69.30664
861.5506 | 97.88867
862.0327 | 114.3184
862.5148 | 118.7246
862.9969 | 103.9121
863.4791 | 92.875
863.9612 | 108.418
864.4433 | 133.3379
864.9254 | 128.1055
865.4075 | 67.69531
865.8896 | 29.70508
866.3718 | 32.43359
866.8539 | 34.55859
867.336 | 5.912109
867.8181 | 20.95703
868.3002 | 3.568359
868.7823 | 76.69922
869.2645 | 121.0098
869.7466 | 90.93555
870.2287 | 62.30469
870.7108 | 73.22266
871.1929 | 89.70703
871.675 | 77.48242
872.1572 | 46.36523
872.6393 | 23.11133
873.1214 | 16.37305
873.6035 | 22.45312
874.0856 | 46.59375
874.5677 | 75.48438
875.0499 | 98.5625
875.532 | 113.4766
876.0141 | 114.0215
876.4962 | 100.7148
876.9783 | 83.25781
877.4604 | 66.9707
877.9426 | 54.81641
878.4247 | 52.03125
878.9068 | 57.08594
879.3889 | 67.7832
879.871 | 83.14453
880.3531 | 92.81445
880.8353 | 91.89258
881.3174 | 89.48828
881.7995 | 95.19336
882.2816 | 107.7715
882.7637 | 127.7402
883.2458 | 160.3613
883.728 | 152.8887
884.2101 | 82.57031
884.6922 | 32.63477
885.1743 | 61.98438
885.6564 | 126.9805
886.1385 | 136.7871
886.6207 | 74.40234
887.1028 | 34.25586
887.5849 | 20.99219
888.067 | 22.77148
888.5491 | 42.72266
889.0313 | 70.68164
889.5134 | 109.8789
889.9955 | 151.959
890.4776 | 157.3184
890.9597 | 90.52148
891.4418 | 45.19531
891.924 | 43.27734
892.4061 | 56.27148
892.8882 | 78.30273
893.3703 | 101.3164
893.8524 | 114.5117
894.3345 | 117.5469
894.8167 | 122.4434
895.2988 | 139.0293
895.7809 | 151.6289
896.263 | 143.1992
896.7451 | 133.3906
897.2272 | 149.166
897.7094 | 180.4707
898.1915 | 198.9102
898.6736 | 194.4434
899.1557 | 175.1348
899.6378 | 133.2441
900.1199 | 91.15234
900.6021 | 80.28711
901.0842 | 89.27344
901.5663 | 98.48438
902.0484 | 101.7734
902.5305 | 90.4082
903.0126 | 56.11328
903.4948 | 20.98047
903.9769 | 32.31836
904.459 | 75.5293
904.9411 | 102.2578
905.4232 | 111.625
905.9053 | 116.625
906.3875 | 121.7461
906.8696 | 127.4746
907.3517 | 136.0137
907.8338 | 145.5605
908.3159 | 166.4648
908.798 | 199.041
909.2802 | 195.6309
909.7623 | 147.2402
910.2444 | 94.02539
910.7265 | 52.95508
911.2086 | 23.85742
911.6907 | 5.212891
912.1729 | 2.611328
912.655 | 14.36523
913.1371 | 68.53711
913.6192 | 107.6875
914.1013 | 121.0254
914.5834 | 120.7852
915.0656 | 109.4297
915.5477 | 93.52344
916.0298 | 88.63086
916.5119 | 97.78711
916.994 | 107.1875
917.4761 | 124.9492
917.9583 | 131.1426
918.4404 | 107.084
918.9225 | 82.50391
919.4046 | 92.98828
919.8867 | 123.5195
920.3688 | 111.5469
920.851 | 6.287109
921.3331 | 38.56445
921.8152 | 64.39844
922.2973 | 156.75
922.7794 | 154.5625
923.2615 | 109.3262
923.7437 | 75.29492
924.2258 | 59.65039
924.7079 | 58.76758
925.19 | 81.44531
925.6721 | 100.5938
926.1542 | 114.3125
926.6364 | 117.2246
927.1185 | 88.16992
927.6006 | 51.9043
928.0827 | 58.93555
928.5648 | 115.5801
929.0469 | 157.5742
929.5291 | 134.4414
930.0112 | 100.4785
930.4933 | 93.56836
930.9754 | 101.2324
931.4575 | 115.8984
931.9396 | 129.5762
932.4218 | 120.8418
932.9039 | 82.59766
933.386 | 54.26172
933.8681 | 91.58594
934.3502 | 139.877
934.8323 | 113.9121
935.3145 | 50.15039
935.7966 | 24.81445
936.2787 | 45.10938
936.7608 | 78.98828
937.2429 | 112.6035
937.725 | 132.0684
938.2072 | 103.4492
938.6893 | 54.70117
939.1714 | 62.92383
939.6535 | 110.7129
940.1356 | 124.5664
940.6177 | 89.56641
941.0999 | 30.9707
941.582 | 39.20703
942.0641 | 91.49805
942.5462 | 53.91211
943.0283 | 52.23242
943.5104 | 114.3633
943.9926 | 129.3965
944.4747 | 118.0898
944.9568 | 85.82031
945.4389 | 62.62109
945.921 | 80.72461
946.4031 | 121.3438
946.8853 | 130.2617
947.3674 | 106.9121
947.8495 | 108.4141
948.3316 | 142.6602
948.8137 | 168.8281
949.2958 | 170.9961
949.778 | 159.1895
950.2601 | 146.0371
950.7422 | 127.3926
951.2243 | 91.40039
951.7064 | 30.26367
952.1885 | 14.66992
952.6707 | 65.88086
953.1528 | 106.4434
953.6349 | 94.55469
954.117 | 67.49805
954.5991 | 79.71289
955.0812 | 127.9941
955.5634 | 135.6172
956.0455 | 76.49414
956.5276 | 61.7793
957.0097 | 131.7422
957.4918 | 190.6113
957.9739 | 179.4492
958.4561 | 134.8438
958.9382 | 117.082
959.4203 | 128.2031
959.9024 | 127.9883
960.3845 | 105.998
960.8666 | 93.08398
961.3488 | 88.8457
961.8309 | 102.5117
962.313 | 160.957
962.7951 | 229.9355
963.2772 | 234.7305
963.7593 | 156.4004
964.2415 | 115.6777
964.7236 | 142.5645
965.2057 | 164.25
965.6878 | 179.0625
966.1699 | 175.666
966.652 | 124.2109
967.1342 | 53.73828
967.6163 | 38.2207
968.0984 | 101.9805
968.5805 | 128.0176
969.0626 | 73.99805
969.5447 | 30.76953
970.0269 | 25.93164
970.509 | 36.28125
970.9911 | 48.01758
971.4732 | 58.99414
971.9553 | 62.76367
972.4374 | 49.44531
972.9196 | 63.58594
973.4017 | 151.5098
973.8838 | 214.3711
974.3659 | 196.1641
974.848 | 155.791
975.3301 | 152.3613
975.8123 | 172.2422
976.2944 | 156.3066
976.7765 | 73.67383
977.2586 | 21.14258
977.7407 | 39.87695
978.2228 | 69.07422
978.705 | 88.76758
979.1871 | 98.0957
979.6692 | 106.5332
980.1513 | 109.6387
980.6334 | 98.19141
981.1155 | 58.88086
981.5977 | 40.93359
982.0798 | 81.63672
982.5619 | 121.0254
983.044 | 115.8574
983.5261 | 102.2598
984.0082 | 133.7148
984.4904 | 196.0039
984.9725 | 217.1641
985.4546 | 159.334
985.9367 | 115.7832
986.4188 | 144.6328
986.9009 | 169.9785
987.3831 | 135.9082
987.8652 | 80.75586
988.3473 | 47.3125
988.8294 | 38.80664
989.3115 | 43.05469
989.7936 | 63.50977
990.2758 | 75.38281
990.7579 | 52.05078
991.24 | 34.83594
991.7221 | 70.83398
992.2042 | 114.9746
992.6863 | 97.61719
993.1685 | 30.57422
993.6506 | 1.626953
994.1327 | 43.82227
994.6148 | 84.16602
995.0969 | 80.39062
995.579 | 61.24414
996.0612 | 33.1875
996.5433 | 9.740234
997.0254 | 8.255859
997.5075 | 27.17773
997.9896 | 51.80273
998.4717 | 81.61133
998.9539 | 102.7637
999.436 | 105.1758
999.9181 | 94.93359
1000.4 | 74.51367
1000.882 | 56.33398
1001.364 | 56.34375
1001.847 | 68.49219
1002.329 | 59.31641
1002.811 | 7.490234
1003.293 | 36.01172
1003.775 | 47.85742
1004.257 | 42.56445
1004.739 | 25.17383
1005.221 | 0.515625
1005.703 | 44.60742
1006.186 | 94.48438
1006.668 | 100.5742
1007.15 | 28.25
1007.632 | 27.69727
1008.114 | 10.19531
1008.596 | 22.54102
1009.078 | 37.40234
1009.56 | 42.34375
1010.043 | 44.22266
1010.525 | 48.62305
1011.007 | 70.29883
1011.489 | 124.1133
1011.971 | 156.4355
1012.453 | 125.6719
1012.935 | 88.21094
1013.417 | 76.39648
1013.899 | 77.87109
1014.382 | 85.06445
1014.864 | 91.25391
1015.346 | 77.19531
1015.828 | 28.92188
1016.31 | 1.257813
1016.792 | 23.75781
1017.274 | 51.96875
1017.756 | 54.0957
1018.239 | 46
1018.721 | 35.64258
1019.203 | 31.43164
1019.685 | 60.42969
1020.167 | 144.377
1020.649 | 181.4375
1021.131 | 91.51562
1021.613 | 5.75
1022.095 | 20.59961
1022.578 | 11.03516
1023.06 | 34.14258
1023.542 | 91.07617
1024.024 | 100.7461
1024.506 | 41.23242
1024.988 | 8.125
1025.47 | 50.03711
1025.952 | 91.88281
1026.435 | 113.3789
1026.917 | 116.3809
1027.399 | 91.70703
1027.881 | 53.57227
1028.363 | 31.53711
1028.845 | 31.70898
1029.327 | 27.58398
1029.809 | 1.103516
1030.292 | 13.33203
1030.774 | 22.51758
1031.256 | 57.89062
1031.738 | 57.58203
1032.22 | 34.61328
1032.702 | 8.978516
1033.184 | 19.40234
1033.666 | 27.05078
1034.148 | 1.962891
1034.63 | 32.0625
1035.113 | 60.73242
1035.595 | 85.56055
1036.077 | 111.8691
1036.559 | 129.7363
1037.041 | 119.1855
1037.523 | 78.9043
1038.005 | 50.59961
1038.487 | 43.52539
1038.97 | 33.87695
1039.452 | 9.916016
1039.934 | 2.777344
1040.416 | 16.63867
1040.898 | 44.45117
1041.38 | 50.11523
1041.862 | 36.27637
1042.344 | 33.5791
1042.826 | 56.89453
1043.309 | 57.38867
1043.791 | 18.48242
1044.273 | 15.91602
1044.755 | 32.81934
1045.237 | 34.06055
1045.719 | 15.85547
1046.201 | 14.76953
1046.683 | 22.96777
1047.166 | 6.175781
1047.648 | 4.094727
1048.13 | 40.99316
1048.612 | 85.05566
1049.094 | 119.3379
1049.576 | 137.5996
1050.058 | 132.6387
1050.54 | 109.2656
1051.022 | 74.20312
1051.505 | 21.29688
1051.987 | 22.87402
1052.469 | 92.32227
1052.951 | 120.7412
1053.433 | 75.16504
1053.915 | 25.06348
1054.397 | 15.62402
1054.879 | 33.77441
1055.361 | 60.7002
1055.844 | 93.7998
1056.326 | 100.1455
1056.808 | 79.80371
1057.29 | 64.83398
1057.772 | 60.58496
1058.254 | 77.72266
1058.736 | 123.7021
1059.218 | 171.7295
1059.701 | 183.668
1060.183 | 171.3154
1060.665 | 172.8691
1061.147 | 184.2754
1061.629 | 201.3779
1062.111 | 222.6914
1062.593 | 236.5977
1063.075 | 238.8428
1063.557 | 229.9775
1064.04 | 202.8037
1064.522 | 183.3311
1065.004 | 243.4766
1065.486 | 338.334
1065.968 | 353.2168
1066.45 | 305.1211
1066.932 | 281.4424
1067.414 | 304.918
1067.896 | 343.6787
1068.379 | 376.1719
1068.861 | 414.4287
1069.343 | 481.3662
1069.825 | 555.3867
1070.307 | 602.8066
1070.789 | 635.0195
1071.271 | 681.5654
1071.753 | 741.0039
1072.236 | 781.083
1072.718 | 783.0459
1073.2 | 795.957
1073.682 | 856.8418
1074.164 | 941.8721
1074.646 | 1042.974
1075.128 | 1149.016
1075.61 | 1244.883
1076.093 | 1335.132
1076.575 | 1437.204
1077.057 | 1556.38
1077.539 | 1672.438
1078.021 | 1753.255
1078.503 | 1859.303
1078.985 | 2044.477
1079.467 | 2238.805
1079.949 | 2382.15
1080.432 | 2500.906
1080.914 | 2639.986
1081.396 | 2802.947
1081.878 | 2971.772
1082.36 | 3138.158
1082.842 | 3319.289
1083.324 | 3534.473
1083.806 | 3744.647
1084.288 | 3950.545
1084.771 | 4128.225
1085.253 | 4237.875
1085.735 | 4293.359
1086.217 | 4358.48
1086.699 | 4431.744
1087.181 | 4522.327
1087.663 | 4654.232
1088.145 | 4754.271
1088.628 | 4807.311
1089.11 | 4817.041
1089.592 | 4773.801
1090.074 | 4705.243
1090.556 | 4675.199
1091.038 | 4686.214
1091.52 | 4660.129
1092.002 | 4598.576
1092.484 | 4496.797
1092.967 | 4348.26
1093.449 | 4200.807
1093.931 | 4080.806
1094.413 | 3951.536
1094.895 | 3759.407
1095.377 | 3526.75
1095.859 | 3344.955
1096.341 | 3205.131
1096.823 | 3033.633
1097.306 | 2830.946
1097.788 | 2647.236
1098.27 | 2500.884
1098.752 | 2376.586
1099.234 | 2265.703
1099.716 | 2159.306
1100.198 | 2040.565
1100.68 | 1916.721
1101.163 | 1804.482
1101.645 | 1701.146
1102.127 | 1595.397
1102.609 | 1487.929
1103.091 | 1391.517
1103.573 | 1314.433
1104.055 | 1236.003
1104.537 | 1126.8
1105.02 | 1021.592
1105.502 | 957.4561
1105.984 | 913.0762
1106.466 | 864.2363
1106.948 | 811.5176
1107.43 | 761.5908
1107.912 | 716.3359
1108.394 | 681.9209
1108.876 | 669.1377
1109.359 | 654.9619
1109.841 | 633.8359
1110.323 | 605.6221
1110.805 | 562.7988
1111.287 | 518.208
1111.769 | 485.5078
1112.251 | 463.4531
1112.733 | 457.9883
1113.215 | 493.7949
1113.698 | 485.9326
1114.18 | 398.9111
1114.662 | 320.9717
1115.144 | 266.6016
1115.626 | 233.1533
1116.108 | 225.2734
1116.59 | 235.0596
1117.072 | 258.5107
1117.555 | 298.2832
1118.037 | 290.9844
1118.519 | 223.5664
1119.001 | 184.0791
1119.483 | 187.1553
1119.965 | 212.4111
1120.447 | 248.9189
1120.929 | 263.7656
1121.411 | 231.0303
1121.894 | 173.1055
1122.376 | 149.8291
1122.858 | 154.0186
1123.34 | 143.8184
1123.822 | 120.6279
1124.304 | 122.0312
1124.786 | 152.8623
1125.268 | 178.7969
1125.75 | 181.0225
1126.233 | 159.123
1126.715 | 81.63574
1127.197 | 6.519531
1127.679 | 31.15625
1128.161 | 103.4238
1128.643 | 152.4814
1129.125 | 169.6611
1129.607 | 154.3262
1130.09 | 110.9609
1130.572 | 79.66797
1131.054 | 89.4873
1131.536 | 99.87891
1132.018 | 81.88281
1132.5 | 66.12988
1132.982 | 86.42285
1133.464 | 110.5342
1133.947 | 88.16406
1134.429 | 35.05371
1134.911 | 28.5127
1135.393 | 101.6846
1135.875 | 138.8965
1136.357 | 91.4043
1136.839 | 67.16504
1137.321 | 103.0771
1137.803 | 138.6162
1138.286 | 137.2305
1138.768 | 118.666
1139.25 | 112.8242
1139.732 | 117.2227
1140.214 | 104.1738
1140.696 | 68.4043
1141.178 | 62.03809
1141.66 | 93.08398
1142.142 | 90.27051
1142.625 | 27.31934
1143.107 | 6.623047
1143.589 | 65.49414
1144.071 | 167.002
1144.553 | 150.3955
1145.035 | 59.42285
1145.517 | 27.44336
1145.999 | 37.43066
1146.482 | 26.23438
1146.964 | 5.599609
1147.446 | 8.555664
1147.928 | 33.92871
1148.41 | 78.10742
1148.892 | 92.70703
1149.374 | 93.40332
1149.856 | 82.70215
1150.339 | 75.85254
1150.821 | 90.79297
1151.303 | 118.1426
1151.785 | 153.6963
1152.267 | 187.6094
1152.749 | 188.3428
1153.231 | 140.8857
1153.713 | 89.94336
1154.195 | 23.20117
1154.677 | 14.96484
1155.16 | 15.72949
1155.642 | 49.17969
1156.124 | 40.19434
1156.606 | 13.00586
1157.088 | 1.567383
1157.57 | 2.619141
1158.052 | 27.51172
1158.534 | 105.1855
1159.017 | 130.5039
1159.499 | 85.38672
1159.981 | 74.28906
1160.463 | 134.7725
1160.945 | 176.8047
1161.427 | 129.8359
1161.909 | 54.18945
1162.391 | 57.79785
1162.874 | 113.7871
1163.356 | 136.5205
1163.838 | 132.1953
1164.32 | 113.1377
1164.802 | 86.61035
1165.284 | 70.11914
1165.766 | 68.62598
1166.248 | 72.32324
1166.73 | 76.7832
1167.213 | 78.75586
1167.695 | 80.25293
1168.177 | 73.25391
1168.659 | 27.66016
1169.141 | 13.80078
1169.623 | 19.92578
1170.105 | 101.9258
1170.587 | 136.8496
1171.069 | 99.92676
1171.552 | 84.75586
1172.034 | 159.252
1172.516 | 174.5225
1172.998 | 46.7627
1173.48 | 55.32129
1173.962 | 53.03711
1174.444 | 1.875
1174.926 | 52.6123
1175.409 | 99.6543
1175.891 | 97.22363
1176.373 | 41.6709
1176.855 | 24.00879
1177.337 | 101.7256
1177.819 | 96.43164
1178.301 | 7.235352
1178.783 | 92.9043
1179.266 | 104.3447
1179.748 | 75.0459
1180.23 | 26.65137
1180.712 | 15.84277
1181.194 | 0.396484
1181.676 | 43.12598
1182.158 | 59.14648
1182.64 | 56.52441
1183.122 | 60.34277
1183.604 | 74.26758
1184.087 | 95.12402
1184.569 | 125.3994
1185.051 | 132.9033
1185.533 | 69.84668
1186.015 | 26.12891
1186.497 | 56.94922
1186.979 | 101.5605
1187.461 | 123.416
1187.944 | 129.3125
1188.426 | 134.7686
1188.908 | 136.4229
1189.39 | 108.2061
1189.872 | 26.75781
1190.354 | 4.017578
1190.836 | 57.02441
1191.318 | 90.24805
1191.801 | 81.28613
1192.283 | 71.69336
1192.765 | 85.60547
1193.247 | 107.2178
1193.729 | 119.6006
1194.211 | 124.2246
1194.693 | 114.7344
1195.175 | 99.45215
1195.657 | 100.3701
1196.14 | 115.6104
1196.622 | 137.3301
1197.104 | 160.457
1197.586 | 188.0801
1198.068 | 220.1924
1198.55 | 232.8154
1199.032 | 196.0732
1199.514 | 160.4414
1199.996 | 165.5098
1200.479 | 172.3623
1200.961 | 142.6328
1201.443 | 99.38281
1201.925 | 81.375
1202.407 | 85.93457
1202.889 | 74.55957
1203.371 | 32.19043
1203.853 | 26.20996
1204.336 | 72.01953
1204.818 | 94.3291
1205.3 | 67.72168
1205.782 | 47.72266
1206.264 | 64.30664
1206.746 | 85.96777
1207.228 | 124.2344
1207.71 | 158.8398
1208.193 | 153.8945
1208.675 | 105.709
1209.157 | 103.2783
1209.639 | 116.4482
1210.121 | 107.7119
1210.603 | 88.75098
1211.085 | 120.25
1211.567 | 226.8516
1212.049 | 287.0586
1212.531 | 171.0869
1213.014 | 63.18555
1213.496 | 83.02539
1213.978 | 122.7666
1214.46 | 99.08008
1214.942 | 55.89453
1215.424 | 70.75684
1215.906 | 122.3125
1216.388 | 130.0557
1216.871 | 82.40332
1217.353 | 64.70215
1217.835 | 87.45703
1218.317 | 91.90625
1218.799 | 65.50391
1219.281 | 55.42188
1219.763 | 82.7627
1220.245 | 109.624
1220.728 | 99.96582
1221.21 | 75.02734
1221.692 | 66.04688
1222.174 | 74.35742
1222.656 | 96.74707
1223.138 | 123.8584
1223.62 | 135.6777
1224.102 | 130.9922
1224.584 | 108.8896
1225.067 | 72.19434
1225.549 | 53.92773
1226.031 | 85.24609
1226.513 | 103.749
1226.995 | 75.92773
1227.477 | 47.49023
1227.959 | 38.54395
1228.441 | 36.09668
1228.923 | 29.98828
1229.406 | 23.4541
1229.888 | 20.0957
1230.37 | 21.16406
1230.852 | 45.61719
1231.334 | 95.08301
1231.816 | 127.9346
1232.298 | 141.1592
1232.78 | 121.7324
1233.263 | 70.04492
1233.745 | 29.22461
1234.227 | 23.9209
1234.709 | 27.97656
1235.191 | 12.34082
1235.673 | 3.902344
1236.155 | 0.446289
1236.637 | 14.98145
1237.12 | 30.50977
1237.602 | 27.48633
1238.084 | 20.30664
1238.566 | 13
1239.048 | 0