## Hematite1
1193.12 | 291
1192.19 | 291
1191.27 | 291
1190.34 | 291
1189.41 | 249
1188.48 | 275
1187.55 | 293
1186.63 | 261
1185.7 | 267
1184.77 | 261
1183.84 | 286
1182.91 | 271
1181.98 | 267
1181.05 | 302
1180.12 | 290
1179.19 | 275
1178.26 | 284
1177.33 | 271
1176.4 | 285
1175.47 | 258
1174.54 | 263
1173.61 | 276
1172.68 | 249
1171.75 | 293
1170.82 | 258
1169.89 | 248
1168.96 | 243
1168.02 | 269
1167.09 | 278
1166.16 | 261
1165.23 | 290
1164.3 | 277
1163.36 | 287
1162.43 | 272
1161.5 | 258
1160.57 | 255
1159.63 | 261
1158.7 | 268
1157.77 | 264
1156.83 | 278
1155.9 | 257
1154.97 | 268
1154.03 | 269
1153.1 | 272
1152.16 | 272
1151.23 | 259
1150.29 | 275
1149.36 | 285
1148.42 | 278
1147.49 | 265
1146.55 | 282
1145.62 | 275
1144.68 | 279
1143.75 | 274
1142.81 | 272
1141.87 | 258
1140.94 | 274
1140 | 284
1139.07 | 278
1138.13 | 293
1137.19 | 298
1136.25 | 274
1135.32 | 270
1134.38 | 266
1133.44 | 270
1132.5 | 280
1131.57 | 284
1130.63 | 267
1129.69 | 308
1128.75 | 277
1127.81 | 304
1126.88 | 298
1125.94 | 285
1125 | 313
1124.06 | 329
1123.12 | 314
1122.18 | 305
1121.24 | 295
1120.3 | 322
1119.36 | 334
1118.42 | 322
1117.48 | 325
1116.54 | 330
1115.6 | 331
1114.66 | 313
1113.72 | 334
1112.78 | 296
1111.83 | 326
1110.89 | 320
1109.95 | 310
1109.01 | 299
1108.07 | 299
1107.13 | 355
1106.18 | 325
1105.24 | 319
1104.3 | 310
1103.36 | 308
1102.41 | 346
1101.47 | 309
1100.53 | 316
1099.58 | 316
1098.64 | 293
1097.7 | 313
1096.75 | 315
1095.81 | 313
1094.86 | 331
1093.92 | 303
1092.97 | 320
1092.03 | 321
1091.09 | 309
1090.14 | 305
1089.19 | 300
1088.25 | 314
1087.3 | 282
1086.36 | 293
1085.41 | 305
1084.47 | 290
1083.52 | 317
1082.57 | 286
1081.63 | 290
1080.68 | 279
1079.73 | 317
1078.79 | 285
1077.84 | 296
1076.89 | 312
1075.95 | 285
1075 | 318
1074.05 | 304
1073.1 | 267
1072.15 | 309
1071.21 | 285
1070.26 | 291
1069.31 | 304
1068.36 | 268
1067.41 | 275
1066.46 | 261
1065.51 | 285
1064.56 | 279
1063.61 | 271
1062.66 | 307
1061.71 | 307
1060.76 | 284
1059.81 | 261
1058.86 | 286
1057.91 | 282
1056.96 | 294
1056.01 | 277
1055.06 | 302
1054.11 | 314
1053.16 | 280
1052.21 | 278
1051.26 | 295
1050.3 | 287
1049.35 | 307
1048.4 | 288
1047.45 | 252
1046.49 | 268
1045.54 | 284
1044.59 | 301
1043.64 | 282
1042.68 | 263
1041.73 | 305
1040.78 | 293
1039.82 | 286
1038.87 | 266
1037.91 | 267
1036.96 | 306
1036.01 | 276
1035.05 | 285
1034.1 | 262
1033.14 | 284
1032.19 | 276
1031.23 | 246
1030.28 | 263
1029.32 | 293
1028.37 | 264
1027.41 | 264
1026.45 | 269
1025.5 | 257
1024.54 | 249
1023.59 | 269
1022.63 | 270
1021.67 | 239
1020.72 | 252
1019.76 | 240
1018.8 | 240
1017.84 | 239
1016.89 | 255
1015.93 | 239
1014.97 | 264
1014.01 | 257
1013.05 | 242
1012.1 | 242
1011.14 | 251
1010.18 | 246
1009.22 | 240
1008.26 | 212
1007.3 | 245
1006.34 | 250
1005.38 | 255
1004.42 | 252
1003.46 | 218
1002.5 | 225
1001.54 | 237
1000.58 | 229
999.623 | 242
998.662 | 225
997.702 | 248
996.741 | 237
995.779 | 236
994.818 | 236
993.857 | 230
992.895 | 237
991.933 | 236
990.971 | 232
990.009 | 241
989.047 | 251
988.084 | 251
987.122 | 229
986.159 | 243
985.196 | 237
984.233 | 246
983.27 | 255
982.306 | 250
981.342 | 238
980.379 | 229
979.415 | 245
978.451 | 241
977.486 | 241
976.522 | 261
975.557 | 243
974.593 | 214
973.628 | 229
972.663 | 217
971.697 | 247
970.732 | 262
969.766 | 244
968.801 | 225
967.835 | 223
966.869 | 255
965.902 | 249
964.936 | 258
963.969 | 228
963.003 | 245
962.036 | 255
961.069 | 251
960.101 | 262
959.134 | 275
958.166 | 256
957.199 | 241
956.231 | 240
955.263 | 260
954.295 | 259
953.326 | 252
952.358 | 240
951.389 | 263
950.42 | 244
949.451 | 257
948.482 | 234
947.512 | 257
946.543 | 256
945.573 | 255
944.603 | 243
943.633 | 248
942.663 | 235
941.693 | 236
940.722 | 262
939.751 | 263
938.781 | 243
937.81 | 230
936.838 | 253
935.867 | 249
934.895 | 255
933.924 | 277
932.952 | 253
931.98 | 268
931.008 | 253
930.035 | 245
929.063 | 245
928.09 | 260
927.117 | 253
926.144 | 271
925.171 | 236
924.198 | 240
923.224 | 234
922.251 | 259
921.277 | 267
920.303 | 243
919.329 | 262
918.354 | 265
917.38 | 266
916.405 | 267
915.43 | 261
914.455 | 291
913.48 | 301
912.505 | 301
911.529 | 253
910.554 | 233
909.578 | 276
908.602 | 309
907.626 | 260
906.649 | 264
905.673 | 258
904.696 | 258
903.719 | 274
902.742 | 271
901.765 | 231
900.788 | 254
899.81 | 281
898.833 | 255
897.855 | 233
896.877 | 249
895.899 | 231
894.92 | 275
893.942 | 269
892.963 | 247
891.985 | 264
891.006 | 250
890.026 | 253
889.047 | 256
888.068 | 239
887.088 | 271
886.108 | 268
885.128 | 244
884.148 | 264
883.168 | 248
882.187 | 256
881.207 | 256
880.226 | 235
879.245 | 247
878.264 | 225
877.282 | 256
876.301 | 258
875.319 | 258
874.337 | 246
873.356 | 268
872.373 | 257
871.391 | 256
870.409 | 254
869.426 | 257
868.443 | 255
867.46 | 256
866.477 | 261
865.494 | 262
864.51 | 253
863.527 | 258
862.543 | 241
861.559 | 261
860.575 | 255
859.59 | 256
858.606 | 250
857.621 | 265
856.636 | 273
855.651 | 241
854.666 | 258
853.681 | 259
852.696 | 265
851.71 | 261
850.724 | 274
849.738 | 287
848.752 | 244
847.766 | 264
846.779 | 261
845.793 | 283
844.806 | 265
843.819 | 275
842.832 | 275
841.844 | 300
840.857 | 275
839.869 | 274
838.881 | 272
837.893 | 275
836.905 | 257
835.917 | 290
834.929 | 276
833.94 | 252
832.951 | 271
831.962 | 290
830.973 | 306
829.984 | 279
828.994 | 262
828.005 | 265
827.015 | 272
826.025 | 305
825.035 | 283
824.044 | 299
823.054 | 288
822.063 | 319
821.072 | 277
820.081 | 321
819.09 | 313
818.099 | 289
817.107 | 303
816.116 | 297
815.124 | 304
814.132 | 294
813.14 | 280
812.147 | 292
811.155 | 284
810.162 | 280
809.169 | 282
808.176 | 298
807.183 | 272
806.19 | 300
805.196 | 292
804.203 | 289
803.209 | 274
802.215 | 285
801.221 | 282
800.226 | 285
799.232 | 280
798.237 | 294
797.242 | 265
796.247 | 288
795.252 | 258
794.257 | 284
793.261 | 240
792.266 | 285
791.27 | 267
790.274 | 275
789.277 | 247
788.281 | 239
787.285 | 259
786.288 | 249
785.291 | 268
784.294 | 258
783.297 | 263
782.299 | 278
781.302 | 278
780.304 | 253
779.306 | 254
778.308 | 268
777.31 | 249
776.312 | 237
775.313 | 235
774.314 | 251
773.316 | 262
772.317 | 246
771.317 | 261
770.318 | 254
769.318 | 263
768.319 | 277
767.319 | 262
766.319 | 255
765.318 | 270
764.318 | 261
763.318 | 257
762.317 | 260
761.316 | 274
760.315 | 251
759.314 | 263
758.312 | 262
757.311 | 279
756.309 | 277
755.307 | 280
754.305 | 290
753.303 | 292
752.3 | 278
751.298 | 283
750.295 | 276
749.292 | 275
748.289 | 266
747.286 | 267
746.282 | 289
745.279 | 291
744.275 | 293
743.271 | 284
742.267 | 320
741.262 | 301
740.258 | 315
739.253 | 308
738.249 | 325
737.244 | 297
736.239 | 302
735.233 | 333
734.228 | 336
733.222 | 291
732.216 | 324
731.21 | 327
730.204 | 315
729.198 | 293
728.191 | 295
727.185 | 311
726.178 | 335
725.171 | 338
724.164 | 338
723.157 | 338
722.149 | 346
721.141 | 374
720.134 | 376
719.126 | 395
718.117 | 379
717.109 | 424
716.101 | 436
715.092 | 432
714.083 | 450
713.074 | 490
712.065 | 505
711.055 | 540
710.046 | 513
709.036 | 584
708.026 | 581
707.016 | 588
706.006 | 591
704.996 | 562
703.985 | 534
702.975 | 542
701.964 | 530
700.953 | 520
699.941 | 493
698.93 | 422
697.918 | 432
696.907 | 400
695.895 | 393
694.883 | 379
693.87 | 377
692.858 | 333
691.846 | 294
690.833 | 301
689.82 | 287
688.807 | 290
687.794 | 298
686.78 | 323
685.766 | 306
684.753 | 315
683.739 | 298
682.725 | 304
681.71 | 271
680.696 | 280
679.681 | 290
678.667 | 301
677.652 | 285
676.636 | 303
675.621 | 301
674.606 | 271
673.59 | 273
672.574 | 289
671.558 | 329
670.542 | 295
669.526 | 290
668.509 | 278
667.493 | 283
666.476 | 265
665.459 | 302
664.442 | 261
663.424 | 305
662.407 | 306
661.389 | 317
660.371 | 302
659.353 | 274
658.335 | 315
657.317 | 298
656.298 | 319
655.279 | 298
654.261 | 308
653.242 | 327
652.222 | 313
651.203 | 309
650.183 | 292
649.164 | 309
648.144 | 291
647.124 | 305
646.103 | 314
645.083 | 308
644.062 | 339
643.042 | 317
642.021 | 322
641 | 315
639.978 | 303
638.957 | 307
637.935 | 301
636.914 | 304
635.892 | 322
634.87 | 318
633.847 | 331
632.825 | 301
631.802 | 344
630.779 | 346
629.756 | 341
628.733 | 327
627.71 | 344
626.686 | 371
625.663 | 368
624.639 | 344
623.615 | 381
622.591 | 392
621.566 | 396
620.542 | 424
619.517 | 457
618.492 | 452
617.467 | 484
616.442 | 512
615.417 | 553
614.391 | 560
613.365 | 602
612.34 | 645
611.314 | 642
610.287 | 669
609.261 | 657
608.234 | 640
607.208 | 669
606.181 | 650
605.154 | 622
604.126 | 565
603.099 | 550
602.071 | 519
601.044 | 527
600.016 | 492
598.987 | 480
597.959 | 413
596.931 | 408
595.902 | 438
594.873 | 433
593.844 | 422
592.815 | 404
591.786 | 394
590.756 | 401
589.727 | 394
588.697 | 365
587.667 | 337
586.637 | 371
585.606 | 372
584.576 | 363
583.545 | 342
582.514 | 342
581.483 | 356
580.452 | 350
579.421 | 328
578.389 | 349
577.357 | 330
576.326 | 310
575.294 | 312
574.261 | 323
573.229 | 347
572.196 | 358
571.164 | 331
570.131 | 337
569.098 | 312
568.064 | 353
567.031 | 320
565.997 | 313
564.963 | 320
563.929 | 336
562.895 | 326
561.861 | 325
560.827 | 304
559.792 | 319
558.757 | 316
557.722 | 342
556.687 | 307
555.652 | 303
554.616 | 304
553.58 | 302
552.545 | 316
551.509 | 297
550.472 | 308
549.436 | 304
548.399 | 305
547.363 | 304
546.326 | 298
545.289 | 329
544.252 | 319
543.214 | 326
542.177 | 332
541.139 | 333
540.101 | 333
539.063 | 307
538.025 | 304
536.986 | 298
535.947 | 319
534.909 | 326
533.87 | 338
532.831 | 318
531.791 | 337
530.752 | 345
529.712 | 334
528.672 | 314
527.632 | 321
526.592 | 321
525.552 | 324
524.511 | 319
523.471 | 332
522.43 | 297
521.389 | 331
520.348 | 337
519.306 | 351
518.265 | 352
517.223 | 335
516.181 | 366
515.139 | 351
514.097 | 347
513.054 | 344
512.012 | 367
510.969 | 387
509.926 | 361
508.883 | 396
507.84 | 383
506.796 | 368
505.753 | 428
504.709 | 425
503.665 | 399
502.621 | 452
501.576 | 475
500.532 | 483
499.487 | 506
498.442 | 534
497.397 | 546
496.352 | 524
495.307 | 587
494.261 | 538
493.215 | 545
492.17 | 588
491.124 | 581
490.077 | 536
489.031 | 551
487.984 | 518
486.938 | 511
485.891 | 487
484.844 | 491
483.796 | 484
482.749 | 457
481.701 | 453
480.653 | 441
479.605 | 411
478.557 | 386
477.509 | 406
476.461 | 390
475.412 | 381
474.363 | 361
473.314 | 363
472.265 | 406
471.216 | 364
470.166 | 342
469.116 | 340
468.066 | 348
467.016 | 369
465.966 | 362
464.916 | 338
463.865 | 362
462.814 | 352
461.764 | 322
460.712 | 385
459.661 | 361
458.61 | 404
457.558 | 400
456.506 | 402
455.454 | 417
454.402 | 411
453.35 | 454
452.297 | 447
451.245 | 444
450.192 | 413
449.139 | 442
448.086 | 431
447.032 | 481
445.979 | 439
444.925 | 441
443.871 | 457
442.817 | 474
441.763 | 502
440.709 | 492
439.654 | 530
438.599 | 585
437.544 | 610
436.489 | 666
435.434 | 693
434.378 | 792
433.323 | 787
432.267 | 827
431.211 | 836
430.155 | 884
429.099 | 917
428.042 | 885
426.985 | 941
425.929 | 816
424.872 | 841
423.814 | 828
422.757 | 776
421.699 | 767
420.642 | 746
419.584 | 748
418.526 | 728
417.468 | 734
416.409 | 746
415.351 | 840
414.292 | 894
413.233 | 892
412.174 | 968
411.114 | 1057
410.055 | 1099
408.995 | 1014
407.935 | 1060
406.875 | 943
405.815 | 864
404.755 | 764
403.694 | 743
402.634 | 648
401.573 | 586
400.512 | 536
399.451 | 518
398.389 | 502
397.328 | 472
396.266 | 448
395.204 | 433
394.142 | 399
393.08 | 387
392.017 | 393
390.955 | 390
389.892 | 374
388.829 | 376
387.766 | 340
386.702 | 376
385.639 | 365
384.575 | 365
383.511 | 321
382.447 | 338
381.383 | 339
380.319 | 334
379.254 | 301
378.19 | 323
377.125 | 313
376.06 | 341
374.994 | 342
373.929 | 338
372.863 | 298
371.797 | 333
370.732 | 341
369.665 | 297
368.599 | 320
367.533 | 315
366.466 | 323
365.399 | 308
364.332 | 353
363.265 | 301
362.198 | 323
361.13 | 296
360.062 | 307
358.995 | 313
357.926 | 306
356.858 | 315
355.79 | 302
354.721 | 306
353.652 | 321
352.583 | 323
351.514 | 302
350.445 | 300
349.376 | 315
348.306 | 322
347.236 | 290
346.166 | 296
345.096 | 286
344.026 | 310
342.955 | 325
341.884 | 325
340.814 | 316
339.743 | 299
338.671 | 305
337.6 | 300
336.528 | 314
335.457 | 306
334.385 | 310
333.313 | 297
332.24 | 316
331.168 | 301
330.095 | 333
329.022 | 292
327.949 | 290
326.876 | 309
325.803 | 315
324.729 | 309
323.656 | 299
322.582 | 346
321.508 | 369
320.433 | 337
319.359 | 360
318.285 | 358
317.21 | 350
316.135 | 389
315.06 | 371
313.984 | 375
312.909 | 373
311.833 | 424
310.758 | 417
309.682 | 464
308.605 | 504
307.529 | 524
306.453 | 573
305.376 | 582
304.299 | 686
303.222 | 739
302.145 | 909
301.067 | 948
299.99 | 1136
298.912 | 1255
297.834 | 1389
296.756 | 1437
295.678 | 1464
294.599 | 1573
293.521 | 1899
292.442 | 2184
291.363 | 2253
290.284 | 2025
289.204 | 1668
288.125 | 1303
287.045 | 1070
285.965 | 854
284.885 | 762
283.805 | 654
282.724 | 619
281.644 | 593
280.563 | 503
279.482 | 502
278.401 | 445
277.32 | 421
276.238 | 421
275.157 | 449
274.075 | 426
272.993 | 421
271.911 | 403
270.828 | 391
269.746 | 375
268.663 | 399
267.58 | 409
266.497 | 335
265.414 | 332
264.33 | 316
263.247 | 362
262.163 | 358
261.079 | 353
259.995 | 342
258.911 | 350
257.826 | 329
256.741 | 371
255.657 | 355
254.572 | 344
253.486 | 350
252.401 | 357
251.315 | 371
250.23 | 398
249.144 | 422
248.058 | 467
246.971 | 517
245.885 | 574
244.798 | 610
243.712 | 594
242.625 | 497
241.537 | 470
240.45 | 388
239.363 | 406
238.275 | 398
237.187 | 420
236.099 | 419
235.011 | 408
233.922 | 475
232.834 | 487
231.745 | 526
230.656 | 603
229.567 | 770
228.478 | 1060
227.388 | 1610
226.299 | 2182
225.209 | 2184
224.119 | 1629
223.029 | 1150
221.938 | 807
220.848 | 617
219.757 | 511
218.666 | 449
217.575 | 417
216.484 | 376
215.392 | 360
214.301 | 334
213.209 | 344
212.117 | 357
211.025 | 353
209.933 | 336
208.84 | 316
207.747 | 323
206.655 | 317
205.562 | 353
204.468 | 308
203.375 | 289
202.281 | 328
201.188 | 306
200.094 | 301
199 | 313
197.905 | 317
196.811 | 283
195.716 | 289
194.622 | 309
193.527 | 299
192.431 | 323
191.336 | 302
190.24 | 313
189.145 | 294
188.049 | 293
186.953 | 286
185.857 | 294
184.76 | 279
183.664 | 292
182.567 | 313
181.47 | 289
180.373 | 279
179.275 | 267
178.178 | 304
177.08 | 302
175.982 | 284
174.884 | 261
173.786 | 289
172.688 | 293
171.589 | 285
170.49 | 281
169.392 | 266
168.292 | 287
167.193 | 295
166.094 | 319
164.994 | 273
163.894 | 276
162.794 | 283
161.694 | 306
160.594 | 309
159.493 | 259
158.392 | 304
157.292 | 292