## Hydromagnesite_532
##NAMES=Hydromagnesite
##LOCALITY=Paradise Range | Nye County | Nevada | USA
##RRUFFID=R060011
##CHEMISTRY=Mg_5_(CO_3_)_4_(OH)_2_&#183;4H_2_O
155.7082 | 0
156.1903 | 7.055908
156.6724 | 5.092773
157.1546 | 1.22937
157.6367 | 13.57153
158.1188 | 27.78137
158.6009 | 32.5708
159.083 | 22.92371
159.5652 | 15.71924
160.0473 | 14.69849
160.5294 | 18.86719
161.0115 | 26.2616
161.4936 | 41.19971
161.9757 | 55.95312
162.4579 | 66.29102
162.94 | 70.30591
163.4221 | 71.69946
163.9042 | 69.74622
164.3863 | 65.68433
164.8684 | 63.6731
165.3506 | 68.99597
165.8327 | 75.48486
166.3148 | 77.84521
166.7969 | 69.5426
167.279 | 62.0614
167.7611 | 66.43481
168.2433 | 81.45825
168.7254 | 93.79517
169.2075 | 94.57935
169.6896 | 88.83972
170.1717 | 82.43835
170.6538 | 78.83484
171.136 | 74.54358
171.6181 | 65.30042
172.1002 | 50.79785
172.5823 | 38.11987
173.0644 | 33.98291
173.5465 | 35.1095
174.0287 | 35.53027
174.5108 | 31.54773
174.9929 | 25.95898
175.475 | 22.38232
175.9571 | 21.54797
176.4392 | 19.8219
176.9214 | 10.4364
177.4035 | 3.235718
177.8856 | 11.92786
178.3677 | 5.17041
178.8498 | 8.478638
179.3319 | 14.05762
179.8141 | 6.929932
180.2962 | 1.140015
180.7783 | 6.723877
181.2604 | 27.71899
181.7425 | 47.77673
182.2246 | 57.63513
182.7068 | 59.69568
183.1889 | 59.1626
183.671 | 55.57446
184.1531 | 51.75647
184.6352 | 52.26294
185.1173 | 56.98267
185.5995 | 64.06323
186.0816 | 73.0769
186.5637 | 83.4729
187.0458 | 93.31299
187.5279 | 101.4657
188.01 | 109.1351
188.4922 | 119.1781
188.9743 | 131.8068
189.4564 | 144.9606
189.9385 | 155.0798
190.4206 | 163.0234
190.9027 | 175.4302
191.3849 | 196.4315
191.867 | 223.4009
192.3491 | 246.1857
192.8312 | 264.3206
193.3133 | 281.6006
193.7955 | 303.2462
194.2776 | 329.1528
194.7597 | 353.9285
195.2418 | 374.2443
195.7239 | 390.9219
196.206 | 411.6847
196.6882 | 436.943
197.1703 | 465.0054
197.6524 | 494.4603
198.1345 | 525.1066
198.6166 | 554.6974
199.0987 | 583.8931
199.5809 | 612.6987
200.063 | 632.1825
200.5451 | 641.0431
201.0272 | 642.3958
201.5093 | 643.4908
201.9914 | 645.9325
202.4736 | 639.405
202.9557 | 615.4396
203.4378 | 572.2939
203.9199 | 532.7689
204.402 | 499.2683
204.8841 | 468.8876
205.3663 | 432.7421
205.8484 | 387.9874
206.3305 | 346.7632
206.8126 | 318.6094
207.2947 | 306.7776
207.7768 | 287.1688
208.259 | 255.3749
208.7411 | 215.1718
209.2232 | 179.3413
209.7053 | 147.7764
210.1874 | 120.5249
210.6695 | 96.7478
211.1517 | 76.08704
211.6338 | 60.82434
212.1159 | 52.79663
212.598 | 50.60791
213.0801 | 45.39514
213.5622 | 34.89514
214.0444 | 24.99585
214.5265 | 20.51257
215.0086 | 22.54932
215.4907 | 26.63074
215.9728 | 32.5387
216.4549 | 40.03577
216.9371 | 45.2876
217.4192 | 45.94238
217.9013 | 47.76099
218.3834 | 57.31824
218.8655 | 78.46423
219.3476 | 96.59961
219.8298 | 107.6053
220.3119 | 111.3021
220.794 | 118.851
221.2761 | 131.8828
221.7582 | 146.9061
222.2403 | 160.4811
222.7225 | 172.0583
223.2046 | 182.995
223.6867 | 194.2926
224.1688 | 206.5248
224.6509 | 213.7402
225.133 | 214.3817
225.6152 | 211.1384
226.0973 | 207.2644
226.5794 | 201.8556
227.0615 | 197.7942
227.5436 | 196.9771
228.0257 | 200.7633
228.5079 | 198.5497
228.99 | 185.4808
229.4721 | 170.3086
229.9542 | 167.2179
230.4363 | 185.0249
230.9185 | 198.7076
231.4006 | 198.7188
231.8827 | 179.7947
232.3648 | 169.7081
232.8469 | 172.0597
233.329 | 181.0562
233.8112 | 187.1528
234.2933 | 190.7305
234.7754 | 190.6669
235.2575 | 184.6521
235.7396 | 167.4626
236.2217 | 161.5828
236.7039 | 172.0786
237.186 | 191.3605
237.6681 | 203.6195
238.1502 | 202.2061
238.6323 | 204.2888
239.1144 | 217.8884
239.5966 | 250.3594
240.0787 | 273.8992
240.5608 | 284.7057
241.0429 | 287.9753
241.525 | 295.2855
242.0071 | 308.2399
242.4893 | 322.8685
242.9714 | 338.0922
243.4535 | 356.8741
243.9356 | 369.3298
244.4177 | 371.7098
244.8998 | 368.7053
245.382 | 373.5435
245.8641 | 392.6613
246.3462 | 410.213
246.8283 | 419.12
247.3104 | 418.0256
247.7925 | 411.0463
248.2747 | 395.249
248.7568 | 374.608
249.2389 | 360.0317
249.721 | 354.2614
250.2031 | 349.0695
250.6852 | 341.0507
251.1674 | 330.2032
251.6495 | 317.6876
252.1316 | 301.8038
252.6137 | 283.7477
253.0958 | 267.3691
253.5779 | 250.6725
254.0601 | 239.322
254.5422 | 238.348
255.0243 | 253.4548
255.5064 | 257.7292
255.9885 | 243.2964
256.4706 | 218.7733
256.9528 | 215.0723
257.4349 | 245.2002
257.917 | 274.6571
258.3991 | 283.0033
258.8812 | 259.4254
259.3633 | 244.8488
259.8455 | 243.4819
260.3276 | 252.1682
260.8097 | 260.4861
261.2918 | 269.5156
261.7739 | 276.3199
262.256 | 279.3368
262.7382 | 278.2412
263.2203 | 273.4618
263.7024 | 261.8109
264.1845 | 247.2302
264.6666 | 244.4277
265.1487 | 258.0986
265.6309 | 273.9117
266.113 | 284.4341
266.5951 | 290.3407
267.0772 | 287.8086
267.5593 | 273.4299
268.0414 | 251.485
268.5236 | 238.2616
269.0057 | 237.54
269.4878 | 236.1245
269.9699 | 224.3689
270.452 | 199.0331
270.9341 | 178.838
271.4163 | 166.7747
271.8984 | 160.1102
272.3805 | 150.507
272.8626 | 137.2325
273.3447 | 122.9454
273.8268 | 108.9473
274.309 | 95.19458
274.7911 | 81.94482
275.2732 | 69.5686
275.7553 | 57.79553
276.2374 | 45.11304
276.7195 | 30.36584
277.2017 | 18.48926
277.6838 | 13.7345
278.1659 | 16.79565
278.648 | 18.50916
279.1301 | 17.86011
279.6122 | 15.56885
280.0944 | 13.68958
280.5765 | 12.63708
281.0586 | 9.793823
281.5407 | 1.663452
282.0229 | 11.84955
282.505 | 20.36981
282.9871 | 22.26093
283.4692 | 19.56323
283.9513 | 16.42487
284.4334 | 12.93842
284.9156 | 8.864929
285.3977 | 3.509155
285.8798 | 3.697632
286.3619 | 10.96783
286.844 | 17.77405
287.3261 | 23.12402
287.8083 | 25.01221
288.2904 | 23.73846
288.7725 | 23.46143
289.2546 | 26.47064
289.7367 | 32.4093
290.2188 | 40.38025
290.701 | 51.11182
291.1831 | 62.23486
291.6652 | 69.61615
292.1473 | 73.5556
292.6294 | 76.35492
293.1115 | 77.07812
293.5937 | 77.18939
294.0758 | 83.83984
294.5579 | 99.85297
295.04 | 115.7911
295.5221 | 116.6548
296.0042 | 104.7008
296.4864 | 92.33606
296.9685 | 87.73389
297.4506 | 87.60535
297.9327 | 83.12579
298.4148 | 73.28455
298.8969 | 60.86328
299.3791 | 46.50189
299.8612 | 31.64789
300.3433 | 21.94061
300.8254 | 25.04401
301.3075 | 33.93823
301.7896 | 36.66833
302.2718 | 31.99408
302.7539 | 24.99353
303.236 | 19.98334
303.7181 | 16.52057
304.2002 | 13.45129
304.6823 | 10.72174
305.1645 | 7.921509
305.6466 | 3.792175
306.1287 | 2.026672
306.6108 | 5.968445
307.0929 | 2.66571
307.575 | 4.386536
308.0572 | 8.808167
308.5393 | 2.421753
309.0214 | 4.481689
309.5035 | 0.442139
309.9856 | 17.96918
310.4677 | 30.80225
310.9499 | 19.74872
311.432 | 1.26709
311.9141 | 13.07904
312.3962 | 0.661987
312.8783 | 18.89972
313.3604 | 26.94708
313.8426 | 24.96466
314.3247 | 24.4942
314.8068 | 36.18274
315.2889 | 50.84424
315.771 | 58.96021
316.2531 | 50.68872
316.7353 | 41.36566
317.2174 | 36.2901
317.6995 | 35.64587
318.1816 | 40.29706
318.6637 | 60.63977
319.1458 | 81.31183
319.628 | 89.97906
320.1101 | 68.88586
320.5922 | 50.27496
321.0743 | 44.79327
321.5564 | 50.435
322.0385 | 55.83801
322.5207 | 59.59833
323.0028 | 61.27899
323.4849 | 60.53876
323.967 | 55.67352
324.4491 | 50.38196
324.9312 | 43.29041
325.4134 | 35.70093
325.8955 | 32.41614
326.3776 | 37.47058
326.8597 | 44.40723
327.3418 | 50.44708
327.8239 | 57.69043
328.3061 | 60.76117
328.7882 | 58.22821
329.2703 | 51.43335
329.7524 | 43.63715
330.2345 | 30.05609
330.7166 | 20.2066
331.1988 | 18.60132
331.6809 | 31.54901
332.163 | 37.95111
332.6451 | 33.39215
333.1272 | 23.91144
333.6093 | 21.25165
334.0915 | 30.59424
334.5736 | 38.59656
335.0557 | 39.98395
335.5378 | 32.40173
336.0199 | 29.6543
336.502 | 34.75604
336.9842 | 41.86377
337.4663 | 42.14478
337.9484 | 32.72015
338.4305 | 24.38849
338.9126 | 20.68237
339.3947 | 21.67242
339.8769 | 19.94305
340.359 | 14.55334
340.8411 | 8.682251
341.3232 | 6.802368
341.8053 | 9.897644
342.2874 | 9.106873
342.7696 | 0.313171
343.2517 | 15.53992
343.7338 | 19.9101
344.2159 | 12.10474
344.698 | 1.820679
345.1801 | 2.011902
345.6623 | 0.195496
346.1444 | 1.910706
346.6265 | 1.555847
347.1086 | 0.069518998
347.5907 | 0.556519
348.0728 | 0.322083
348.555 | 0.719971
349.0371 | 4.197144
349.5192 | 8.684082
350.0013 | 8.896545
350.4834 | 2.489868
350.9655 | 5.701111
351.4477 | 8.796509
351.9298 | 7.436646
352.4119 | 4.509888
352.894 | 1.605835
353.3762 | 7.278625
353.8583 | 4.685547
354.3404 | 9.279907
354.8225 | 23.19232
355.3046 | 24.47498
355.7867 | 17.06128
356.2689 | 10.39435
356.751 | 9.808838
357.2331 | 11.7713
357.7152 | 13.23029
358.1973 | 13.92206
358.6794 | 14.47223
359.1616 | 14.46472
359.6437 | 14.74622
360.1258 | 16.49994
360.6079 | 21.83862
361.09 | 27.40259
361.5721 | 31.37457
362.0543 | 33.71283
362.5364 | 35.59418
363.0185 | 38.85651
363.5006 | 41.16724
363.9827 | 40.25494
364.4648 | 30.21655
364.947 | 23.08771
365.4291 | 23.74274
365.9112 | 30.83398
366.3933 | 36.4505
366.8754 | 39.41302
367.3575 | 40.66516
367.8397 | 40.30951
368.3218 | 34.22107
368.8039 | 30.89001
369.286 | 30.94818
369.7681 | 33.45514
370.2502 | 38.14203
370.7324 | 48.16736
371.2145 | 55.88953
371.6966 | 57.92944
372.1787 | 51.09753
372.6608 | 46.58521
373.1429 | 44.87
373.6251 | 45.20496
374.1072 | 46.77618
374.5893 | 51.10956
375.0714 | 53.55713
375.5535 | 52.06403
376.0356 | 46.30304
376.5178 | 41.73834
376.9999 | 38.4519
377.482 | 36.28381
377.9641 | 35.97797
378.4462 | 38.21741
378.9283 | 37.57184
379.4105 | 31.52795
379.8926 | 21.62189
380.3747 | 15.24768
380.8568 | 12.76917
381.3389 | 11.24591
381.821 | 7.142517
382.3032 | 1.119263
382.7853 | 1.338318
383.2674 | 1.564758
383.7495 | 7.466003
384.2316 | 13.10968
384.7137 | 18.34961
385.1959 | 20.91284
385.678 | 16.68982
386.1601 | 9.06311
386.6422 | 6.0177
387.1243 | 9.54657
387.6064 | 13.85614
388.0886 | 10.95032
388.5707 | 3.694885
389.0528 | 0.3255
389.5349 | 7.182373
390.017 | 17.1366
390.4991 | 20.18561
390.9813 | 15.34326
391.4634 | 9.559448
391.9455 | 4.565735
392.4276 | 2.117188
392.9097 | 4.448914
393.3918 | 21.27808
393.874 | 35.00281
394.3561 | 34.62531
394.8382 | 21.61792
395.3203 | 11.0575
395.8024 | 11.06122
396.2845 | 13.91858
396.7667 | 14.33551
397.2488 | 7.388306
397.7309 | 2.938354
398.213 | 2.13739
398.6951 | 4.979858
399.1772 | 11.60284
399.6594 | 31.00714
400.1415 | 46.40851
400.6236 | 50.33789
401.1057 | 35.01019
401.5878 | 25.29767
402.0699 | 26.26678
402.5521 | 31.67493
403.0342 | 31.15771
403.5163 | 19.53986
403.9984 | 10.28998
404.4805 | 7.337097
404.9626 | 10.85742
405.4448 | 15.24737
405.9269 | 21.24731
406.409 | 26.55511
406.8911 | 28.65125
407.3732 | 27.13232
407.8553 | 24.82611
408.3375 | 22.40637
408.8196 | 20.008
409.3017 | 17.47803
409.7838 | 14.6217
410.2659 | 13.0285
410.748 | 15.01227
411.2302 | 19.40497
411.7123 | 20.67963
412.1944 | 17.71899
412.6765 | 13.72382
413.1586 | 13.89392
413.6407 | 17.42902
414.1229 | 20.90924
414.605 | 23.6427
415.0871 | 25.01288
415.5692 | 23.00757
416.0513 | 17.35858
416.5334 | 12.4491
417.0156 | 12.07465
417.4977 | 14.56561
417.9798 | 17.4162
418.4619 | 20.65326
418.944 | 23.20697
419.4261 | 24.03046
419.9083 | 23.36224
420.3904 | 22.83112
420.8725 | 20.11743
421.3546 | 19.67346
421.8367 | 26.01776
422.3188 | 49.51941
422.801 | 63.2262
423.2831 | 51.42529
423.7652 | 25.74988
424.2473 | 10.94482
424.7295 | 22.87799
425.2116 | 34.65405
425.6937 | 36.0296
426.1758 | 22.23218
426.6579 | 16.41705
427.14 | 25.08063
427.6222 | 37.36176
428.1043 | 41.79297
428.5864 | 33.31464
429.0685 | 27.12952
429.5506 | 26.14996
430.0327 | 29.81354
430.5149 | 35.04865
430.997 | 43.53815
431.4791 | 49.45282
431.9612 | 46.34113
432.4433 | 33.27466
432.9254 | 27.26166
433.4076 | 31.35114
433.8897 | 40.81799
434.3718 | 48.26532
434.8539 | 53.66406
435.336 | 55.93054
435.8181 | 51.82629
436.3003 | 44.60107
436.7824 | 42.41113
437.2645 | 46.14746
437.7466 | 50.94824
438.2287 | 53.14172
438.7108 | 52.79492
439.193 | 49.80286
439.6751 | 41.84082
440.1572 | 33.46484
440.6393 | 28.20166
441.1214 | 26.20288
441.6035 | 27.75842
442.0857 | 36.05701
442.5678 | 46.25085
443.0499 | 54.82288
443.532 | 61.80554
444.0141 | 65.07288
444.4962 | 60.2998
444.9784 | 51.83484
445.4605 | 46.9187
445.9426 | 52.13342
446.4247 | 57.68176
446.9068 | 57.448
447.3889 | 49.76355
447.8711 | 48.2832
448.3532 | 57.88965
448.8353 | 71.31494
449.3174 | 83.82263
449.7995 | 98.79907
450.2816 | 107.0168
450.7638 | 105.9028
451.2459 | 97.4552
451.728 | 88.2926
452.2101 | 76.68896
452.6922 | 68.51318
453.1743 | 67.89917
453.6565 | 75.88293
454.1386 | 82.7915
454.6207 | 88.98376
455.1028 | 92.88599
455.5849 | 89.12976
456.067 | 78.48828
456.5492 | 75.34167
457.0313 | 87.698
457.5134 | 108.7427
457.9955 | 124.5317
458.4776 | 135.8862
458.9597 | 142.8313
459.4419 | 142.538
459.924 | 138.0459
460.4061 | 134.4224
460.8882 | 133.0056
461.3703 | 132.1469
461.8524 | 130.2159
462.3346 | 128.0361
462.8167 | 127.3435
463.2988 | 128.7531
463.7809 | 131.5977
464.263 | 136.7819
464.7451 | 145.2223
465.2273 | 150.6655
465.7094 | 148.8102
466.1915 | 143.964
466.6736 | 139.9681
467.1557 | 138.0852
467.6378 | 136.4788
468.12 | 136.6449
468.6021 | 137.3846
469.0842 | 133.0056
469.5663 | 118.0232
470.0484 | 104.3569
470.5305 | 97.30237
471.0127 | 99.0929
471.4948 | 100.392
471.9769 | 101.5654
472.459 | 101.8212
472.9411 | 99.85693
473.4232 | 95.43762
473.9054 | 90.29541
474.3875 | 84.47913
474.8696 | 78.40881
475.3517 | 74.09558
475.8338 | 71.58228
476.3159 | 69.56689
476.7981 | 67.15625
477.2802 | 64.44336
477.7623 | 61.28711
478.2444 | 57.13367
478.7265 | 54.22388
479.2086 | 57.54785
479.6908 | 64.38562
480.1729 | 67.86292
480.655 | 61.77502
481.1371 | 52.88794
481.6192 | 45.61768
482.1013 | 40.17773
482.5835 | 38.48376
483.0656 | 45.77234
483.5477 | 54.96057
484.0298 | 60.11658
484.5119 | 58.49097
484.994 | 54.62317
485.4762 | 47.15503
485.9583 | 38.03735
486.4404 | 32.2854
486.9225 | 32.245
487.4046 | 33.87512
487.8867 | 36.6842
488.3689 | 41.24255
488.851 | 43.50671
489.3331 | 42.84436
489.8152 | 40.68372
490.2973 | 38.21057
490.7794 | 35.31226
491.2616 | 32.93933
491.7437 | 32.14807
492.2258 | 31.29749
492.7079 | 22.76147
493.19 | 5.919067
493.6722 | 4.91272
494.1543 | 4.026123
494.6364 | 26.18237
495.1185 | 39.62537
495.6006 | 42.86292
496.0828 | 39.97815
496.5649 | 30.94922
497.047 | 18.95129
497.5291 | 10.86829
498.0112 | 11.46326
498.4933 | 14.24475
498.9755 | 13.16296
499.4576 | 9.410156
499.9397 | 7.553101
500.4218 | 11.11755
500.9039 | 16.28564
501.386 | 21.93237
501.8682 | 29.96924
502.3503 | 31.35315
502.8324 | 15.98865
503.3145 | 4.130005
503.7966 | 14.61755
504.2787 | 7.725342
504.7609 | 0.328857
505.243 | 8.205933
505.7251 | 15.68274
506.2072 | 21.68115
506.6893 | 26.95605
507.1714 | 29.2887
507.6536 | 26.04089
508.1357 | 16.00427
508.6178 | 11.26367
509.0999 | 13.67664
509.582 | 17.88525
510.0641 | 15.20251
510.5463 | 6.319092
511.0284 | 0.190552
511.5105 | 0.912231
511.9926 | 5.119629
512.4747 | 7.931519
512.9568 | 9.057617
513.439 | 6.105591
513.9211 | 11.00171
514.4032 | 29.6217
514.8853 | 31.11206
515.3674 | 8.585693
515.8495 | 12.854
516.3317 | 16.04053
516.8138 | 9.263306
517.2959 | 3.986694
517.778 | 6.742432
518.2601 | 8.650513
518.7422 | 5.520142
519.2244 | 2.007935
519.7065 | 7.031372
520.1886 | 9.045654
520.6707 | 8.124146
521.1528 | 3.56604
521.6349 | 7.628662
522.1171 | 14.62585
522.5992 | 16.40283
523.0813 | 14.98596
523.5634 | 12.40833
524.0455 | 8.077026
524.5276 | 5.899292
525.0098 | 7.550781
525.4919 | 11.77271
525.974 | 14.65588
526.4561 | 16.20544
526.9382 | 16.63135
527.4203 | 14.59766
527.9025 | 11.73438
528.3846 | 12.9762
528.8667 | 19.5437
529.3488 | 25.27429
529.8309 | 21.94543
530.313 | 14.27979
530.7952 | 9.904663
531.2773 | 15.65063
531.7594 | 21.98315
532.2415 | 22.28015
532.7236 | 18.26746
533.2057 | 17.35193
533.6879 | 26.58289
534.17 | 35.72522
534.6521 | 39.09192
535.1342 | 33.10107
535.6163 | 30.2356
536.0984 | 33.3623
536.5806 | 37.89648
537.0627 | 38.8313
537.5448 | 34.57922
538.0269 | 30.27368
538.509 | 25.63147
538.9911 | 21.94385
539.4733 | 25.24133
539.9554 | 36.72144
540.4375 | 46.6759
540.9196 | 48.22986
541.4017 | 43.42212
541.8839 | 41.83008
542.366 | 43.86218
542.8481 | 46.86572
543.3302 | 49.40002
543.8123 | 50.97156
544.2944 | 50.24548
544.7766 | 44.93103
545.2587 | 40.33997
545.7408 | 41.5614
546.2229 | 46.84106
546.705 | 51.86755
547.1871 | 56.62744
547.6693 | 59.22986
548.1514 | 57.76672
548.6335 | 51.6521
549.1156 | 46.83997
549.5977 | 44.34827
550.0798 | 43.3822
550.562 | 43.35266
551.0441 | 43.81262
551.5262 | 45.86169
552.0083 | 50.88879
552.4904 | 57.40454
552.9725 | 64.0387
553.4547 | 71.53955
553.9368 | 74.99097
554.4189 | 71.08459
554.901 | 62.26294
555.3831 | 57.87427
555.8652 | 58.43701
556.3474 | 60.70422
556.8295 | 61.51416
557.3116 | 62.30847
557.7937 | 67.92859
558.2758 | 81.32141
558.7579 | 90.63098
559.2401 | 75.90186
559.7222 | 52.0293
560.2043 | 41.94739
560.6864 | 74.10303
561.1685 | 102.4243
561.6506 | 101.1504
562.1328 | 76.92285
562.6149 | 61.30298
563.097 | 64.20581
563.5791 | 72.7085
564.0612 | 83.5249
564.5433 | 100.3151
565.0255 | 104.1671
565.5076 | 87.28552
565.9897 | 66.54053
566.4718 | 60.32068
566.9539 | 71.77832
567.436 | 79.59216
567.9182 | 78.85339
568.4003 | 74.43054
568.8824 | 78.72937
569.3645 | 91.42493
569.8466 | 101.7063
570.3287 | 101.0594
570.8109 | 95.01514
571.293 | 90.07764
571.7751 | 85.57434
572.2572 | 83.20215
572.7393 | 93.89771
573.2214 | 105.8383
573.7036 | 101.7808
574.1857 | 66.26831
574.6678 | 40.45166
575.1499 | 48.01855
575.632 | 72.33081
576.1141 | 89.07117
576.5963 | 90.71228
577.0784 | 88.1272
577.5605 | 81.53345
578.0426 | 72.0072
578.5247 | 64.12671
579.0068 | 55.9043
579.489 | 54.34363
579.9711 | 67.70691
580.4532 | 97.87866
580.9353 | 107.0106
581.4174 | 91.87781
581.8995 | 70.82129
582.3817 | 64.29358
582.8638 | 69.07263
583.3459 | 73.24194
583.828 | 73.61365
584.3101 | 72.9115
584.7922 | 76.12793
585.2744 | 80.84656
585.7565 | 80.94958
586.2386 | 67.36707
586.7207 | 53.43884
587.2028 | 47.73804
587.6849 | 50.3606
588.1671 | 53.03479
588.6492 | 50.43823
589.1313 | 49.55811
589.6134 | 55.92346
590.0955 | 78.88538
590.5776 | 88.03259
591.0598 | 76.93555
591.5419 | 57.79602
592.024 | 46.78101
592.5061 | 45.47241
592.9882 | 44.29541
593.4703 | 40.9801
593.9525 | 36.79517
594.4346 | 35.2749
594.9167 | 36.23621
595.3988 | 37.11816
595.8809 | 34.86072
596.363 | 32.17896
596.8452 | 34.69788
597.3273 | 42.46143
597.8094 | 49.37964
598.2915 | 52.33167
598.7736 | 51.92542
599.2557 | 48.14978
599.7379 | 38.40479
600.22 | 30.73071
600.7021 | 29.21338
601.1843 | 30.73792
601.6664 | 30.28516
602.1485 | 25.38635
602.6306 | 21.60828
603.1127 | 20.46814
603.5948 | 21.24878
604.077 | 19.90637
604.5591 | 15.52869
605.0412 | 12.07202
605.5233 | 11.47339
606.0054 | 13.61365
606.4875 | 19.38489
606.9697 | 29.35791
607.4518 | 36.71619
607.9339 | 31.67114
608.416 | 19.58936
608.8981 | 11.97266
609.3802 | 12.34338
609.8624 | 14.24207
610.3445 | 13.44214
610.8266 | 10.73511
611.3087 | 7.438232
611.7908 | 3.5896
612.2729 | 7.37854
612.7551 | 9.111572
613.2372 | 41.38086
613.7193 | 56.29053
614.2014 | 42.3512
614.6835 | 23.85107
615.1656 | 8.92334
615.6478 | 2.707031
616.1299 | 6.706299
616.612 | 0.737549
617.0941 | 6.860107
617.5762 | 7.450317
618.0583 | 2.008911
618.5405 | 1.361328
619.0226 | 1.358765
619.5047 | 0.785278
619.9868 | 5.679199
620.4689 | 11.53394
620.951 | 14.20886
621.4332 | 9.116333
621.9153 | 2.730347
622.3974 | 1.925049
622.8795 | 4.620483
623.3616 | 4.557861
623.8438 | 2.15686
624.3259 | 8.55127
624.808 | 12.21814
625.2901 | 13.58838
625.7722 | 7.995361
626.2543 | 12.2251
626.7365 | 29.88599
627.2186 | 29.14795
627.7007 | 5.735107
628.1828 | 8.240112
628.6649 | 8.329834
629.147 | 1.825439
629.6292 | 1.249634
630.1113 | 5.564941
630.5934 | 9.331177
631.0755 | 10.32581
631.5576 | 10.46533
632.0397 | 11.68127
632.5219 | 13.93335
633.004 | 17.10999
633.4861 | 23.43262
633.9682 | 28.7179
634.4503 | 29.88916
634.9324 | 26.69446
635.4146 | 23.96948
635.8967 | 25.69849
636.3788 | 25.65759
636.8609 | 19.05798
637.343 | 1.004395
637.8251 | 7.049805
638.3073 | 6.412476
638.7894 | 25.5968
639.2715 | 33.49902
639.7536 | 29.97119
640.2357 | 24.85132
640.7178 | 18.64026
641.2 | 14.44055
641.6821 | 19.21667
642.1642 | 30.729
642.6463 | 40.86218
643.1284 | 45.12061
643.6105 | 46.89099
644.0927 | 49.2395
644.5748 | 51.83521
645.0569 | 52.42188
645.539 | 46.72986
646.0211 | 41.54773
646.5032 | 41.40002
646.9854 | 49.27319
647.4675 | 51.74683
647.9496 | 45.14441
648.4317 | 37.31323
648.9138 | 34.72632
649.3959 | 38.31372
649.8781 | 41.46228
650.3602 | 43.05908
650.8423 | 45.2511
651.3244 | 53.91638
651.8065 | 67.06189
652.2886 | 74.11072
652.7708 | 67.87
653.2529 | 58.62634
653.735 | 58.27112
654.2171 | 64.64233
654.6992 | 71.41162
655.1813 | 77.16333
655.6635 | 81.12256
656.1456 | 81.604
656.6277 | 78.60278
657.1098 | 78.38818
657.5919 | 86.29761
658.074 | 92.7406
658.5562 | 92.28699
659.0383 | 82.50391
659.5204 | 76.5603
660.0025 | 74.81116
660.4846 | 75.93835
660.9667 | 80.86914
661.4489 | 88.68848
661.931 | 89.37354
662.4131 | 78.93689
662.8952 | 67.58386
663.3773 | 72.87634
663.8594 | 86.75513
664.3416 | 92.07495
664.8237 | 71.54016
665.3058 | 50.15771
665.7879 | 40.93616
666.27 | 41.90906
666.7521 | 46.37659
667.2343 | 60.65771
667.7164 | 69.94763
668.1985 | 67.19824
668.6806 | 52.50488
669.1627 | 44.47083
669.6448 | 43.71008
670.127 | 47.43481
670.6091 | 58.90918
671.0912 | 76.67737
671.5733 | 76.97375
672.0554 | 57.27478
672.5375 | 34.76538
673.0197 | 26.55066
673.5018 | 27.63867
673.9839 | 29.59851
674.466 | 32.09229
674.9481 | 32.5509
675.4302 | 27.04333
675.9124 | 19.09265
676.3945 | 13.64465
676.8766 | 13.22339
677.3587 | 14.42212
677.8408 | 17.21082
678.3229 | 20.97021
678.8051 | 24.17053
679.2872 | 27.06555
679.7693 | 28.74097
680.2514 | 28.60425
680.7335 | 26.84985
681.2156 | 24.12939
681.6978 | 20.65344
682.1799 | 17.85742
682.662 | 16.73047
683.1441 | 17.09521
683.6262 | 20.8761
684.1083 | 27.5719
684.5905 | 27.74634
685.0726 | 6.565063
685.5547 | 15.6543
686.0368 | 21.97534
686.5189 | 0.608032
687.001 | 16.46741
687.4832 | 21.75464
687.9653 | 22.21399
688.4474 | 25.01831
688.9295 | 32.72083
689.4116 | 34.68738
689.8937 | 27.57996
690.3759 | 16.77942
690.858 | 11.8501
691.3401 | 12.6228
691.8222 | 17.61243
692.3043 | 30.39038
692.7864 | 43.02808
693.2686 | 41.91895
693.7507 | 30.38074
694.2328 | 20.58655
694.7149 | 16.54041
695.197 | 17.5592
695.6791 | 25.38892
696.1613 | 40.5155
696.6434 | 52.28638
697.1255 | 59.75281
697.6076 | 63.03674
698.0897 | 60.27185
698.5718 | 49.40369
699.054 | 48.31348
699.5361 | 59.73621
700.0182 | 72.64575
700.5003 | 76.09351
700.9824 | 71.87634
701.4645 | 68.16223
701.9467 | 65.72498
702.4288 | 65.32886
702.9109 | 68.65747
703.393 | 74.27124
703.8751 | 80.19482
704.3572 | 87.46545
704.8394 | 92.52112
705.3215 | 93.46399
705.8036 | 91.37073
706.2857 | 88.03821
706.7678 | 80.03662
707.2499 | 76.5874
707.7321 | 80.73682
708.2142 | 90.09729
708.6963 | 96.2915
709.1784 | 99.0127
709.6605 | 101.9935
710.1426 | 108.1305
710.6248 | 115.1401
711.1069 | 115.0486
711.589 | 109.2787
712.0711 | 107.6628
712.5532 | 122.2228
713.0353 | 139.6875
713.5175 | 148.496
713.9996 | 147.7534
714.4817 | 146.1842
714.9638 | 145.4279
715.4459 | 146.9287
715.928 | 151.9418
716.4102 | 162.3882
716.8923 | 169.5039
717.3744 | 171.6882
717.8565 | 173.6901
718.3386 | 180.9835
718.8207 | 192.941
719.3029 | 205.6923
719.785 | 219.6572
720.2671 | 231.4119
720.7492 | 233.509
721.2313 | 231.0586
721.7134 | 233.6775
722.1956 | 249.9805
722.6777 | 263.8926
723.1598 | 265.4625
723.6419 | 259.9694
724.124 | 257.828
724.6061 | 263.6825
725.0883 | 268.7678
725.5704 | 272.1494
726.0525 | 274.2754
726.5346 | 278.5453
727.0167 | 285.0682
727.4988 | 284.7455
727.981 | 272.4546
728.4631 | 253.2657
728.9452 | 240.2583
729.4273 | 232.2874
729.9094 | 222.1755
730.3915 | 202.843
730.8737 | 181.915
731.3558 | 164.3342
731.8379 | 150.5874
732.32 | 141.2152
732.8021 | 140.5291
733.2842 | 140.7457
733.7664 | 137.6875
734.2485 | 130.4578
734.7306 | 124.4199
735.2127 | 119.821
735.6948 | 115.8284
736.1769 | 111.9646
736.6591 | 108.1379
737.1412 | 103.981
737.6233 | 99.33752
738.1054 | 94.08313
738.5875 | 85.96106
739.0696 | 77.92224
739.5518 | 74.66223
740.0339 | 79.74683
740.5161 | 84.59265
740.9982 | 86.11584
741.4803 | 85.44739
741.9624 | 83.93237
742.4445 | 79.52783
742.9266 | 78.30872
743.4088 | 81.15051
743.8909 | 86.4939
744.373 | 93.03113
744.8551 | 100.1165
745.3372 | 103.993
745.8193 | 99.85669
746.3015 | 95.62683
746.7836 | 108.6393
747.2657 | 133.0635
747.7478 | 151.9203
748.2299 | 151.6842
748.712 | 148.3997
749.1942 | 150.4163
749.6763 | 156.9302
750.1584 | 162.4244
750.6405 | 161.999
751.1226 | 166.2108
751.6047 | 181.7916
752.0869 | 206.5236
752.569 | 214.382
753.0511 | 203.0287
753.5332 | 193.2007
754.0153 | 200.9849
754.4974 | 219.3867
754.9796 | 232.2126
755.4617 | 238.4736
755.9438 | 240.5793
756.4259 | 244.4956
756.908 | 242.8676
757.3901 | 226.6495
757.8723 | 191.1475
758.3544 | 163.328
758.8365 | 153.563
759.3186 | 147.1055
759.8007 | 134.9493
760.2828 | 114.8489
760.765 | 99.42896
761.2471 | 89.17163
761.7292 | 81.55579
762.2113 | 74.16919
762.6934 | 67.1283
763.1755 | 61.88098
763.6577 | 59.30859
764.1398 | 55.45972
764.6219 | 44.25195
765.104 | 31.16638
765.5861 | 22.66443
766.0682 | 22.07239
766.5504 | 23.31543
767.0325 | 25.94373
767.5146 | 29.65833
767.9967 | 35.08411
768.4788 | 43.94385
768.9609 | 47.78015
769.4431 | 45.32959
769.9252 | 37.38733
770.4073 | 18.81042
770.8894 | 5.802002
771.3715 | 15.29285
771.8536 | 6.466064
772.3358 | 31.23608
772.8179 | 32.85193
773.3 | 20.4198
773.7821 | 10.71533
774.2642 | 12.18494
774.7463 | 12.24158
775.2285 | 4.87915
775.7106 | 5.502441
776.1927 | 6.37915
776.6748 | 4.736084
777.1569 | 16.17712
777.639 | 25.62537
778.1212 | 31.97986
778.6033 | 29.83252
779.0854 | 21.16309
779.5675 | 15.41016
780.0496 | 21.78345
780.5317 | 27.98096
781.0139 | 20.96106
781.496 | 4.078491
781.9781 | 7.143311
782.4602 | 0.533325
782.9423 | 4.837891
783.4244 | 0.490234
783.9066 | 14.84802
784.3887 | 15.92517
784.8708 | 0.375122
785.3529 | 14.30164
785.835 | 11.56885
786.3171 | 1.623413
786.7993 | 2.336182
787.2814 | 8.278564
787.7635 | 18.01465
788.2456 | 17.57239
788.7277 | 13.67261
789.2098 | 11.12463
789.692 | 10.31323
790.1741 | 12.02942
790.6562 | 18.39587
791.1383 | 25.63098
791.6204 | 33.32141
792.1025 | 42.04541
792.5847 | 42.84363
793.0668 | 34.51709
793.5489 | 23.34753
794.031 | 10.86975
794.5131 | 0.157104
794.9952 | 0.568481
795.4774 | 13.78699
795.9595 | 25.28052
796.4416 | 23.65833
796.9237 | 17.01074
797.4058 | 11.0033
797.8879 | 5.973633
798.3701 | 3.592529
798.8522 | 4.102417
799.3343 | 7.05188
799.8164 | 13.86829
800.2985 | 26.16895
800.7806 | 28.97339
801.2628 | 20.73047
801.7449 | 9.400635
802.227 | 0.398071
802.7091 | 5.177856
803.1912 | 4.034058
803.6733 | 5.318848
804.1555 | 15.55591
804.6376 | 24.42517
805.1197 | 30.6416
805.6018 | 32.73962
806.0839 | 26.88916
806.566 | 24.14331
807.0482 | 26.74915
807.5303 | 29.6825
808.0124 | 26.5387
808.4945 | 17.33276
808.9766 | 12.96301
809.4587 | 15.33191
809.9409 | 19.01001
810.423 | 19.08899
810.9051 | 16.15723
811.3872 | 10.13416
811.8693 | 1.76355
812.3514 | 9.209961
812.8336 | 5.452881
813.3157 | 3.805054
813.7978 | 12.71802
814.2799 | 24.23279
814.762 | 28.18542
815.2441 | 21.09949
815.7263 | 11.43213
816.2084 | 10.42151
816.6905 | 16.77466
817.1726 | 22.92139
817.6547 | 28.0647
818.1368 | 30.10217
818.619 | 23.55359
819.1011 | 13.94409
819.5832 | 8.872192
820.0653 | 14.19971
820.5474 | 18.21497
821.0295 | 17.09338
821.5117 | 14.39807
821.9938 | 13.97571
822.4759 | 16.37903
822.958 | 18.64368
823.4401 | 20.36731
823.9222 | 21.97058
824.4044 | 24.73083
824.8865 | 27.8197
825.3686 | 28.68518
825.8507 | 25.63879
826.3328 | 22.87134
826.8149 | 23.94507
827.2971 | 26.64075
827.7792 | 28.15833
828.2613 | 28.17993
828.7434 | 26.15393
829.2255 | 21.57739
829.7076 | 16.19092
830.1898 | 7.584351
830.6719 | 4.109497
831.154 | 5.515503
831.6361 | 8.567383
832.1182 | 24.62659
832.6003 | 24.52649
833.0825 | 15.547
833.5646 | 9.727173
834.0467 | 12.51025
834.5288 | 16.26794
835.0109 | 21.54761
835.493 | 24.43005
835.9752 | 18.91125
836.4573 | 0.845093
836.9394 | 11.99976
837.4215 | 11.03357
837.9036 | 3.421997
838.3857 | 6.026245
838.8679 | 15.92676
839.35 | 19.45776
839.8321 | 12.5553
840.3142 | 5.773315
840.7963 | 6.568237
841.2784 | 11.82007
841.7606 | 17.02759
842.2427 | 27.79895
842.7248 | 31.6825
843.2069 | 22.18079
843.689 | 8.799561
844.1711 | 3.783203
844.6533 | 7.717163
845.1354 | 10.81433
845.6175 | 11.26672
846.0996 | 11.78223
846.5817 | 16.71802
847.0638 | 23.72754
847.546 | 28.80762
848.0281 | 30.9718
848.5102 | 30.51672
848.9923 | 24.83618
849.4744 | 18.22681
849.9565 | 15.32275
850.4387 | 17.97363
850.9208 | 19.948
851.4029 | 21.44434
851.885 | 21.55359
852.3671 | 22.4502
852.8492 | 23.42224
853.3314 | 19.32751
853.8135 | 8.025879
854.2956 | 1.063599
854.7777 | 1.826782
855.2598 | 9.381592
855.7419 | 13.82483
856.2241 | 10.55859
856.7062 | 11.82861
857.1883 | 22.9563
857.6704 | 33.32043
858.1525 | 31.45776
858.6346 | 16.83813
859.1168 | 12.7135
859.5989 | 21.69421
860.081 | 30.91992
860.5631 | 24.51831
861.0452 | 12.19006
861.5273 | 6.924805
862.0095 | 10.93628
862.4916 | 17.93298
862.9737 | 31.76477
863.4558 | 42.6499
863.9379 | 42.63782
864.42 | 27.93677
864.9022 | 22.6532
865.3843 | 28.9386
865.8664 | 36.39099
866.3485 | 35.8092
866.8306 | 29.84363
867.3127 | 24.49976
867.7949 | 20.05078
868.277 | 17.0354
868.7591 | 15.58398
869.2412 | 15.69995
869.7233 | 18.72314
870.2054 | 26.09119
870.6876 | 24.50146
871.1697 | 7.924805
871.6518 | 5.59082
872.1339 | 3.1698
872.616 | 12.31482
873.0981 | 20.12964
873.5803 | 20.66577
874.0624 | 20.87915
874.5445 | 26.98193
875.0266 | 33.93311
875.5087 | 37.13721
875.9908 | 36.63293
876.473 | 35.68457
876.9551 | 35.70032
877.4372 | 34.36865
877.9193 | 29.47327
878.4014 | 22.40967
878.8835 | 24.07788
879.3657 | 34.71387
879.8478 | 42.85583
880.3299 | 37.90259
880.812 | 29.86816
881.2941 | 37.44397
881.7763 | 54.90088
882.2584 | 62.56909
882.7405 | 40.71362
883.2227 | 20.5332
883.7048 | 14.85303
884.1869 | 18.82666
884.669 | 17.30737
885.1511 | 8.063965
885.6332 | 5.758667
886.1154 | 18.48303
886.5975 | 35.34363
887.0796 | 34.33899
887.5617 | 21.05627
888.0438 | 10.74683
888.5259 | 12.13635
889.0081 | 15.02515
889.4902 | 16.71875
889.9723 | 16.64905
890.4544 | 14.18542
890.9365 | 6.628784
891.4186 | 4.079834
891.9008 | 9.477051
892.3829 | 17.69861
892.865 | 20.93518
893.3471 | 20.12927
893.8292 | 18.60876
894.3113 | 16.65088
894.7935 | 14.08154
895.2756 | 11.16638
895.7577 | 9.173828
896.2398 | 9.072876
896.7219 | 11.64612
897.204 | 14.43481
897.6862 | 18.51599
898.1683 | 20.88806
898.6504 | 17.33911
899.1325 | 8.915039
899.6146 | 2.183838
900.0967 | 2.276367
900.5789 | 4.251465
901.061 | 1.735596
901.5431 | 2.061523
902.0252 | 4.169922
902.5073 | 4.019531
902.9894 | 3.647705
903.4716 | 3.186523
903.9537 | 2.602051
904.4358 | 1.022949
904.9179 | 1.307739
905.4 | 2.049072
905.8821 | 11.12585
906.3643 | 19.96252
906.8464 | 27.70251
907.3285 | 30.81519
907.8106 | 20.73657
908.2927 | 0.393188
908.7748 | 12.30725
909.257 | 0.562134
909.7391 | 12.24805
910.2212 | 19.95569
910.7033 | 22.93164
911.1854 | 21.59778
911.6675 | 15.66846
912.1497 | 13.80664
912.6318 | 25.17664
913.1139 | 38.09802
913.596 | 34.21228
914.0781 | 19.78699
914.5602 | 10.1438
915.0424 | 14.00732
915.5245 | 19.95312
916.0066 | 27.54565
916.4887 | 34.16333
916.9708 | 33.62207
917.4529 | 25.0459
917.9351 | 20.15125
918.4172 | 22.04907
918.8993 | 26.17358
919.3814 | 27.48633
919.8635 | 26.7395
920.3456 | 24.90295
920.8278 | 21.94995
921.3099 | 18.50549
921.792 | 13.8689
922.2741 | 9.452148
922.7562 | 6.461914
923.2383 | 5.079102
923.7205 | 3.61731
924.2026 | 1.448486
924.6847 | 2.450317
925.1668 | 15.79614
925.6489 | 32.57495
926.131 | 36.06921
926.6132 | 24.00793
927.0953 | 14.97266
927.5774 | 18.25281
928.0595 | 25.41614
928.5416 | 33.22156
929.0237 | 41.52979
929.5059 | 42.09131
929.988 | 34.69263
930.4701 | 27.74805
930.9522 | 25.95728
931.4343 | 27.24792
931.9164 | 27.42688
932.3986 | 27.29248
932.8807 | 29.86914
933.3628 | 44.21912
933.8449 | 52.96008
934.327 | 43.14429
934.8091 | 24.37268
935.2913 | 22.00769
935.7734 | 39.43298
936.2555 | 50.80835
936.7376 | 48.59717
937.2197 | 39.94482
937.7018 | 33.07507
938.184 | 28.08655
938.6661 | 25.04138
939.1482 | 22.7749
939.6303 | 23.89819
940.1124 | 31.88135
940.5945 | 42.09314
941.0767 | 51.27966
941.5588 | 61.06848
942.0409 | 59.51758
942.523 | 44.19275
943.0051 | 27.17798
943.4872 | 18.48438
943.9694 | 17.49597
944.4515 | 25.33862
944.9336 | 42.66003
945.4157 | 53.89111
945.8978 | 46.31738
946.3799 | 35.77454
946.8621 | 29.51904
947.3442 | 27.96216
947.8263 | 33.29846
948.3084 | 46.46484
948.7905 | 56.67236
949.2726 | 56.49146
949.7548 | 50.79065
950.2369 | 45.07288
950.719 | 39.77417
951.2011 | 35.88013
951.6832 | 35.84167
952.1653 | 34.61316
952.6475 | 28.71509
953.1296 | 21.88391
953.6117 | 23.81726
954.0938 | 34.97754
954.5759 | 41.97815
955.058 | 40.94592
955.5402 | 37.17261
956.0223 | 35.62244
956.5044 | 35.86133
956.9865 | 37.80615
957.4686 | 44.3717
957.9507 | 45.42053
958.4329 | 36.10474
958.915 | 25.12024
959.3971 | 17.98035
959.8792 | 14.82117
960.3613 | 19.12207
960.8434 | 30.98413
961.3256 | 41.64465
961.8077 | 46.39453
962.2898 | 46.49512
962.7719 | 40.55957
963.254 | 28.24695
963.7361 | 21.43909
964.2183 | 26.2605
964.7004 | 32.28979
965.1825 | 38.46252
965.6646 | 43.13281
966.1467 | 37.84656
966.6288 | 22.92542
967.111 | 10.63013
967.5931 | 4.345703
968.0752 | 2.427734
968.5573 | 6.600586
969.0394 | 13.49304
969.5215 | 17.05273
970.0037 | 12.92834
970.4858 | 11.53113
970.9679 | 14.10522
971.45 | 18.52515
971.9321 | 23.4303
972.4142 | 27.95557
972.8964 | 27.24927
973.3785 | 20.03882
973.8606 | 15.57043
974.3427 | 25.17896
974.8248 | 36.56628
975.3069 | 38.96387
975.7891 | 30.55334
976.2712 | 24.8938
976.7533 | 22.36145
977.2354 | 21.40869
977.7175 | 21.20105
978.1996 | 21.99011
978.6818 | 26.32092
979.1639 | 32.70654
979.646 | 35.10461
980.1281 | 23.62756
980.6102 | 15.06348
981.0923 | 19.88818
981.5745 | 31.56311
982.0566 | 37.54321
982.5387 | 37.11792
983.0208 | 34.58423
983.5029 | 29.97607
983.985 | 25.15845
984.4672 | 22.03223
984.9493 | 20.42493
985.4314 | 20.93225
985.9135 | 25.125
986.3956 | 25.75208
986.8777 | 14.58044
987.3599 | 4.842773
987.842 | 5.435425
988.3241 | 16.42004
988.8062 | 20.68713
989.2883 | 18.16821
989.7704 | 15.63098
990.2526 | 19.62231
990.7347 | 24.36267
991.2168 | 22.4397
991.6989 | 15.64563
992.181 | 12.30249
992.6631 | 18.74011
993.1453 | 21.6825
993.6274 | 17.66492
994.1095 | 9.894409
994.5916 | 4.245117
995.0737 | 0.547729
995.5558 | 2.417114
996.038 | 5.284546
996.5201 | 6.334229
997.0022 | 3.532349
997.4843 | 1.305542
997.9664 | 6.557861
998.4485 | 12.64709
998.9307 | 17.57275
999.4128 | 22.19019
999.8949 | 22.82104
1000.377 | 13.3186
1000.859 | 1.317993
1001.341 | 9.242188
1001.823 | 10.82935
1002.305 | 10.8811
1002.788 | 13.6355
1003.27 | 13.21387
1003.752 | 4.454346
1004.234 | 8.682129
1004.716 | 16.46863
1005.198 | 18.69714
1005.68 | 16.27161
1006.162 | 7.748169
1006.645 | 0.715942
1007.127 | 0.722046
1007.609 | 4.049316
1008.091 | 8.40271
1008.573 | 11.24353
1009.055 | 13.31934
1009.537 | 14.61865
1010.019 | 15.39111
1010.501 | 16.2832
1010.984 | 17.05457
1011.466 | 14.0498
1011.948 | 7.550415
1012.43 | 2.523682
1012.912 | 2.592407
1013.394 | 5.008667
1013.876 | 10.44641
1014.358 | 16.97876
1014.841 | 16.16882
1015.323 | 3.995605
1015.805 | 4.477051
1016.287 | 5.093384
1016.769 | 2.346436
1017.251 | 4.856689
1017.733 | 9.553101
1018.215 | 7.915649
1018.697 | 6.931396
1019.18 | 12.96399
1019.662 | 11.74084
1020.144 | 37.78613
1020.626 | 43.62305
1021.108 | 27.93115
1021.59 | 12.3446
1022.072 | 3.388794
1022.554 | 13.12561
1023.037 | 4.268799
1023.519 | 6.377441
1024.001 | 3.367065
1024.483 | 27.63916
1024.965 | 42.81201
1025.447 | 38.65967
1025.929 | 33.10669
1026.411 | 27.95752
1026.893 | 24.51697
1027.376 | 25.74756
1027.858 | 30.57532
1028.34 | 35.99902
1028.822 | 42.31616
1029.304 | 44.91089
1029.786 | 36.89075
1030.268 | 26.90173
1030.75 | 22.0282
1031.233 | 22.71472
1031.715 | 24.19751
1032.197 | 26.92957
1032.679 | 27.28796
1033.161 | 21.54102
1033.643 | 13.20642
1034.125 | 6.255371
1034.607 | 1.068848
1035.089 | 1.206177
1035.572 | 1.830811
1036.054 | 3.546875
1036.536 | 18.85132
1037.018 | 36.31873
1037.5 | 44.74512
1037.982 | 44.96045
1038.464 | 41.44348
1038.946 | 34.33887
1039.428 | 28.86584
1039.911 | 34.0509
1040.393 | 38.59143
1040.875 | 30.55249
1041.357 | 9.242798
1041.839 | 1.712524
1042.321 | 0.290771
1042.803 | 3.952393
1043.285 | 6.980957
1043.768 | 10.2561
1044.25 | 17.55579
1044.732 | 26.91516
1045.214 | 33.95691
1045.696 | 35.15369
1046.178 | 37.16516
1046.66 | 43.41541
1047.142 | 48.53345
1047.625 | 45.57373
1048.107 | 35.30774
1048.589 | 29.80188
1049.071 | 29.73096
1049.553 | 34.6543
1050.035 | 51.23657
1050.517 | 66.74219
1050.999 | 69.34509
1051.481 | 60.29028
1051.964 | 56.54468
1052.446 | 59.53882
1052.928 | 63.45715
1053.41 | 67.57214
1053.892 | 70.19446
1054.374 | 67.25085
1054.856 | 61.31848
1055.338 | 56.4292
1055.82 | 52.08374
1056.303 | 52.69434
1056.785 | 66.64355
1057.267 | 78.32288
1057.749 | 75.28308
1058.231 | 59.13037
1058.713 | 54.16565
1059.195 | 59.6405
1059.677 | 68.4126
1060.16 | 83.58032
1060.642 | 92.98145
1061.124 | 81.81213
1061.606 | 60.02759
1062.088 | 53.31165
1062.57 | 66.19312
1063.052 | 79.10217
1063.534 | 90.18835
1064.016 | 98.5415
1064.499 | 100.3615
1064.981 | 99.9834
1065.463 | 105.8341
1065.945 | 119.5148
1066.427 | 127.9255
1066.909 | 120.9958
1067.391 | 116.5323
1067.873 | 124.0736
1068.355 | 137.668
1068.838 | 130.3724
1069.32 | 106.8319
1069.802 | 92.52954
1070.284 | 103.2162
1070.766 | 115.7512
1071.248 | 111.7292
1071.73 | 104.3175
1072.212 | 111.12
1072.695 | 140.1366
1073.177 | 151.2025
1073.659 | 141.9331
1074.141 | 129.9945
1074.623 | 128.8633
1075.105 | 133.1808
1075.587 | 136.7849
1076.069 | 140.2135
1076.552 | 146.1918
1077.034 | 159.2375
1077.516 | 166.6884
1077.998 | 164.2782
1078.48 | 157.74
1078.962 | 155.0504
1079.444 | 155.9543
1079.926 | 161.0916
1080.408 | 171.132
1080.891 | 176.3384
1081.373 | 160.9966
1081.855 | 149.558
1082.337 | 158.5082
1082.819 | 185.229
1083.301 | 198.6326
1083.783 | 198.8774
1084.265 | 200.12
1084.747 | 209.9794
1085.23 | 221.769
1085.712 | 227.827
1086.194 | 232.2146
1086.676 | 241.6027
1087.158 | 258.6122
1087.64 | 277.3287
1088.122 | 299.0206
1088.604 | 317.3691
1089.087 | 324.8097
1089.569 | 325.9167
1090.051 | 327.4031
1090.533 | 330.0018
1091.015 | 335.8488
1091.497 | 348.1184
1091.979 | 360.5437
1092.461 | 370.5078
1092.943 | 380.9897
1093.426 | 399.7671
1093.908 | 424.7402
1094.39 | 445.0739
1094.872 | 458.328
1095.354 | 468.4314
1095.836 | 473.0125
1096.318 | 479.5581
1096.8 | 495.1071
1097.283 | 518.7463
1097.765 | 534.5254
1098.247 | 541.6066
1098.729 | 555.9905
1099.211 | 586.3503
1099.693 | 623.7341
1100.175 | 663.8048
1100.657 | 702.7593
1101.14 | 733.1467
1101.622 | 741.3368
1102.104 | 767.9521
1102.586 | 814.3469
1103.068 | 873.5017
1103.55 | 943.5042
1104.032 | 1020.333
1104.514 | 1091.165
1104.996 | 1160.955
1105.479 | 1251.919
1105.961 | 1372.538
1106.443 | 1519.364
1106.925 | 1694.037
1107.407 | 1891.91
1107.889 | 2098.095
1108.371 | 2318.665
1108.853 | 2575.461
1109.335 | 2875.5
1109.818 | 3203.781
1110.3 | 3562.011
1110.782 | 3940.058
1111.264 | 4325.777
1111.746 | 4723.516
1112.228 | 5143.856
1112.71 | 5590.4
1113.192 | 6062.151
1113.675 | 6560.83
1114.157 | 7062.126
1114.639 | 7530.321
1115.121 | 7981.629
1115.603 | 8451.24
1116.085 | 8970.668
1116.567 | 9410.487
1117.049 | 9794.761
1117.531 | 10003.59
1118.014 | 9984.891
1118.496 | 9726.38
1118.978 | 9131.089
1119.46 | 8284.277
1119.942 | 7392.24
1120.424 | 6441.526
1120.906 | 5571.388
1121.388 | 4780.768
1121.87 | 4080.726
1122.353 | 3487.725
1122.835 | 2994.304
1123.317 | 2591.688
1123.799 | 2272.031
1124.281 | 1992.507
1124.763 | 1734.689
1125.245 | 1516.309
1125.727 | 1349.359
1126.21 | 1217.427
1126.692 | 1082.165
1127.174 | 946.1245
1127.656 | 833.3962
1128.138 | 752.2421
1128.62 | 686.413
1129.102 | 631.3555
1129.584 | 582.2365
1130.067 | 535.9192
1130.549 | 492.0676
1131.031 | 449.1052
1131.513 | 406.818
1131.995 | 371.4272
1132.477 | 344.9219
1132.959 | 325.8777
1133.441 | 321.0795
1133.923 | 319.9177
1134.406 | 305.932
1134.888 | 269.7692
1135.37 | 247.2822
1135.852 | 241.3372
1136.334 | 236.823
1136.816 | 222.0005
1137.298 | 202.4056
1137.78 | 186.0023
1138.262 | 172.4177
1138.745 | 160.9224
1139.227 | 151.7864
1139.709 | 144.7205
1140.191 | 141.3704
1140.673 | 136.5839
1141.155 | 122.2775
1141.637 | 102.9425
1142.119 | 87.39392
1142.602 | 76.65564
1143.084 | 72.24182
1143.566 | 80.25574
1144.048 | 88.02319
1144.53 | 94.06006
1145.012 | 95.84033
1145.494 | 82.7821
1145.976 | 60.00708
1146.458 | 54.37622
1146.941 | 73.22485
1147.423 | 87.50842
1147.905 | 75.02539
1148.387 | 58.34644
1148.869 | 49.70081
1149.351 | 48.11682
1149.833 | 49.44263
1150.315 | 53.42175
1150.797 | 55.65588
1151.28 | 54.6842
1151.762 | 52.1698
1152.244 | 46.3064
1152.726 | 41.0813
1153.208 | 41.5625
1153.69 | 48.6991
1154.172 | 46.06763
1154.654 | 33.53406
1155.137 | 24.7843
1155.619 | 32.86328
1156.101 | 42.53613
1156.583 | 36.09363
1157.065 | 21.8125
1157.547 | 15.45618
1158.029 | 22.10962
1158.511 | 23.96936
1158.994 | 20.00159
1159.476 | 14.66602
1159.958 | 11.41931
1160.44 | 9.187012
1160.922 | 6.064087
1161.404 | 2.508911
1161.886 | 0.673096
1162.368 | 1.494141
1162.85 | 6.217163
1163.333 | 29.13831
1163.815 | 50.18909
1164.297 | 48.271
1164.779 | 34.40259
1165.261 | 25.12439
1165.743 | 21.62231
1166.225 | 18.30505
1166.707 | 13.38794
1167.189 | 9.075806
1167.672 | 5.046387
1168.154 | 3.262329
1168.636 | 12.60901
1169.118 | 25.81311
1169.6 | 21.72681
1170.082 | 8.021362
1170.564 | 21.02979
1171.046 | 20.30347
1171.529 | 50.52039
1172.011 | 39.5741
1172.493 | 3.726074
1172.975 | 13.05029
1173.457 | 14.00317
1173.939 | 8.928711
1174.421 | 2.906128
1174.903 | 10.37537
1175.385 | 2.628052
1175.868 | 4.553955
1176.35 | 1.061401
1176.832 | 15.84998
1177.314 | 12.26953
1177.796 | 5.732178
1178.278 | 16.62073
1178.76 | 3.22937
1179.242 | 9.12915
1179.724 | 6.4198
1180.207 | 0.264893
1180.689 | 0.02771
1181.171 | 7.133667
1181.653 | 8.379883
1182.135 | 4.22229
1182.617 | 0.613037
1183.099 | 1.790527
1183.581 | 4.772827
1184.064 | 9.432495
1184.546 | 14.14893
1185.028 | 16.60754
1185.51 | 16.77429
1185.992 | 15.83569
1186.474 | 13.84912
1186.956 | 12.2146
1187.438 | 14.4397
1187.921 | 14.92041
1188.403 | 6.899048
1188.885 | 5.126465
1189.367 | 9.724487
1189.849 | 6.623047
1190.331 | 0.578979
1190.813 | 8.431519
1191.295 | 13.70349
1191.777 | 2.523438
1192.26 | 9.650879
1192.742 | 7.453735
1193.224 | 6.346802
1193.706 | 11.33484
1194.188 | 6.374878
1194.67 | 5.046875
1195.152 | 11.78796
1195.634 | 17.71094
1196.116 | 10.36267
1196.599 | 0.614258
1197.081 | 1.106201
1197.563 | 12.12756
1198.045 | 12.97705
1198.527 | 2.040894
1199.009 | 3.844849
1199.491 | 2.778809
1199.973 | 13.24023
1200.456 | 21.90149
1200.938 | 27.14551
1201.42 | 25.4187
1201.902 | 15.41284
1202.384 | 9.709106
1202.866 | 8.56311
1203.348 | 10.03992
1203.83 | 15.29211
1204.313 | 19.63794
1204.795 | 15.9436
1205.277 | 8.720825
1205.759 | 4.945557
1206.241 | 6.835449
1206.723 | 5.218506
1207.205 | 0.532349
1207.687 | 5.675293
1208.169 | 5.721069
1208.651 | 5.050781
1209.134 | 11.26196
1209.616 | 19.74353
1210.098 | 20.84985
1210.58 | 12.55737
1211.062 | 0.080565996
1211.544 | 17.88916
1212.026 | 32.20117
1212.508 | 32.64368
1212.991 | 28.07019
1213.473 | 27.75842
1213.955 | 30.30908
1214.437 | 31.36975
1214.919 | 30.53406
1215.401 | 28.41321
1215.883 | 24.8501
1216.365 | 21.12061
1216.848 | 18.40759
1217.33 | 15.98645
1217.812 | 11.73669
1218.294 | 6.904297
1218.776 | 8.082275
1219.258 | 20.19653
1219.74 | 18.5813
1220.222 | 3.011597
1220.704 | 22.2301
1221.187 | 10.72522
1221.669 | 10.81628
1222.151 | 20.6759
1222.633 | 18.92163
1223.115 | 18.66809
1223.597 | 20.90234
1224.079 | 22.77148
1224.561 | 23.83936
1225.043 | 24.03271
1225.526 | 23.33203
1226.008 | 21.6698
1226.49 | 16.65186
1226.972 | 9.149902
1227.454 | 12.9541
1227.936 | 31.30298
1228.418 | 41.52795
1228.9 | 38.00439
1229.383 | 30.87915
1229.865 | 34.88135
1230.347 | 40.00989
1230.829 | 32.51697
1231.311 | 12.00537
1231.793 | 1.808228
1232.275 | 2.703735
1232.757 | 8.198364
1233.24 | 17.70239
1233.722 | 26.95117
1234.204 | 31.28308
1234.686 | 33.40454
1235.168 | 37.77759
1235.65 | 44.58069
1236.132 | 39.49976
1236.614 | 22.21777
1237.096 | 15.53784
1237.579 | 34.73706
1238.061 | 52.84827
1238.543 | 37.22681
1239.025 | 11.69751
1239.507 | 3.466064
1239.989 | 13.39929
1240.471 | 24.86975
1240.953 | 37.93542
1241.436 | 45.45264
1241.918 | 41.92297
1242.4 | 35.79395
1242.882 | 32.11084
1243.364 | 30.76282
1243.846 | 32.36951
1244.328 | 37.13147
1244.81 | 37.49426
1245.292 | 33.5592
1245.775 | 28.72144
1246.257 | 22.76587
1246.739 | 18.91443
1247.221 | 24.18909
1247.703 | 29.94202
1248.185 | 24.97839
1248.667 | 8.451782
1249.149 | 5.135742
1249.631 | 13.84656
1250.114 | 22.5929
1250.596 | 24.95142
1251.078 | 28.07312
1251.56 | 38.3219
1252.042 | 47.68713
1252.524 | 45.50745
1253.006 | 32.93542
1253.488 | 38.34021
1253.971 | 58.58679
1254.453 | 69.71265
1254.935 | 45.44824
1255.417 | 27.38562
1255.899 | 37.30664
1256.381 | 53.35352
1256.863 | 54.91162
1257.345 | 45.06824
1257.828 | 34.94189
1258.31 | 26.13391
1258.792 | 25.8291
1259.274 | 51.57996
1259.756 | 67.50684
1260.238 | 62.47388
1260.72 | 49.6615
1261.202 | 41.95618
1261.684 | 37.65125
1262.167 | 30.54761
1262.649 | 22.20789
1263.131 | 19.96704
1263.613 | 38.56775
1264.095 | 46.97754
1264.577 | 39.16125
1265.059 | 30.39941
1265.541 | 33.34253
1266.023 | 41.74756
1266.506 | 42.78247
1266.988 | 37.58728
1267.47 | 34.58606
1267.952 | 36.74939
1268.434 | 39.93518
1268.916 | 44.46948
1269.398 | 49.06763
1269.88 | 55.28882
1270.363 | 63.01648
1270.845 | 54.35571
1271.327 | 33.1825
1271.809 | 22.08313
1272.291 | 26.22888
1272.773 | 30.20361
1273.255 | 32.95508
1273.737 | 35.26599
1274.219 | 39.86877
1274.702 | 42.45105
1275.184 | 34.21436
1275.666 | 19.51782
1276.148 | 15.31592
1276.63 | 23.75427
1277.112 | 25.84937
1277.594 | 18.49426
1278.076 | 11.927
1278.558 | 15.28284
1279.041 | 22.34399
1279.523 | 33.99158
1280.005 | 46.36633
1280.487 | 50.04419
1280.969 | 44.80615
1281.451 | 41.90442
1281.933 | 42.78247
1282.415 | 44.89551
1282.898 | 48.38904
1283.38 | 50.80579
1283.862 | 48.224
1284.344 | 44.99536
1284.826 | 47.35327
1285.308 | 53.6582
1285.79 | 53.11609
1286.272 | 44.62659
1286.755 | 35.68982
1287.237 | 26.25549
1287.719 | 23.17993
1288.201 | 31.10864
1288.683 | 42.34973
1289.165 | 42.86658
1289.647 | 36.39587
1290.129 | 34.07666
1290.611 | 36.66736
1291.094 | 36.84961
1291.576 | 29.93201
1292.058 | 23.7063
1292.54 | 19.63
1293.022 | 16.91125
1293.504 | 12.4303
1293.986 | 9.654663
1294.468 | 17.28516
1294.95 | 34.57104
1295.433 | 43.36865
1295.915 | 40.28699
1296.397 | 34.22473
1296.879 | 26.11877
1297.361 | 18.33423
1297.843 | 11.17505
1298.325 | 7.561035
1298.807 | 13.80286
1299.29 | 28.23462
1299.772 | 35.54431
1300.254 | 34.9574
1300.736 | 34.7489
1301.218 | 36.53577
1301.7 | 36.86584
1302.182 | 32.85083
1302.664 | 26.07568
1303.146 | 12.12488
1303.629 | 1.888794
1304.111 | 3.031006
1304.593 | 25.16663
1305.075 | 44.06335
1305.557 | 57.00378
1306.039 | 61.19373
1306.521 | 47.41528
1307.003 | 33.24695
1307.485 | 24.82227
1307.968 | 20.70337
1308.45 | 19.15808
1308.932 | 19.67859
1309.414 | 18.88025
1309.896 | 16.48425
1310.378 | 14.84351
1310.86 | 13.36096
1311.342 | 14.39734
1311.825 | 22.95557
1312.307 | 31.83704
1312.789 | 31.80872
1313.271 | 27.17627
1313.753 | 25.71826
1314.235 | 27.2229
1314.717 | 21.36633
1315.199 | 2.004761
1315.682 | 1.251709
1316.164 | 19.30273
1316.646 | 42.63281
1317.128 | 25.20361
1317.61 | 8.505615
1318.092 | 0
##END=