## Ilmenite__R060149__Raman__780__
##NAMES=Ilmenite
##LOCALITY=Faraday Property | Bancroft District | Ontario | Canada
##RRUFFID=R060149
##CHEMISTRY=Fe^2+^Ti^4+^O_3_
145.5403 | 0
146.0224 | 0.014263
146.5045 | 0.052035999
146.9866 | 0.079643004
147.4688 | 0.021106999
147.9509 | 0.0057660001
148.433 | 0.148994
148.9151 | 0.488197
149.3972 | 0.777233
149.8793 | 0.820303
150.3615 | 0.752344
150.8436 | 0.809755
151.3257 | 0.817768
151.8078 | 0.831036
152.2899 | 0.893387
152.772 | 1.097603
153.2542 | 1.214594
153.7363 | 1.137392
154.2184 | 0.934475
154.7005 | 0.687725
155.1826 | 0.407282
155.6647 | 0.110172
156.1469 | 0.015797
156.629 | 0.215706
157.1111 | 0.488405
157.5932 | 0.719202
158.0753 | 0.886993
158.5574 | 0.988506
159.0396 | 1.077171
159.5217 | 1.178604
160.0038 | 1.1276
160.4859 | 1.172586
160.968 | 1.24538
161.4501 | 1.376854
161.9323 | 1.585724
162.4144 | 1.782318
162.8965 | 1.833147
163.3786 | 1.465218
163.8607 | 1.281385
164.3428 | 1.477053
164.825 | 1.727165
165.3071 | 1.795536
165.7892 | 1.643259
166.2713 | 1.379892
166.7534 | 1.115656
167.2355 | 0.84351
167.7177 | 0.640947
168.1998 | 0.479298
168.6819 | 0.40439
169.164 | 0.529926
169.6461 | 0.92786
170.1282 | 1.348326
170.6104 | 1.492052
171.0925 | 1.396584
171.5746 | 1.153849
172.0567 | 0.611511
172.5388 | 0.072525002
173.0209 | 0.386761
173.5031 | 0.038125999
173.9852 | 0.432079
174.4673 | 0.497974
174.9494 | 0.199936
175.4315 | 0.081867002
175.9136 | 0.041779
176.3958 | 0.307959
176.8779 | 0.614273
177.36 | 0.918911
177.8421 | 1.074259
178.3242 | 0.910782
178.8063 | 0.457836
179.2885 | 0.017542001
179.7706 | 0.225864
180.2527 | 0.103319
180.7348 | 0.012367
181.2169 | 0.072315
181.699 | 0.138693
182.1812 | 0.259899
182.6633 | 0.436895
183.1454 | 0.619213
183.6275 | 0.732199
184.1096 | 0.734138
184.5917 | 0.751577
185.0738 | 0.768475
185.556 | 0.808207
186.0381 | 0.904221
186.5202 | 1.058498
187.0023 | 1.227522
187.4844 | 1.336443
187.9665 | 1.348007
188.4487 | 1.349583
188.9308 | 1.359007
189.4129 | 1.351442
189.895 | 1.283993
190.3771 | 1.144733
190.8592 | 0.989422
191.3414 | 0.932533
191.8235 | 1.040144
192.3056 | 1.121183
192.7877 | 1.072985
193.2698 | 1.010191
193.7519 | 1.119492
194.2341 | 1.490572
194.7162 | 1.972099
195.1983 | 2.249067
195.6804 | 2.311825
196.1625 | 2.305235
196.6446 | 2.235025
197.1268 | 2.126783
197.6089 | 2.045818
198.091 | 2.031349
198.5731 | 2.023218
199.0552 | 1.889151
199.5373 | 1.583672
200.0195 | 1.386652
200.5016 | 1.512342
200.9837 | 1.90246
201.4658 | 2.251886
201.9479 | 2.439337
202.43 | 2.584801
202.9122 | 2.831987
203.3943 | 3.208838
203.8764 | 3.585777
204.3585 | 3.839754
204.8406 | 3.972382
205.3227 | 4.190886
205.8048 | 4.678638
206.287 | 5.168911
206.7691 | 5.461372
207.2512 | 5.533468
207.7333 | 5.508196
208.2154 | 5.469521
208.6975 | 5.391178
209.1797 | 5.45569
209.6618 | 5.879749
210.1439 | 6.331913
210.626 | 6.592842
211.1081 | 6.640062
211.5902 | 6.658062
212.0724 | 6.932856
212.5545 | 7.579084
213.0366 | 8.043716
213.5187 | 8.173389
214.0008 | 8.217806
214.4829 | 8.342489
214.9651 | 8.57192
215.4472 | 8.826324
215.9293 | 8.971819
216.4114 | 8.878286
216.8935 | 8.934715
217.3756 | 9.16901
217.8578 | 9.504448
218.3399 | 9.972889
218.822 | 10.54366
219.3041 | 11.07167
219.7862 | 11.25886
220.2683 | 10.72869
220.7505 | 10.55227
221.2326 | 11.00718
221.7147 | 11.60401
222.1968 | 12.04541
222.6789 | 12.23522
223.161 | 12.13899
223.6432 | 11.66845
224.1253 | 10.46145
224.6074 | 9.639845
225.0895 | 9.452448
225.5716 | 9.502325
226.0537 | 9.452364
226.5358 | 9.22094
227.018 | 8.91559
227.5001 | 8.69335
227.9822 | 8.614124
228.4643 | 8.411064
228.9464 | 7.957886
229.4285 | 7.423992
229.9107 | 6.995905
230.3928 | 6.703859
230.8749 | 6.453178
231.357 | 6.156984
231.8391 | 5.788656
232.3212 | 5.527447
232.8034 | 5.50094
233.2855 | 5.548532
233.7676 | 5.48407
234.2497 | 5.270241
234.7318 | 4.998501
235.2139 | 4.759085
235.6961 | 4.548656
236.1782 | 4.369205
236.6603 | 4.243546
237.1424 | 4.133339
237.6245 | 3.963831
238.1066 | 3.718647
238.5888 | 3.533035
239.0709 | 3.595249
239.553 | 3.824282
240.0351 | 3.998259
240.5172 | 4.001141
240.9993 | 3.911327
241.4815 | 3.892183
241.9636 | 3.986814
242.4457 | 4.063667
242.9278 | 4.022661
243.4099 | 3.894148
243.892 | 3.73674
244.3742 | 3.53006
244.8563 | 3.317591
245.3384 | 3.214455
245.8205 | 3.268711
246.3026 | 3.334896
246.7847 | 3.325041
247.2668 | 3.272943
247.749 | 3.23554
248.2311 | 3.280119
248.7132 | 3.35508
249.1953 | 3.278671
249.6774 | 2.940071
250.1595 | 2.67741
250.6417 | 2.763788
251.1238 | 2.963324
251.6059 | 2.93712
252.088 | 2.454763
252.5701 | 1.749844
253.0522 | 1.436836
253.5344 | 1.741652
254.0165 | 2.008224
254.4986 | 2.074776
254.9807 | 1.992136
255.4628 | 1.77739
255.9449 | 1.41671
256.4271 | 1.006496
256.9092 | 0.77285
257.3913 | 0.781895
257.8734 | 0.859335
258.3555 | 1.052437
258.8376 | 1.243534
259.3198 | 1.300026
259.8019 | 1.168261
260.284 | 0.947243
260.7661 | 0.857885
261.2482 | 1.023766
261.7303 | 1.082932
262.2125 | 0.933302
262.6946 | 0.713692
263.1767 | 0.510736
263.6588 | 0.357857
264.1409 | 0.282776
264.623 | 0.365911
265.1052 | 0.80571
265.5873 | 1.00289
266.0694 | 0.753214
266.5515 | 0.410835
267.0336 | 0.259508
267.5157 | 0.351721
267.9979 | 0.512386
268.48 | 0.459795
268.9621 | 0.001589
269.4442 | 0.243194
269.9263 | 0.168402
270.4084 | 0.0081230002
270.8906 | 0.200516
271.3727 | 0.369823
271.8548 | 0.465237
272.3369 | 0.400823
272.819 | 0.070331998
273.3011 | 0.053541999
273.7833 | 0.21125
274.2654 | 0.489338
274.7475 | 0.57135
275.2296 | 0.452734
275.7117 | 0.235918
276.1938 | 0.00496
276.676 | 0.316926
277.1581 | 0.336536
277.6402 | 0.0081306472
278.1223 | 0.25521
278.6044 | 0.3937025
279.0865 | 0.4294431
279.5686 | 0.054678187
280.0508 | 0.2099956
280.5329 | 0.1528803
281.015 | 0.087054074
281.4971 | 0.3169786
281.9792 | 0.0019209053
282.4613 | 0.2271553
282.9435 | 0.4388236
283.4256 | 0.5704005
283.9077 | 0.5986297
284.3898 | 0.2139769
284.8719 | 0.3624763
285.354 | 0.297312
285.8362 | 0.2233847
286.3183 | 0.4469231
286.8004 | 0.1223226
287.2825 | 0.3411437
287.7646 | 0.343041
288.2467 | 0.4442184
288.7289 | 0.3304113
289.211 | 0.2830077
289.6931 | 0.4506554
290.1752 | 0.4992277
290.6573 | 0.3606748
291.1394 | 0.4681631
291.6216 | 0.222396
292.1037 | 0.255265
292.5858 | 0.268933
293.0679 | 0.241159
293.55 | 0.237494
294.0321 | 0.322574
294.5143 | 0.409863
294.9964 | 0.375591
295.4785 | 0.18714
295.9606 | 0.039218999
296.4427 | 0.143068
296.9248 | 0.092882
297.407 | 0.0094090002
297.8891 | 0.280048
298.3712 | 0.530345
298.8533 | 0.554768
299.3354 | 0.334368
299.8175 | 0.054593001
300.2997 | 0.102038
300.7818 | 0.111891
301.2639 | 0.115201
301.746 | 0.136409
302.2281 | 0.132483
302.7102 | 0.042371001
303.1924 | 0.119438
303.6745 | 0.253055
304.1566 | 0.285538
304.6387 | 0.213901
305.1208 | 0.095574997
305.6029 | 0.23926
306.0851 | 0.456536
306.5672 | 0.291629
307.0493 | 0.152001
307.5314 | 0.536679
308.0135 | 0.667656
308.4956 | 0.596539
308.9778 | 0.549689
309.4599 | 0.518906
309.942 | 0.516018
310.4241 | 0.587211
310.9062 | 0.685906
311.3883 | 0.69793
311.8705 | 0.558449
312.3526 | 0.365803
312.8347 | 0.356808
313.3168 | 0.603075
313.7989 | 0.827428
314.281 | 0.988028
314.7632 | 1.092481
315.2453 | 1.136101
315.7274 | 1.114576
316.2095 | 1.077916
316.6916 | 1.111332
317.1737 | 1.254921
317.6559 | 1.278966
318.138 | 1.00602
318.6201 | 0.700217
319.1022 | 0.614091
319.5843 | 0.776431
320.0664 | 1.057415
320.5485 | 1.378123
321.0306 | 1.738982
321.5128 | 1.914227
321.9949 | 1.777521
322.477 | 1.570369
322.9591 | 1.407619
323.4412 | 1.302995
323.9233 | 1.278026
324.4055 | 1.369603
324.8876 | 1.550402
325.3697 | 1.622252
325.8518 | 1.470844
326.3339 | 1.35036
326.816 | 1.368676
327.2982 | 1.474194
327.7803 | 1.610662
328.2624 | 1.759572
328.7445 | 1.887384
329.2266 | 1.915512
329.7087 | 1.777435
330.1909 | 1.673568
330.673 | 1.621533
331.1551 | 1.627989
331.6372 | 1.757519
332.1193 | 2.02775
332.6014 | 2.285644
333.0836 | 2.291203
333.5657 | 1.914495
334.0478 | 1.652903
334.5299 | 1.626789
335.012 | 1.64514
335.4941 | 1.517952
335.9763 | 1.22086
336.4584 | 0.954577
336.9405 | 0.924883
337.4226 | 1.159095
337.9047 | 1.259938
338.3868 | 1.046161
338.869 | 0.884809
339.3511 | 0.8484709
339.8332 | 1.109538
340.3153 | 1.26139
340.7974 | 1.309894
341.2795 | 0.9455158
341.7617 | 1.114292
342.2438 | 1.069403
342.7259 | 1.015752
343.208 | 1.259566
343.6901 | 0.9552399
344.1722 | 1.194336
344.6544 | 1.21651
345.1365 | 1.337963
345.6186 | 1.344748
346.1007 | 1.399188
346.5828 | 1.040743
347.0649 | 1.215452
347.5471 | 1.1765
348.0292 | 1.128785
348.5113 | 1.378532
348.9934 | 1.080141
349.4755 | 1.325171
349.9576 | 1.353278
350.4398 | 1.480668
350.9219 | 1.393073
351.404 | 1.371878
351.8861 | 1.565736
352.3682 | 2.073901
352.8503 | 2.725983
353.3325 | 3.02563
353.8146 | 3.00797
354.2967 | 2.968042
354.7788 | 2.799915
355.2609 | 2.707142
355.743 | 2.746507
356.2252 | 2.889075
356.7073 | 3.11302
357.1894 | 3.410628
357.6715 | 3.705784
358.1536 | 3.79048
358.6357 | 3.380854
359.1179 | 3.208532
359.5999 | 3.503131
360.0821 | 3.912453
360.5642 | 4.101723
361.0463 | 4.004212
361.5284 | 3.839806
362.0105 | 3.885839
362.4926 | 4.225823
362.9748 | 4.452786
363.4569 | 4.508271
363.939 | 4.489058
364.4211 | 4.401381
364.9032 | 4.298462
365.3853 | 4.267916
365.8675 | 4.396209
366.3496 | 4.664959
366.8317 | 4.899726
367.3138 | 5.187857
367.7959 | 5.317385
368.278 | 5.098373
368.7602 | 4.749998
369.2423 | 4.57495
369.7244 | 4.711884
370.2065 | 4.964708
370.6886 | 4.907691
371.1707 | 4.351484
371.6529 | 3.967526
372.135 | 4.071466
372.6171 | 4.208149
373.0992 | 4.023038
373.5813 | 3.496936
374.0634 | 2.934008
374.5456 | 2.691944
375.0277 | 2.792661
375.5098 | 2.739225
375.9919 | 2.350513
376.474 | 1.988528
376.9561 | 1.849394
377.4383 | 1.864675
377.9204 | 1.868421
378.4025 | 1.757473
378.8846 | 1.57413
379.3667 | 1.436748
379.8488 | 1.359534
380.331 | 1.294022
380.8131 | 1.250417
381.2952 | 1.194981
381.7773 | 1.062469
382.2594 | 0.811746
382.7415 | 0.596623
383.2237 | 0.637677
383.7058 | 0.933101
384.1879 | 1.137148
384.67 | 1.111646
385.1521 | 1.023491
385.6342 | 1.032995
386.1164 | 1.134235
386.5985 | 1.225425
387.0806 | 1.230242
387.5627 | 1.186193
388.0448 | 1.217613
388.5269 | 1.383186
389.0091 | 1.457279
389.4912 | 1.117021
389.9733 | 0.560086
390.4554 | 0.235808
390.9375 | 0.356058
391.4196 | 0.630169
391.9018 | 0.86426
392.3839 | 1.048965
392.866 | 1.056499
393.3481 | 0.726532
393.8302 | 0.286305
394.3123 | 0.209311
394.7945 | 0.613402
395.2766 | 0.958041
395.7587 | 0.965279
396.2408 | 0.791964
396.7229 | 0.710948
397.205 | 0.787987
397.6872 | 0.900768
398.1693 | 0.910744
398.6514 | 0.806687
399.1335 | 0.729976
399.6156 | 0.690263
400.0977 | 0.676797
400.5798 | 0.697705
401.062 | 0.742751
401.5441 | 0.777075
402.0262 | 0.782199
402.5083 | 0.757279
402.9904 | 0.694596
403.4725 | 0.466602
403.9547 | 0.362597
404.4368 | 0.609923
404.9189 | 0.946
405.401 | 1.019305
405.8831 | 0.726524
406.3652 | 0.238132
406.8474 | 0.238376
407.3295 | 0.846479
407.8116 | 0.968176
408.2937 | 0.116879
408.7758 | 0.732458
409.2579 | 1.029762
409.7401 | 0.823071
410.2222 | 0.431978
410.7043 | 0.060880002
411.1864 | 0.274195
411.6685 | 0.438869
412.1506 | 0.325005
412.6328 | 0.157644
413.1149 | 0.10326
413.597 | 0.367274
414.0791 | 0.533578
414.5612 | 0.569124
415.0433 | 0.529711
415.5255 | 0.5158
416.0076 | 0.567023
416.4897 | 0.5082
416.9718 | 0.116583
417.4539 | 0.205432
417.936 | 0.219941
418.4182 | 0.020206001
418.9003 | 0.290566
419.3824 | 0.433996
419.8645 | 0.478312
420.3466 | 0.555429
420.8287 | 0.701178
421.3109 | 0.80266
421.793 | 0.766466
422.2751 | 0.684216
422.7572 | 0.681357
423.2393 | 0.815401
423.7214 | 0.925602
424.2036 | 0.748733
424.6857 | 0.302567
425.1678 | 0.098114997
425.6499 | 0.377844
426.132 | 0.776628
426.6141 | 0.957654
427.0963 | 0.942035
427.5784 | 0.889335
428.0605 | 0.851615
428.5426 | 0.82611
429.0247 | 0.797454
429.5068 | 0.757319
429.989 | 0.756544
430.4711 | 0.86668
430.9532 | 1.033096
431.4353 | 1.081294
431.9174 | 0.932227
432.3995 | 0.776205
432.8817 | 0.696597
433.3638 | 0.683142
433.8459 | 0.728241
434.328 | 0.83607
434.8101 | 0.960983
435.2922 | 1.049006
435.7744 | 1.104928
436.2565 | 1.083138
436.7386 | 0.864972
437.2207 | 0.661879
437.7028 | 0.6506
438.1849 | 0.802418
438.6671 | 0.972287
439.1492 | 1.066737
439.6313 | 1.088131
440.1134 | 1.044399
440.5955 | 0.76445
441.0776 | 0.631815
441.5598 | 0.776465
442.0418 | 1.046247
442.524 | 1.323422
443.0061 | 1.560142
443.4882 | 1.716362
443.9703 | 1.711534
444.4524 | 1.486477
444.9345 | 1.379333
445.4167 | 1.542483
445.8988 | 1.674405
446.3809 | 1.670672
446.863 | 1.555523
447.3451 | 1.368037
447.8272 | 1.10609
448.3094 | 0.843966
448.7915 | 0.80038
449.2736 | 1.066525
449.7557 | 1.297247
450.2378 | 1.402499
450.7199 | 1.439721
451.2021 | 1.447133
451.6842 | 1.427552
452.1663 | 1.360936
452.6484 | 1.148189
453.1305 | 0.857413
453.6126 | 0.849569
454.0948 | 1.282827
454.5769 | 1.652369
455.059 | 1.449884
455.5411 | 0.967006
456.0232 | 0.727551
456.5053 | 0.97628
456.9875 | 1.320619
457.4696 | 1.444524
457.9517 | 1.381036
458.4338 | 1.274058
458.9159 | 1.157524
459.398 | 1.050913
459.8802 | 0.977776
460.3623 | 0.915016
460.8444 | 0.90376
461.3265 | 1.020334
461.8086 | 1.139077
462.2907 | 1.134516
462.7729 | 1.010142
463.255 | 0.83775
463.7371 | 0.643333
464.2192 | 0.452438
464.7013 | 0.406934
465.1834 | 0.6618
465.6656 | 0.837317
466.1477 | 0.922281
466.6298 | 0.928481
467.1119 | 0.843347
467.594 | 0.693322
468.0761 | 0.625114
468.5583 | 0.6561659
469.0404 | 1.01678
469.5225 | 1.268173
470.0046 | 1.416228
470.4867 | 1.151395
470.9688 | 0.910121
471.451 | 0.524162
471.9331 | 0.347205
472.4152 | 0.489317
472.8973 | 0.798198
473.3794 | 1.010686
473.8615 | 1.133501
474.3437 | 1.128376
474.8258 | 0.8109
475.3079 | 0.489216
475.79 | 0.397273
476.2721 | 0.532864
476.7542 | 0.70316
477.2364 | 0.817007
477.7185 | 0.881831
478.2006 | 0.906929
478.6827 | 0.892135
479.1648 | 0.859945
479.6469 | 0.828868
480.1291 | 0.774777
480.6112 | 0.636434
481.0933 | 0.356486
481.5754 | 0.151069
482.0575 | 0.189332
482.5396 | 0.36066
483.0217 | 0.452657
483.5038 | 0.423779
483.986 | 0.382426
484.4681 | 0.454296
484.9502 | 0.642924
485.4323 | 0.661668
485.9144 | 0.268735
486.3965 | 0.000401
486.8787 | 0.168427
487.3608 | 0.575886
487.8429 | 0.772119
488.325 | 0.578879
488.8071 | 0.24375
489.2892 | 0.219825
489.7714 | 0.725718
490.2535 | 0.992452
490.7356 | 0.858289
491.2177 | 0.68093
491.6998 | 0.637968
492.1819 | 0.704785
492.6641 | 0.772724
493.1462 | 0.77172
493.6283 | 0.743619
494.1104 | 0.827938
494.5925 | 1.11398
495.0746 | 1.233217
495.5568 | 0.803376
496.0389 | 0.406116
496.521 | 0.615582
497.0031 | 1.202057
497.4852 | 1.240209
497.9673 | 1.169135
498.4495 | 0.994652
498.9316 | 0.233636
499.4137 | 0.116046
499.8958 | 0.235698
500.3779 | 0.672533
500.86 | 1.212976
501.3422 | 1.400689
501.8243 | 1.060643
502.3064 | 0.701968
502.7885 | 0.580214
503.2706 | 0.609541
503.7527 | 0.644605
504.2349 | 0.654533
504.717 | 0.658471
505.1991 | 0.686156
505.6812 | 0.73881
506.1633 | 0.689968
506.6454 | 0.371379
507.1276 | 0.152096
507.6097 | 0.255451
508.0918 | 0.519939
508.5739 | 0.703777
509.056 | 0.715653
509.5381 | 0.608735
510.0203 | 0.4342
510.5024 | 0.109733
510.9845 | 0.034099001
511.4666 | 0.47458
511.9487 | 0.849125
512.4308 | 0.933546
512.913 | 0.81731
513.3951 | 0.67837
513.8772 | 0.593201
514.3593 | 0.568749
514.8414 | 0.678285
515.3235 | 0.968463
515.8057 | 1.022676
516.2878 | 0.557216
516.7699 | 0.0097859995
517.252 | 0.277983
517.7341 | 0.317902
518.2162 | 0.231544
518.6984 | 0.013381
519.1805 | 0.310528
519.6626 | 0.533979
520.1447 | 0.682573
520.6268 | 0.774868
521.1089 | 0.805399
521.5911 | 0.800442
522.0732 | 0.820312
522.5553 | 0.871696
523.0374 | 0.927277
523.5195 | 1.059704
524.0016 | 1.145985
524.4838 | 0.971988
524.9659 | 0.597422
525.448 | 0.388591
525.9301 | 0.648969
526.4122 | 1.246303
526.8943 | 1.493549
527.3765 | 1.04098
527.8586 | 0.733796
528.3407 | 0.73095
528.8228 | 0.83171
529.3049 | 0.880277
529.787 | 0.867794
530.2692 | 0.859487
530.7513 | 0.918537
531.2334 | 1.017447
531.7155 | 1.050278
532.1976 | 1.031058
532.6797 | 0.94358
533.1619 | 0.623226
533.644 | 0.298875
534.1261 | 0.268833
534.6082 | 0.620152
535.0903 | 0.911752
535.5724 | 0.732366
536.0546 | 0.314485
536.5367 | 0.201051
537.0188 | 0.478654
537.5009 | 0.767147
537.983 | 0.759748
538.4651 | 0.519956
538.9473 | 0.455345
539.4294 | 0.779572
539.9115 | 1.006627
540.3936 | 0.89224
540.8757 | 0.657918
541.3578 | 0.630984
541.84 | 0.848039
542.3221 | 1.007026
542.8042 | 0.747779
543.2863 | 0.056185
543.7684 | 0.218969
544.2505 | 0.454078
544.7326 | 0.916763
545.2147 | 0.785592
545.6968 | 0.416091
546.179 | 0.178182
546.6611 | 0.168481
547.1432 | 0.304397
547.6253 | 0.595191
548.1074 | 1.012709
548.5895 | 1.172807
549.0717 | 0.983041
549.5538 | 0.703698
550.0359 | 0.414967
550.518 | 0.153683
551.0001 | 0.016737999
551.4822 | 0.085322998
551.9644 | 0.047228001
552.4465 | 0.23758
552.9286 | 0.605421
553.4107 | 0.651569
553.8928 | 0.292887
554.3749 | 0.064985
554.8571 | 0.047339
555.3392 | 0.337404
555.8213 | 0.594164
556.3034 | 0.669759
556.7855 | 0.711987
557.2676 | 0.725649
557.7498 | 0.717215
558.2319 | 0.715867
558.714 | 0.725904
559.1961 | 0.748325
559.6782 | 0.799573
560.1603 | 0.880712
560.6425 | 0.857444
561.1246 | 0.652991
561.6067 | 0.455572
562.0888 | 0.286366
562.5709 | 0.171468
563.053 | 0.154615
563.5352 | 0.249102
564.0173 | 0.372016
564.4994 | 0.440297
564.9815 | 0.478284
565.4636 | 0.61215
565.9457 | 0.893028
566.4279 | 1.059259
566.91 | 0.882167
567.3921 | 0.454062
567.8742 | 0.122694
568.3563 | 0.1778
568.8384 | 0.280531
569.3206 | 0.080801003
569.8027 | 0.571641
570.2848 | 0.715483
570.7669 | 0.485338
571.249 | 0.300377
571.7311 | 0.556457
572.2133 | 1.193161
572.6954 | 1.533032
573.1775 | 1.420712
573.6596 | 1.204412
574.1417 | 0.768807
574.6238 | 0.351518
575.106 | 0.18176
575.5881 | 0.280811
576.0702 | 0.448801
576.5523 | 0.547824
577.0344 | 0.575565
577.5165 | 0.546213
577.9987 | 0.447524
578.4808 | 0.340252
578.9629 | 0.232876
579.445 | 0.14375
579.9271 | 0.11368
580.4092 | 0.158901
580.8914 | 0.150681
581.3735 | 0.039310001
581.8556 | 0.257439
582.3377 | 0.331628
582.8198 | 0.263285
583.3019 | 0.136334
583.7841 | 0.0096070003
584.2662 | 0.170249
584.7483 | 0.342725
585.2304 | 0.662496
585.7125 | 0.758456
586.1946 | 0.462318
586.6768 | 0.106425
587.1589 | 0.154378
587.641 | 0.297669
588.1231 | 0.319987
588.6052 | 0.201249
589.0873 | 0.016344
589.5695 | 0.052701999
590.0516 | 0.022952
590.5337 | 0.0075659999
591.0158 | 0.28573
591.4979 | 0.570777
591.98 | 0.665461
592.4622 | 0.606316
592.9443 | 0.520341
593.4264 | 0.451789
593.9085 | 0.362273
594.3906 | 0.177514
594.8727 | 0.045593999
595.3549 | 0.162765
595.837 | 0.126018
596.3191 | 0.003031
596.8012 | 0.136209
597.2833 | 0.302119
597.7654 | 0.423414
598.2476 | 0.512028
598.7297 | 0.549735
599.2118 | 0.514036
599.6939 | 0.432338
600.176 | 0.314372
600.6581 | 0.17147
601.1403 | 0.057549998
601.6224 | 0.084876001
602.1045 | 0.283335
602.5866 | 0.309531
603.0687 | 0.073090002
603.5508 | 0.141398
604.033 | 0.198458
604.5151 | 0.149791
604.9972 | 0.01928
605.4793 | 0.225581
605.9614 | 0.374204
606.4435 | 0.226575
606.9257 | 0.032173
607.4078 | 0.160319
607.8899 | 0.136709
608.372 | 0.011405
608.8541 | 0.305383
609.3362 | 0.647083
609.8184 | 0.714387
610.3005 | 0.228305
610.7826 | 0.106518
611.2647 | 0.286963
611.7468 | 0.33409
612.2289 | 0.151452
612.7111 | 0.158489
613.1932 | 0.301765
613.6753 | 0.051376
614.1574 | 0.347715
614.6395 | 0.396664
615.1216 | 0.063528001
615.6038 | 0.191195
616.0859 | 0.26611
616.568 | 0.267669
617.0501 | 0.275262
617.5322 | 0.284139
618.0143 | 0.275154
618.4965 | 0.20086
618.9786 | 0.156246
619.4607 | 0.194176
619.9428 | 0.301105
620.4249 | 0.513268
620.907 | 0.827588
621.3892 | 1.028706
621.8713 | 0.848794
622.3534 | 0.295052
622.8355 | 0.074832998
623.3176 | 0.617455
623.7997 | 0.944613
624.2819 | 0.729314
624.764 | 0.361461
625.2461 | 0.161882
625.7282 | 0.179066
626.2103 | 0.306451
626.6924 | 0.552264
627.1745 | 0.871759
627.6566 | 1.057708
628.1387 | 1.097192
628.6208 | 1.084304
629.103 | 1.013115
629.5851 | 0.954688
630.0672 | 1.021544
630.5493 | 1.210524
631.0314 | 1.452826
631.5135 | 1.837492
631.9957 | 2.179193
632.4778 | 2.335468
632.9599 | 2.364561
633.442 | 2.372948
633.9241 | 2.404346
634.4063 | 2.498938
634.8884 | 2.746911
635.3705 | 3.188585
635.8526 | 3.448319
636.3347 | 3.415965
636.8168 | 3.347881
637.299 | 3.338526
637.7811 | 3.343815
638.2632 | 3.294344
638.7453 | 3.171232
639.2274 | 3.077263
639.7095 | 3.047888
640.1917 | 3.112129
640.6738 | 3.367564
641.1559 | 3.811213
641.638 | 4.23501
642.1201 | 4.527964
642.6022 | 4.710884
643.0844 | 4.833113
643.5665 | 4.843794
644.0486 | 4.898161
644.5307 | 4.956907
645.0128 | 5.084869
645.4949 | 5.374311
645.9771 | 5.767532
646.4592 | 6.148279
646.9413 | 6.462828
647.4234 | 6.749776
647.9055 | 7.096714
648.3876 | 7.50459
648.8698 | 7.738593
649.3519 | 7.639129
649.834 | 7.687067
650.3161 | 8.388831
650.7982 | 9.386827
651.2803 | 9.918503
651.7625 | 9.733093
652.2446 | 9.598867
652.7267 | 9.836931
653.2088 | 10.25452
653.6909 | 10.66984
654.173 | 11.06923
654.6552 | 11.51025
655.1373 | 12.03907
655.6194 | 12.59024
656.1015 | 12.98349
656.5836 | 13.13441
657.0657 | 13.34307
657.5479 | 13.57753
658.03 | 13.92338
658.5121 | 14.47901
658.9942 | 15.16682
659.4763 | 15.83566
659.9584 | 16.44231
660.4406 | 17.00284
660.9227 | 17.53067
661.4048 | 18.01764
661.8869 | 18.43854
662.369 | 18.79103
662.8511 | 19.20194
663.3333 | 19.776
663.8154 | 20.46348
664.2975 | 21.05228
664.7796 | 21.44074
665.2617 | 21.86684
665.7438 | 22.40808
666.226 | 22.94152
666.7081 | 23.28391
667.1902 | 23.54476
667.6723 | 24.05683
668.1544 | 25.04763
668.6365 | 26.12807
669.1187 | 26.60817
669.6008 | 26.52586
670.0829 | 26.68181
670.565 | 27.27007
671.0471 | 27.85482
671.5292 | 28.03831
672.0114 | 27.95415
672.4935 | 28.14511
672.9756 | 28.83971
673.4577 | 29.44988
673.9398 | 29.8224
674.4219 | 30.01571
674.9041 | 30.03494
675.3862 | 29.92207
675.8683 | 29.76234
676.3504 | 29.59363
676.8325 | 29.48491
677.3146 | 29.67329
677.7968 | 30.28469
678.2789 | 30.57116
678.761 | 30.3098
679.2431 | 29.89282
679.7252 | 29.5482
680.2073 | 29.22971
680.6895 | 28.84284
681.1716 | 28.3598
681.6537 | 27.8284
682.1358 | 27.14465
682.6179 | 26.4923
683.1 | 26.27689
683.5822 | 26.44521
684.0643 | 26.36751
684.5464 | 25.59878
685.0285 | 24.4197
685.5106 | 23.64542
685.9927 | 23.49072
686.4749 | 23.23981
686.957 | 22.85832
687.4391 | 22.38614
687.9212 | 21.70023
688.4033 | 20.96754
688.8854 | 20.5343
689.3676 | 20.58848
689.8497 | 20.61421
690.3318 | 20.11765
690.8139 | 19.30499
691.296 | 18.56556
691.7781 | 17.93812
692.2603 | 17.38329
692.7424 | 16.89026
693.2245 | 16.4255
693.7066 | 15.87043
694.1887 | 15.05555
694.6708 | 14.4882
695.153 | 14.34799
695.6351 | 14.26279
696.1172 | 14.10477
696.5993 | 13.86123
697.0814 | 13.51364
697.5635 | 13.0518
698.0457 | 12.59544
698.5278 | 12.30394
699.0099 | 12.11205
699.492 | 11.7522
699.9741 | 11.19535
700.4562 | 10.72498
700.9384 | 10.53233
701.4205 | 10.45554
701.9026 | 10.13408
702.3847 | 9.403722
702.8668 | 8.871165
703.3489 | 8.664235
703.8311 | 8.524369
704.3132 | 8.325295
704.7953 | 8.111686
705.2774 | 7.972184
705.7595 | 7.933058
706.2416 | 7.910728
706.7238 | 7.841053
707.2059 | 7.71582
707.688 | 7.482484
708.1701 | 7.121809
708.6522 | 6.803723
709.1343 | 6.634132
709.6164 | 6.521744
710.0985 | 6.354858
710.5806 | 6.1563
711.0627 | 5.901011
711.5449 | 5.462643
712.027 | 5.100285
712.5091 | 4.951323
712.9912 | 4.948824
713.4733 | 5.038712
713.9554 | 5.184835
714.4376 | 5.286289
714.9197 | 5.259386
715.4018 | 5.107428
715.8839 | 4.771992
716.366 | 4.197519
716.8481 | 3.867604
717.3303 | 4.051905
717.8124 | 4.389709
718.2945 | 4.481966
718.7766 | 4.340721
719.2587 | 4.176984
719.7408 | 4.069304
720.223 | 3.86974
720.7051 | 3.364875
721.1872 | 2.828194
721.6693 | 2.621073
722.1514 | 2.75134
722.6335 | 2.930603
723.1157 | 2.953629
723.5978 | 2.850592
724.0799 | 2.68859
724.562 | 2.455281
725.0441 | 2.276977
725.5262 | 2.173735
726.0084 | 2.140067
726.4905 | 2.229641
726.9726 | 2.396545
727.4547 | 2.459651
727.9368 | 2.291566
728.4189 | 2.144438
728.9011 | 2.073636
729.3832 | 2.067736
729.8653 | 2.230119
730.3474 | 2.468381
730.8295 | 2.494204
731.3116 | 2.1261
731.7938 | 1.56735
732.2759 | 1.132106
732.758 | 0.820543
733.2401 | 0.734784
733.7222 | 0.951728
734.2043 | 1.220263
734.6865 | 1.454569
735.1686 | 1.617815
735.6507 | 1.629728
736.1328 | 1.447131
736.6149 | 1.265162
737.097 | 1.007268
737.5792 | 0.86991
738.0613 | 1.161437
738.5434 | 1.634877
739.0255 | 1.766464
739.5076 | 1.38503
739.9897 | 0.880444
740.4719 | 0.73259
740.954 | 0.890344
741.4361 | 1.013716
741.9182 | 1.126176
742.4003 | 1.05478
742.8824 | 0.592748
743.3646 | 0.080530003
743.8467 | 0.047254998
744.3288 | 0.498423
744.8109 | 0.756379
745.293 | 0.631326
745.7751 | 0.461594
746.2573 | 0.403996
746.7394 | 0.370192
747.2215 | 0.189723
747.7036 | 0.128592
748.1857 | 0.341106
748.6678 | 0.228119
749.15 | 0.043019
749.6321 | 0.063951001
750.1142 | 0.165085
750.5963 | 0.301101
751.0784 | 0.270795
751.5605 | 0.151356
752.0427 | 0.020602001
752.5248 | 0.232368
753.0069 | 0.430836
753.489 | 0.715549
753.9711 | 0.788915
754.4532 | 0.370303
754.9354 | 0.058954999
755.4175 | 0.096762002
755.8996 | 0.130404
756.3817 | 0.26787
756.8638 | 0.162886
757.3459 | 0.016832
757.8281 | 0.065513998
758.3102 | 0.021808
758.7923 | 0.044009998
759.2744 | 0.1461
759.7565 | 0.225571
760.2386 | 0.233924
760.7208 | 0.189633
761.2029 | 0.113253
761.685 | 0.023212001
762.1671 | 0.074601002
762.6492 | 0.049410999
763.1313 | 0.14363
763.6135 | 0.144247
764.0956 | 0.081826001
764.5777 | 0.064450003
765.0598 | 0.263288
765.5419 | 0.331202
766.024 | 0.012535
766.5062 | 0.382011
766.9883 | 0.343445
767.4704 | 0.021601999
767.9525 | 0.263246
768.4346 | 0.272009
768.9167 | 0.20908
769.3989 | 0.215557
769.881 | 0.274558
770.3631 | 0.281367
770.8452 | 0.191689
771.3273 | 0.129977
771.8094 | 0.135977
772.2916 | 0.140258
772.7737 | 0.085410997
773.2558 | 0.0055650002
773.7379 | 0.014791
774.22 | 0.067539997
774.7021 | 0.125966
775.1843 | 0.031049
775.6664 | 0.109834
776.1485 | 0.147467
776.6306 | 0.088523
777.1127 | 0.010112
777.5948 | 0.053860001
778.077 | 0.119785
778.5591 | 0.227352
779.0412 | 0.384064
779.5233 | 0.407468
780.0054 | 0.187474
780.4875 | 0.067720003
780.9697 | 0.25219
781.4518 | 0.516777
781.9339 | 0.658644
782.416 | 0.679658
782.8981 | 0.638182
783.3802 | 0.568412
783.8624 | 0.416767
784.3445 | 0.021009
784.8266 | 0.399569
785.3087 | 0.541412
785.7908 | 0.398114
786.2729 | 0.156764
786.7551 | 0.077707
787.2372 | 0.261674
787.7193 | 0.240206
788.2014 | 0.017909
788.6835 | 0.032979999
789.1656 | 0.406544
789.6478 | 0.753966
790.1299 | 0.810859
790.612 | 0.703217
791.0941 | 0.759883
791.5762 | 1.118046
792.0583 | 1.221855
792.5404 | 0.723769
793.0225 | 0.31286
793.5046 | 0.433715
793.9868 | 0.776055
794.4689 | 0.908572
794.951 | 0.744625
795.4331 | 0.493893
795.9152 | 0.244763
796.3973 | 0.054313
796.8795 | 0.058598999
797.3616 | 0.21988
797.8437 | 0.343506
798.3258 | 0.379304
798.8079 | 0.439023
799.29 | 0.645913
799.7722 | 0.945894
800.2543 | 1.019525
800.7364 | 0.715067
801.2185 | 0.495193
801.7006 | 0.456987
802.1827 | 0.44896
802.6649 | 0.422132
803.147 | 0.372162
803.6291 | 0.270351
804.1112 | 0.081448004
804.5933 | 0.002787
805.0754 | 0.227174
805.5576 | 0.532115
806.0397 | 0.718826
806.5218 | 0.807461
807.0039 | 0.815472
807.486 | 0.751417
807.9681 | 0.73732
808.4503 | 0.986471
808.9324 | 1.39582
809.4145 | 1.247127
809.8966 | 0.391504
810.3787 | 0.073491
810.8608 | 0.288249
811.343 | 0.81779
811.8251 | 0.91263
812.3072 | 0.641397
812.7893 | 0.509206
813.2714 | 0.638133
813.7535 | 0.727419
814.2357 | 0.647691
814.7178 | 0.588091
815.1999 | 0.74431
815.682 | 1.005466
816.1641 | 1.111802
816.6462 | 0.965561
817.1284 | 0.812978
817.6105 | 0.967793
818.0926 | 1.242343
818.5747 | 1.213575
819.0568 | 0.926712
819.5389 | 0.750567
820.0211 | 0.812386
820.5032 | 0.93561
820.9853 | 0.912166
821.4674 | 0.760993
821.9495 | 0.696124
822.4316 | 0.693608
822.9138 | 0.837143
823.3959 | 1.431941
823.878 | 1.883995
824.3601 | 1.550157
824.8422 | 0.793529
825.3243 | 0.578488
825.8065 | 1.321407
826.2886 | 1.910203
826.7707 | 1.78948
827.2528 | 1.446082
827.7349 | 1.262147
828.217 | 1.218546
828.6992 | 1.174857
829.1813 | 1.084278
829.6634 | 1.033047
830.1455 | 1.163147
830.6276 | 1.396345
831.1097 | 1.436624
831.5919 | 1.289215
832.074 | 1.197122
832.5561 | 1.239678
833.0382 | 1.282278
833.5203 | 1.17111
834.0024 | 0.945415
834.4846 | 0.870205
834.9667 | 1.082883
835.4488 | 1.223197
835.9309 | 1.252682
836.413 | 1.228203
836.8951 | 1.080869
837.3773 | 0.931353
837.8594 | 1.035345
838.3415 | 1.487268
838.8236 | 1.8428
839.3057 | 1.76623
839.7878 | 1.573923
840.27 | 1.54122
840.7521 | 1.642702
841.2342 | 1.85602
841.7163 | 2.140451
842.1984 | 2.269561
842.6805 | 1.965379
843.1627 | 1.421379
843.6448 | 1.216696
844.1269 | 1.354654
844.609 | 1.56244
845.0911 | 1.828815
845.5732 | 1.972844
846.0554 | 1.827456
846.5375 | 1.301296
847.0196 | 1.610275
847.5017 | 1.810037
847.9838 | 1.906451
848.4659 | 1.589973
848.9481 | 1.80667
849.4302 | 1.80968
849.9123 | 1.803934
850.3944 | 2.065054
850.8765 | 2.086713
851.3586 | 2.057286
851.8408 | 2.023478
852.3229 | 1.952113
852.805 | 1.764587
853.2871 | 1.537468
853.7692 | 1.392943
854.2513 | 1.344333
854.7335 | 1.383182
855.2156 | 1.518941
855.6977 | 1.452378
856.1798 | 1.710814
856.6619 | 1.860034
857.144 | 1.905907
857.6262 | 1.5389
858.1083 | 1.705042
858.5904 | 1.657522
859.0725 | 1.601241
859.5546 | 1.842423
860.0367 | 1.535466
860.5189 | 1.771933
861.001 | 1.791473
861.4831 | 1.910295
861.9652 | 1.814134
862.4473 | 1.784374
862.9294 | 1.913275
863.4116 | 1.80956
863.8937 | 1.645642
864.3758 | 1.370307
864.8579 | 1.191555
865.34 | 1.310313
865.8221 | 1.509597
866.3043 | 1.329742
866.7864 | 1.554587
867.2685 | 1.670214
867.7506 | 1.682494
868.2327 | 1.281892
868.7148 | 1.414446
869.197 | 1.333327
869.6791 | 1.243457
870.1612 | 1.451047
870.6433 | 1.110499
871.1254 | 1.313373
871.6075 | 1.321466
872.0897 | 1.530514
872.5718 | 1.630362
873.0539 | 1.626857
873.536 | 1.21047
874.0181 | 1.327234
874.5002 | 1.23034
874.9823 | 1.124679
875.4644 | 1.316482
875.9465 | 0.9601513
876.4286 | 1.147236
876.9108 | 1.117387
877.3929 | 1.186833
877.875 | 1.041291
878.3571 | 0.9621509
878.8392 | 1.098067
879.3214 | 1.334397
879.8035 | 1.56918
880.2856 | 1.582701
880.7677 | 1.336933
881.2498 | 0.783739
881.7319 | 0.29966
882.2141 | 0.512511
882.6962 | 1.149619
883.1783 | 1.326217
883.6604 | 1.053933
884.1425 | 0.864151
884.6246 | 0.952675
885.1068 | 1.109717
885.5889 | 1.101245
886.071 | 0.950935
886.5531 | 0.836162
887.0352 | 0.752953
887.5173 | 0.726645
887.9995 | 0.827227
888.4816 | 0.887053
888.9637 | 0.711618
889.4458 | 0.456156
889.9279 | 0.4687
890.41 | 0.861849
890.8922 | 1.081872
891.3743 | 0.958873
891.8564 | 0.754451
892.3385 | 0.515392
892.8206 | 0.303752
893.3027 | 0.190289
893.7849 | 0.170588
894.267 | 0.18126
894.7491 | 0.182296
895.2312 | 0.222989
895.7133 | 0.372326
896.1954 | 0.582202
896.6776 | 0.808726
897.1597 | 1.021389
897.6418 | 1.128914
898.1239 | 1.093451
898.606 | 1.014308
899.0881 | 1.059717
899.5703 | 1.164329
900.0524 | 0.899904
900.5345 | 0.238278
901.0166 | 0.213073
901.4987 | 0.299538
901.9808 | 0.195324
902.463 | 0.004342
902.9451 | 0.242284
903.4272 | 0.438497
903.9093 | 0.585611
904.3914 | 0.681184
904.8735 | 0.741537
905.3557 | 0.727904
905.8378 | 0.555311
906.3199 | 0.349972
906.802 | 0.250607
907.2841 | 0.261338
907.7662 | 0.309541
908.2484 | 0.424852
908.7305 | 0.471147
909.2126 | 0.306221
909.6947 | 0.157202
910.1768 | 0.296885
910.6589 | 0.626381
911.1411 | 0.866421
911.6232 | 0.911778
912.1053 | 0.872891
912.5874 | 0.775816
913.0695 | 0.707527
913.5516 | 0.913059
914.0338 | 1.227004
914.5159 | 1.137669
914.998 | 0.591736
915.4801 | 0.104266
915.9622 | 0.088104002
916.4443 | 0.358705
916.9265 | 0.493015
917.4086 | 0.490422
917.8907 | 0.433228
918.3728 | 0.308255
918.8549 | 0.269288
919.337 | 0.451502
919.8192 | 0.595513
920.3013 | 0.259051
920.7834 | 0.585718
921.2655 | 0.818858
921.7476 | 0.050735999
922.2297 | 0.682049
922.7119 | 0.752595
923.194 | 0.672078
923.6761 | 0.643999
924.1582 | 0.637336
924.6403 | 0.568108
925.1224 | 0.403933
925.6046 | 0.290151
926.0867 | 0.228527
926.5688 | 0.281896
927.0509 | 0.656345
927.533 | 1.021233
928.0151 | 0.888029
928.4973 | 0.345909
928.9794 | 0.035672002
929.4615 | 0.349382
929.9436 | 0.764588
930.4257 | 0.808029
930.9078 | 0.679659
931.39 | 0.663064
931.8721 | 0.751126
932.3542 | 0.858408
932.8363 | 0.948246
933.3184 | 0.974879
933.8005 | 0.86958
934.2827 | 0.693053
934.7648 | 0.625638
935.2469 | 0.651782
935.729 | 0.607467
936.2111 | 0.463746
936.6932 | 0.326755
937.1754 | 0.257247
937.6575 | 0.234414
938.1396 | 0.211169
938.6217 | 0.17862
939.1038 | 0.285639
939.5859 | 0.640633
940.0681 | 0.84046
940.5502 | 0.725891
941.0323 | 0.504313
941.5144 | 0.307025
941.9965 | 0.146471
942.4786 | 0.080535002
942.9608 | 0.158435
943.4429 | 0.223945
943.925 | 0.295441
944.4071 | 0.324987
944.8892 | 0.191906
945.3713 | 0.072089002
945.8535 | 0.210831
946.3356 | 0.58848
946.8177 | 0.901728
947.2998 | 1.047788
947.7819 | 1.120062
948.264 | 1.168785
948.7462 | 1.157695
949.2283 | 0.979724
949.7104 | 0.73405
950.1925 | 0.664048
950.6746 | 0.824819
951.1567 | 0.929425
951.6389 | 0.617349
952.121 | 0.250027
952.6031 | 0.374979
953.0852 | 0.776973
953.5673 | 0.979012
954.0494 | 0.94184
954.5316 | 0.883873
955.0137 | 0.911765
955.4958 | 0.986989
955.9779 | 1.097465
956.46 | 1.20456
956.9421 | 1.049619
957.4242 | 0.646076
957.9063 | 0.408315
958.3884 | 0.451627
958.8705 | 0.538714
959.3527 | 0.493806
959.8348 | 0.399121
960.3169 | 0.505005
960.799 | 0.884611
961.2811 | 0.985239
961.7632 | 0.685093
962.2454 | 0.42523
962.7275 | 0.389217
963.2096 | 0.434433
963.6917 | 0.413733
964.1738 | 0.331111
964.6559 | 0.215165
965.1381 | 0.135788
965.6202 | 0.189182
966.1023 | 0.400329
966.5844 | 0.90557
967.0665 | 0.959871
967.5486 | 0.775925
968.0308 | 0.623164
968.5129 | 0.520974
968.995 | 0.43201
969.4771 | 0.417071
969.9592 | 0.322789
970.4413 | 0.099977002
970.9235 | 0.445072
971.4056 | 0.304642
971.8877 | 0.146762
972.3698 | 0.570812
972.8519 | 0.877853
973.334 | 0.964353
973.8162 | 0.571676
974.2983 | 0.151555
974.7804 | 0.092514999
975.2625 | 0.222454
975.7446 | 0.301139
976.2267 | 0.313828
976.7089 | 0.373703
977.191 | 0.539088
977.6731 | 0.677883
978.1552 | 0.564038
978.6373 | 0.343645
979.1194 | 0.450916
979.6016 | 0.827249
980.0837 | 0.971844
980.5658 | 0.811759
981.0479 | 0.659154
981.53 | 0.737983
982.0121 | 0.864509
982.4943 | 0.660152
982.9764 | 0.200556
983.4585 | 0.116976
983.9406 | 0.275697
984.4227 | 0.21901
984.9048 | 0.087242
985.387 | 0.411578
985.8691 | 0.534629
986.3512 | 0.529167
986.8333 | 0.670775
987.3154 | 1.015532
987.7975 | 1.076924
988.2797 | 0.73632
988.7618 | 0.498686
989.2439 | 0.60495
989.726 | 0.809653
990.2081 | 0.827868
990.6902 | 0.681385
991.1724 | 0.572128
991.6545 | 0.472319
992.1366 | 0.48439
992.6187 | 0.742508
993.1008 | 0.918193
993.5829 | 0.782712
994.0651 | 0.536046
994.5472 | 0.434494
995.0293 | 0.478822
995.5114 | 0.620499
995.9935 | 1.108648
996.4756 | 1.329432
996.9578 | 0.889115
997.4399 | 0.496419
997.922 | 0.650845
998.4041 | 1.06255
998.8862 | 1.271032
999.3683 | 1.220639
999.8505 | 1.109286
1000.333 | 0.913372
1000.815 | 0.763144
1001.297 | 0.718797
1001.779 | 0.727495
1002.261 | 0.756102
1002.743 | 0.798522
1003.225 | 0.861983
1003.707 | 0.952577
1004.19 | 1.026557
1004.672 | 1.094576
1005.154 | 1.098918
1005.636 | 0.908072
1006.118 | 0.696606
1006.6 | 0.71872
1007.082 | 0.905773
1007.564 | 1.016397
1008.046 | 0.962987
1008.529 | 0.805742
1009.011 | 0.475956
1009.493 | 0.170491
1009.975 | 0.193859
1010.457 | 0.362002
1010.939 | 0.259735
1011.421 | 0.063262001
1011.903 | 0.137645
1012.385 | 0.272625
1012.868 | 0.758722
1013.35 | 0.905792
1013.832 | 0.805632
1014.314 | 0.500131
1014.796 | 0.111616
1015.278 | 0.054618999
1015.76 | 0.34747
1016.242 | 0.586029
1016.725 | 0.529305
1017.207 | 0.342475
1017.689 | 0.205371
1018.171 | 0.144704
1018.653 | 0.371665
1019.135 | 0.809209
1019.617 | 0.844027
1020.099 | 0.358197
1020.581 | 0.027607
1021.064 | 0.128386
1021.546 | 0.532536
1022.028 | 0.622051
1022.51 | 0.429333
1022.992 | 0.334751
1023.474 | 0.350493
1023.956 | 0.414795
1024.438 | 0.493957
1024.921 | 0.583208
1025.403 | 0.69475
1025.885 | 0.77095
1026.367 | 0.625905
1026.849 | 0.231173
1027.331 | 0.121159
1027.813 | 0.35869
1028.295 | 0.499317
1028.777 | 0.389874
1029.26 | 0.256124
1029.742 | 0.260777
1030.224 | 0.361641
1030.706 | 0.506392
1031.188 | 0.714728
1031.67 | 0.868624
1032.152 | 0.978169
1032.634 | 0.989387
1033.116 | 0.834713
1033.599 | 0.687084
1034.081 | 0.733135
1034.563 | 0.87125
1035.045 | 0.752002
1035.527 | 0.210465
1036.009 | 0.00655
1036.491 | 0.281297
1036.973 | 0.553958
1037.456 | 0.694726
1037.938 | 0.732815
1038.42 | 0.604479
1038.902 | 0.408454
1039.384 | 0.518305
1039.866 | 1.185495
1040.348 | 1.444185
1040.83 | 0.962745
1041.313 | 0.539037
1041.795 | 0.410469
1042.277 | 0.394755
1042.759 | 0.364242
1043.241 | 0.316485
1043.723 | 0.262144
1044.205 | 0.118845
1044.687 | 0.201475
1045.169 | 0.854923
1045.651 | 1.29893
1046.134 | 1.188106
1046.616 | 0.897366
1047.098 | 0.695543
1047.58 | 0.557217
1048.062 | 0.415298
1048.544 | 0.234581
1049.026 | 0.20096
1049.508 | 0.523201
1049.991 | 0.757684
1050.473 | 0.700849
1050.955 | 0.546961
1051.437 | 0.411112
1051.919 | 0.331742
1052.401 | 0.363068
1052.883 | 0.542766
1053.365 | 0.648543
1053.848 | 0.556748
1054.33 | 0.485907
1054.812 | 0.498508
1055.294 | 0.585224
1055.776 | 0.854206
1056.258 | 1.164886
1056.74 | 1.12037
1057.222 | 0.561239
1057.704 | 0.252527
1058.187 | 0.703349
1058.669 | 1.099165
1059.151 | 0.981754
1059.633 | 0.736036
1060.115 | 0.666945
1060.597 | 0.735741
1061.079 | 0.797725
1061.561 | 0.823397
1062.043 | 0.849135
1062.526 | 0.957974
1063.008 | 0.979762
1063.49 | 0.724653
1063.972 | 0.450295
1064.454 | 0.424403
1064.936 | 0.546427
1065.418 | 0.574897
1065.9 | 0.450467
1066.383 | 0.313773
1066.865 | 0.178617
1067.347 | 0.096331
1067.829 | 0.068291001
1068.311 | 0.124249
1068.793 | 0.36108
1069.275 | 0.692433
1069.757 | 0.93491
1070.24 | 1.048708
1070.722 | 1.050918
1071.204 | 0.912439
1071.686 | 0.775896
1072.168 | 0.723171
1072.65 | 0.683748
1073.132 | 0.583626
1073.614 | 0.461759
1074.096 | 0.388475
1074.578 | 0.374369
1075.061 | 0.382033
1075.543 | 0.44105
1076.025 | 0.450974
1076.507 | 0.209865
1076.989 | 0.05291
1077.471 | 0.388689
1077.953 | 0.91415
1078.435 | 1.113668
1078.918 | 0.964202
1079.4 | 0.868378
1079.882 | 1.034901
1080.364 | 1.158873
1080.846 | 1.064972
1081.328 | 0.90735
1081.81 | 0.714872
1082.292 | 0.579787
1082.774 | 0.684649
1083.257 | 0.973934
1083.739 | 1.117081
1084.221 | 0.959109
1084.703 | 0.779326
1085.185 | 0.648368
1085.667 | 0.601481
1086.149 | 0.743272
1086.631 | 0.924084
1087.114 | 0.967761
1087.596 | 0.886454
1088.078 | 0.788162
1088.56 | 0.694996
1089.042 | 0.631563
1089.524 | 0.57334
1090.006 | 0.584269
1090.488 | 0.890716
1090.97 | 1.156903
1091.453 | 0.93012
1091.935 | 0.394988
1092.417 | 0.084542997
1092.899 | 0.135854
1093.381 | 0.25071
1093.863 | 0.345039
1094.345 | 0.440551
1094.827 | 0.560171
1095.309 | 0.673896
1095.792 | 0.785978
1096.274 | 0.861517
1096.756 | 0.811317
1097.238 | 0.621796
1097.72 | 0.499212
1098.202 | 0.596112
1098.684 | 0.644419
1099.166 | 0.483996
1099.649 | 0.318209
1100.131 | 0.281945
1100.613 | 0.335728
1101.095 | 0.392282
1101.577 | 0.451786
1102.059 | 0.631334
1102.541 | 1.281602
1103.023 | 1.524218
1103.505 | 0.743002
1103.988 | 0.025612
1104.47 | 0.259908
1104.952 | 0.155293
1105.434 | 0.157969
1105.916 | 0.593759
1106.398 | 0.834999
1106.88 | 0.773934
1107.362 | 0.660121
1107.844 | 0.512443
1108.327 | 0.344064
1108.809 | 0.070065998
1109.291 | 0.146749
1109.773 | 0.168167
1110.255 | 0.013984
1110.737 | 0.278899
1111.219 | 0.793526
1111.701 | 1.114907
1112.184 | 1.134923
1112.666 | 1.068148
1113.148 | 0.899022
1113.63 | 0.720125
1114.112 | 0.629831
1114.594 | 0.555699
1115.076 | 0.285852
1115.558 | 0.241076
1116.041 | 0.33241
1116.523 | 0.37188
1117.005 | 0.900244
1117.487 | 1.170064
1117.969 | 1.222143
1118.451 | 0.927958
1118.933 | 0.563165
1119.415 | 0.504703
1119.897 | 0.720214
1120.38 | 0.856779
1120.862 | 0.953247
1121.344 | 0.850905
1121.826 | 0.39951
1122.308 | 0.055491999
1122.79 | 0.037409
1123.272 | 0.07559
1123.754 | 0.434258
1124.236 | 0.909294
1124.719 | 1.04966
1125.201 | 0.800998
1125.683 | 0.474396
1126.165 | 0.010196
1126.647 | 0.309984
1127.129 | 0.433362
1127.611 | 0.328045
1128.093 | 0.083676003
1128.576 | 0.615071
1129.058 | 0.925782
1129.54 | 1.019825
1130.022 | 0.993268
1130.504 | 0.839275
1130.986 | 0.60053
1131.468 | 0.258008
1131.95 | 0.132637
1132.432 | 0.409086
1132.915 | 0.770315
1133.397 | 0.831858
1133.879 | 0.666932
1134.361 | 0.509638
1134.843 | 0.362341
1135.325 | 0.26967
1135.807 | 0.234958
1136.289 | 0.276568
1136.771 | 0.400896
1137.254 | 0.603854
1137.736 | 0.899103
1138.218 | 1.191066
1138.7 | 1.318925
1139.182 | 1.296233
1139.664 | 1.106122
1140.146 | 0.803319
1140.628 | 0.593188
1141.111 | 0.52036
1141.593 | 0.602501
1142.075 | 0.852826
1142.557 | 1.078953
1143.039 | 0.977221
1143.521 | 0.779243
1144.003 | 0.986556
1144.485 | 1.346119
1144.968 | 1.30987
1145.45 | 0.923987
1145.932 | 0.46661
1146.414 | 0.061859
1146.896 | 0.072985001
1147.378 | 0.375808
1147.86 | 0.847663
1148.342 | 0.711264
1148.824 | 0.378994
1149.307 | 0.323693
1149.789 | 0.422714
1150.271 | 0.34537
1150.753 | 0.116765
1151.235 | 0.115053
1151.717 | 0.551917
1152.199 | 0.948389
1152.681 | 1.02645
1153.163 | 0.979925
1153.646 | 0.917838
1154.128 | 0.811947
1154.61 | 0.539978
1155.092 | 0.220001
1155.574 | 0.140068
1156.056 | 0.360388
1156.538 | 0.567865
1157.02 | 0.610879
1157.503 | 0.716902
1157.985 | 1.109587
1158.467 | 1.410094
1158.949 | 1.317332
1159.431 | 1.048825
1159.913 | 0.857338
1160.395 | 0.757634
1160.877 | 0.766071
1161.359 | 1.042948
1161.842 | 1.098875
1162.324 | 0.732877
1162.806 | 0.435666
1163.288 | 0.310089
1163.77 | 0.329437
1164.252 | 0.564501
1164.734 | 0.872246
1165.216 | 0.912985
1165.698 | 0.657631
1166.181 | 0.524474
1166.663 | 0.556234
1167.145 | 0.533221
1167.627 | 0.416752
1168.109 | 0.328984
1168.591 | 0.311082
1169.073 | 0.354948
1169.555 | 0.466321
1170.037 | 0.617519
1170.52 | 0.71801
1171.002 | 0.76594
1171.484 | 0.666645
1171.966 | 0.424768
1172.448 | 0.392294
1172.93 | 0.658982
1173.412 | 0.928454
1173.894 | 1.034136
1174.377 | 1.003328
1174.859 | 0.69922
1175.341 | 0.281742
1175.823 | 0.264368
1176.305 | 0.525838
1176.787 | 0.715813
1177.269 | 0.795442
1177.751 | 0.822745
1178.234 | 0.825756
1178.716 | 0.855223
1179.198 | 0.992354
1179.68 | 1.080005
1180.162 | 0.857839
1180.644 | 0.552593
1181.126 | 0.44915
1181.608 | 0.493843
1182.09 | 0.566929
1182.573 | 0.658307
1183.055 | 0.867545
1183.537 | 1.273568
1184.019 | 1.483434
1184.501 | 1.08023
1184.983 | 0.663017
1185.465 | 0.624433
1185.947 | 0.694834
1186.429 | 0.552946
1186.912 | 0.334049
1187.394 | 0.310436
1187.876 | 0.506847
1188.358 | 0.764328
1188.84 | 1.283372
1189.322 | 1.522722
1189.804 | 1.112382
1190.286 | 0.761991
1190.769 | 0.866567
1191.251 | 1.010898
1191.733 | 0.795582
1192.215 | 0.375029
1192.697 | 0.144813
1193.179 | 0.109163
1193.661 | 0.262334
1194.143 | 0.699908
1194.625 | 0.952822
1195.108 | 0.917853
1195.59 | 0.835529
1196.072 | 0.821223
1196.554 | 0.798729
1197.036 | 0.663961
1197.518 | 0.483931
1198 | 0.519007
1198.482 | 0.727231
1198.964 | 0.683288
1199.447 | 0.410071
1199.929 | 0.233984
1200.411 | 0.233321
1200.893 | 0.382882
1201.375 | 0.673134
1201.857 | 0.967905
1202.339 | 1.168149
1202.821 | 1.220996
1203.304 | 0.964433
1203.786 | 0.543648
1204.268 | 0.11153
1204.75 | 0.233928
1205.232 | 0.245347
1205.714 | 0.074152999
1206.196 | 0.412808
1206.678 | 0.639091
1207.161 | 0.760148
1207.643 | 0.707785
1208.125 | 0.638263
1208.607 | 0.685262
1209.089 | 0.750401
1209.571 | 0.680771
1210.053 | 0.552418
1210.535 | 0.580816
1211.017 | 0.806627
1211.5 | 0.97729
1211.982 | 1.123353
1212.464 | 1.107863
1212.946 | 0.787493
1213.428 | 0.461021
1213.91 | 0.180844
1214.392 | 0.015827
1214.874 | 0.079755999
1215.356 | 0.282511
1215.839 | 0.322418
1216.321 | 0.15586
1216.803 | 0.307982
1217.285 | 0.869069
1217.767 | 1.082043
1218.249 | 0.770352
1218.731 | 0.64704
1219.213 | 1.085787
1219.696 | 1.48434
1220.178 | 1.123053
1220.66 | 0.390296
1221.142 | 0.218456
1221.624 | 0.431084
1222.106 | 0.401383
1222.588 | 0.211233
1223.07 | 0.309133
1223.552 | 0.711617
1224.035 | 1.036271
1224.517 | 1.104578
1224.999 | 1.058697
1225.481 | 0.958257
1225.963 | 0.87046
1226.445 | 0.920928
1226.927 | 0.948682
1227.409 | 0.602923
1227.891 | 0.198825
1228.374 | 0.390091
1228.856 | 1.100555
1229.338 | 1.497086
1229.82 | 1.279691
1230.302 | 1.019485
1230.784 | 0.856997
1231.266 | 0.654077
1231.748 | 0.225947
1232.231 | 0.093774997
1232.713 | 0.056364998
1233.195 | 0.172404
1233.677 | 0.395876
1234.159 | 0.600023
1234.641 | 0.636474
1235.123 | 0.443731
1235.605 | 0.37949
1236.088 | 0.469126
1236.57 | 0.63839
1237.052 | 0.891237
1237.534 | 0.962868
1238.016 | 0.656434
1238.498 | 0.292807
1238.98 | 0.351684
1239.462 | 0.670936
1239.944 | 0.877797
1240.427 | 0.960749
1240.909 | 0.795785
1241.391 | 0.476238
1241.873 | 0.322243
1242.355 | 0.386414
1242.837 | 0.452077
1243.319 | 0.389157
1243.801 | 0.419103
1244.283 | 0.935154
1244.766 | 1.343946
1245.248 | 1.105946
1245.73 | 0.593433
1246.212 | 0.067739002
1246.694 | 0.308183
1247.176 | 0.311219
1247.658 | 0.032280002
1248.14 | 0.220413
1248.622 | 0.0086430004
1249.105 | 0.0096570002
1249.587 | 0.523798
1250.069 | 0.803445
1250.551 | 0.50461
1251.033 | 0.241552
1251.515 | 0.423835
1251.997 | 0.806534
1252.479 | 1.044906
1252.962 | 1.141289
1253.444 | 1.075482
1253.926 | 0.851201
1254.408 | 0.686623
1254.89 | 0.594992
1255.372 | 0.626541
1255.854 | 0.773888
1256.336 | 0.80049
1256.818 | 0.564695
1257.301 | 0.380187
1257.783 | 0.719244
1258.265 | 1.161043
1258.747 | 1.089241
1259.229 | 0.790122
1259.711 | 0.502185
1260.193 | 0.389987
1260.675 | 0.69716
1261.157 | 1.315589
1261.64 | 1.669215
1262.122 | 1.567708
1262.604 | 1.271518
1263.086 | 0.598807
1263.568 | 0.116401
1264.05 | 0.018027
1264.532 | 0.154855
1265.014 | 0.652057
1265.497 | 1.12959
1265.979 | 1.083063
1266.461 | 0.663584
1266.943 | 0.402443
1267.425 | 0.572984
1267.907 | 0.735876
1268.389 | 0.907039
1268.871 | 1.090653
1269.354 | 1.293911
1269.836 | 1.228043
1270.318 | 0.756442
1270.8 | 0.282639
1271.282 | 0.196576
1271.764 | 0.343085
1272.246 | 0.562711
1272.728 | 0.779332
1273.21 | 0.856112
1273.693 | 0.829133
1274.175 | 0.740481
1274.657 | 0.627867
1275.139 | 0.543502
1275.621 | 0.499555
1276.103 | 0.552475
1276.585 | 0.865676
1277.067 | 0.996021
1277.549 | 0.596147
1278.032 | 0.219631
1278.514 | 0.114258
1278.996 | 0.167977
1279.478 | 0.350575
1279.96 | 0.571689
1280.442 | 0.652037
1280.924 | 0.596439
1281.406 | 0.56011
1281.889 | 0.557688
1282.371 | 0.394112
1282.853 | 0.025211999
1283.335 | 0.027146
1283.817 | 0.366316
1284.299 | 0.798707
1284.781 | 0.953743
1285.263 | 0.741035
1285.745 | 0.440848
1286.228 | 0
##END=