## Lepidocrocite__R050454__Raman__
162.2438 | 0
162.7259 | 0.0023990001
163.2081 | 0.192576
163.6902 | 0.191598
164.1723 | 0.287525
164.6544 | 0.185829
165.1365 | 0.152128
165.6186 | 0.31695
166.1008 | 0.368935
166.5829 | 0.25722
167.065 | 0.368026
167.5471 | 0.070623003
168.0292 | 0.139246
168.5113 | 0.357238
168.9935 | 0.244565
169.4756 | 0.351694
169.9577 | 0.374137
170.4398 | 0.032924999
170.9219 | 0.345964
171.404 | 0.354644
171.8862 | 0.063220002
172.3683 | 0.376647
172.8504 | 0.272385
173.3325 | 0.202826
173.8146 | 0.273382
174.2967 | 0.196766
174.7789 | 0.250151
175.261 | 0.222707
175.7431 | 0.204677
176.2252 | 0.218835
176.7073 | 0.248187
177.1894 | 0.23422
177.6716 | 0.118947
178.1537 | 0.035698
178.6358 | 0.0102
179.1179 | 0.033558
179.6 | 0.10435
180.0821 | 0.241964
180.5643 | 0.398332
181.0464 | 0.424987
181.5285 | 0.26263
182.0106 | 0.084533997
182.4927 | 0.072224997
182.9749 | 0.192672
183.457 | 0.191453
183.9391 | 0.045568999
184.4212 | 0.387485
184.9033 | 0.548091
185.3854 | 0.444806
185.8676 | 0.289796
186.3497 | 0.279085
186.8318 | 0.418333
187.3139 | 0.497587
187.796 | 0.278168
188.2781 | 0.017960001
188.7603 | 0.038729001
189.2424 | 0.482234
189.7245 | 1.042439
190.2066 | 1.299369
190.6887 | 1.170044
191.1708 | 1.037766
191.653 | 1.021128
192.1351 | 1.070728
192.6172 | 1.16679
193.0993 | 1.311653
193.5814 | 1.462116
194.0635 | 1.509379
194.5457 | 1.34971
195.0278 | 1.299714
195.5099 | 1.507394
195.992 | 1.801722
196.4741 | 2.013601
196.9562 | 2.065714
197.4384 | 2.010054
197.9205 | 1.991493
198.4026 | 1.983418
198.8847 | 2.062705
199.3668 | 2.318078
199.8489 | 2.631907
200.3311 | 2.859308
200.8132 | 2.924323
201.2953 | 2.881775
201.7774 | 2.947761
202.2595 | 3.338225
202.7416 | 3.600372
203.2238 | 3.586057
203.7059 | 3.438601
204.188 | 3.368911
204.6701 | 3.494172
205.1522 | 3.761478
205.6344 | 3.933088
206.1165 | 3.94703
206.5986 | 3.950645
207.0807 | 3.92782
207.5628 | 3.918317
208.0449 | 4.007912
208.5271 | 4.256011
209.0092 | 4.615091
209.4913 | 4.885618
209.9734 | 5.06788
210.4555 | 5.18676
210.9376 | 5.199531
211.4198 | 5.147026
211.9019 | 5.142476
212.384 | 5.243112
212.8661 | 5.432652
213.3482 | 5.665488
213.8303 | 6.038786
214.3125 | 6.310296
214.7946 | 6.327265
215.2767 | 6.073114
215.7588 | 5.746254
216.2409 | 5.398968
216.723 | 5.06189
217.2052 | 4.736677
217.6873 | 4.482349
218.1694 | 4.342131
218.6515 | 4.376167
219.1336 | 4.558107
219.6157 | 4.603706
220.0979 | 4.292681
220.58 | 3.907675
221.0621 | 3.788241
221.5442 | 4.010156
222.0263 | 4.327599
222.5084 | 4.529175
222.9906 | 4.613199
223.4727 | 4.604424
223.9548 | 4.349627
224.4369 | 4.101036
224.919 | 4.037203
225.4011 | 4.192131
225.8833 | 4.511312
226.3654 | 4.977842
226.8475 | 5.63306
227.3296 | 6.226291
227.8117 | 6.576889
228.2938 | 6.929421
228.776 | 7.451343
229.2581 | 8.17456
229.7402 | 8.979244
230.2223 | 9.692818
230.7044 | 10.25603
231.1866 | 10.92413
231.6687 | 11.92226
232.1508 | 12.88681
232.6329 | 13.53699
233.115 | 13.8464
233.5971 | 14.05045
234.0793 | 14.50645
234.5614 | 15.39015
235.0435 | 16.0873
235.5256 | 16.36389
236.0077 | 16.6371
236.4898 | 17.15087
236.972 | 17.95252
237.4541 | 18.95097
237.9362 | 20.05022
238.4183 | 21.34929
238.9004 | 22.48227
239.3825 | 23.36214
239.8647 | 24.16791
240.3468 | 24.9427
240.8289 | 25.72577
241.311 | 26.59889
241.7931 | 27.70824
242.2752 | 29.19274
242.7574 | 30.42591
243.2395 | 31.33038
243.7216 | 32.0821
244.2037 | 32.78043
244.6858 | 33.44034
245.1679 | 34.03468
245.6501 | 34.54039
246.1322 | 34.96238
246.6143 | 35.2153
247.0964 | 35.25585
247.5785 | 35.18161
248.0606 | 35.15826
248.5428 | 35.15173
249.0249 | 34.87479
249.507 | 34.04342
249.9891 | 32.56316
250.4712 | 30.85039
250.9533 | 28.8555
251.4355 | 26.68258
251.9176 | 24.27942
252.3997 | 21.68994
252.8818 | 19.17332
253.3639 | 16.95236
253.846 | 15.04717
254.3282 | 13.25876
254.8103 | 11.58103
255.2924 | 10.0186
255.7745 | 8.552588
256.2566 | 7.195945
256.7387 | 6.061642
257.2209 | 5.271362
257.703 | 4.806586
258.1851 | 4.340893
258.6672 | 3.865835
259.1493 | 3.400196
259.6314 | 2.93264
260.1136 | 2.472572
260.5957 | 2.088201
261.0778 | 1.845161
261.5599 | 1.70501
262.042 | 1.52131
262.5241 | 1.27088
263.0063 | 1.013129
263.4884 | 0.744354
263.9705 | 0.470678
264.4526 | 0.266094
264.9347 | 0.2018
265.4168 | 0.21036
265.899 | 0.146521
266.3811 | 0.037973002
266.8632 | 0.195233
267.3453 | 0.177753
267.8275 | 0.012047
268.3096 | 0.089920998
268.7917 | 0.033179
269.2738 | 0.112139
269.7559 | 0.268864
270.238 | 0.453231
270.7202 | 0.554418
271.2023 | 0.416327
271.6844 | 0.085920997
272.1665 | 0.106032
272.6486 | 0.008587
273.1307 | 0.191119
273.6129 | 0.313476
274.095 | 0.358698
274.5771 | 0.355331
275.0592 | 0.314448
275.5413 | 0.238028
276.0234 | 0.130652
276.5056 | 0.045641001
276.9877 | 0.199974
277.4698 | 0.257899
277.9519 | 0.233317
278.434 | 0.197943
278.9161 | 0.198463
279.3983 | 0.224939
279.8804 | 0.220833
280.3625 | 0.129875
280.8446 | 0.096873999
281.3267 | 0.239351
281.8088 | 0.49889
282.291 | 0.738445
282.7731 | 0.842226
283.2552 | 0.870661
283.7373 | 1.056911
284.2194 | 1.537786
284.7015 | 1.913847
285.1837 | 1.934326
285.6658 | 1.758842
286.1479 | 1.620903
286.63 | 1.632683
287.1121 | 1.739864
287.5942 | 1.811827
288.0764 | 1.810432
288.5585 | 1.867138
289.0406 | 2.086458
289.5227 | 2.360228
290.0048 | 2.572624
290.4869 | 2.67997
290.9691 | 2.728531
291.4512 | 2.786503
291.9333 | 2.842182
292.4154 | 2.946461
292.8975 | 3.186321
293.3796 | 3.436005
293.8618 | 3.603123
294.3439 | 3.664228
294.826 | 3.647141
295.3081 | 3.566435
295.7902 | 3.401361
296.2723 | 3.272131
296.7545 | 3.224333
297.2366 | 3.200668
297.7187 | 3.164719
298.2008 | 3.115812
298.6829 | 3.086182
299.165 | 3.122349
299.6472 | 3.234192
300.1293 | 3.316683
300.6114 | 3.327532
301.0935 | 3.338894
301.5756 | 3.419847
302.0577 | 3.538937
302.5399 | 3.592375
303.022 | 3.471611
303.5041 | 3.186478
303.9862 | 2.946295
304.4683 | 2.704561
304.9504 | 2.576218
305.4326 | 2.713444
305.9147 | 2.978394
306.3968 | 3.114685
306.8789 | 2.941204
307.361 | 2.535259
307.8431 | 2.232876
308.3253 | 2.090286
308.8074 | 1.970709
309.2895 | 1.884157
309.7716 | 1.778847
310.2537 | 1.571795
310.7358 | 1.212706
311.218 | 0.796661
311.7001 | 0.547535
312.1822 | 0.541237
312.6643 | 0.534262
313.1464 | 0.485172
313.6285 | 0.412603
314.1107 | 0.323561
314.5928 | 0.221167
315.0749 | 0.11945
315.557 | 0.019272
316.0392 | 0.111307
316.5213 | 0.120258
317.0034 | 0.156874
317.4855 | 0.44537
317.9676 | 0.622654
318.4497 | 0.665823
318.9319 | 0.590872
319.414 | 0.348789
319.8961 | 0.09606
320.3782 | 0.351093
320.8603 | 0.264796
321.3424 | 0.112951
321.8246 | 0.035618
322.3067 | 0.166311
322.7888 | 0.271448
323.2709 | 0.348261
323.753 | 0.394497
324.2351 | 0.377684
324.7173 | 0.226978
325.1994 | 0.116503
325.6815 | 0.111979
326.1636 | 0.175043
326.6457 | 0.256792
327.1278 | 0.334187
327.61 | 0.401545
328.0921 | 0.452515
328.5742 | 0.513588
329.0563 | 0.525702
329.5384 | 0.378319
330.0205 | 0.237526
330.5027 | 0.279177
330.9848 | 0.547838
331.4669 | 0.878767
331.949 | 1.037085
332.4311 | 0.989332
332.9132 | 0.932432
333.3954 | 0.835789
333.8775 | 0.786337
334.3596 | 0.841711
334.8417 | 0.993921
335.3238 | 1.201132
335.8059 | 1.4783
336.2881 | 1.829632
336.7702 | 2.001671
337.2523 | 1.839388
337.7344 | 1.655573
338.2165 | 1.577909
338.6986 | 1.590557
339.1808 | 1.64086
339.6629 | 1.693491
340.145 | 1.760365
340.6271 | 1.91906
341.1092 | 2.300789
341.5913 | 2.51009
342.0735 | 2.229856
342.5556 | 1.771015
343.0377 | 1.511524
343.5198 | 1.605295
344.0019 | 1.910284
344.484 | 2.240948
344.9662 | 2.628681
345.4483 | 2.91391
345.9304 | 2.984276
346.4125 | 2.965946
346.8946 | 2.910536
347.3767 | 2.827883
347.8589 | 2.779795
348.341 | 2.833979
348.8231 | 2.988552
349.3052 | 3.166361
349.7873 | 3.398933
350.2694 | 3.603388
350.7516 | 3.71837
351.2337 | 3.756903
351.7158 | 3.77511
352.1979 | 3.73115
352.68 | 3.687483
353.1621 | 3.902237
353.6443 | 4.521019
354.1264 | 5.072561
354.6085 | 5.176773
355.0906 | 5.054607
355.5727 | 5.040869
356.0548 | 5.252333
356.537 | 5.610462
357.0191 | 6.035416
357.5012 | 6.52977
357.9833 | 7.041456
358.4654 | 7.619271
358.9475 | 8.155091
359.4297 | 8.479225
359.9118 | 8.527596
360.3939 | 8.604419
360.876 | 8.946928
361.3581 | 9.516653
361.8402 | 10.158
362.3224 | 10.92338
362.8045 | 11.60221
363.2866 | 11.87288
363.7687 | 11.78634
364.2508 | 11.86733
364.7329 | 12.48509
365.2151 | 13.35088
365.6972 | 13.93736
366.1793 | 14.15647
366.6614 | 14.38216
367.1436 | 14.94063
367.6257 | 15.73402
368.1078 | 16.45445
368.5899 | 17.06841
369.072 | 17.59634
369.5541 | 18.03974
370.0363 | 18.40472
370.5184 | 18.71516
371.0005 | 18.95592
371.4826 | 19.17267
371.9647 | 19.49633
372.4468 | 20.02753
372.929 | 20.40533
373.4111 | 20.38442
373.8932 | 20.13194
374.3753 | 19.96609
374.8574 | 19.97982
375.3395 | 20.03998
375.8217 | 19.98618
376.3038 | 19.80961
376.7859 | 19.59067
377.268 | 19.32865
377.7501 | 19.02998
378.2322 | 18.6726
378.7144 | 18.27741
379.1965 | 17.90912
379.6786 | 17.62222
380.1607 | 17.40265
380.6428 | 17.10245
381.1249 | 16.7209
381.6071 | 16.27716
382.0892 | 15.65761
382.5713 | 14.99295
383.0534 | 14.55955
383.5355 | 14.48673
384.0176 | 14.60915
384.4998 | 14.56949
384.9819 | 14.25918
385.464 | 13.9506
385.9461 | 13.61746
386.4282 | 13.31529
386.9103 | 13.12554
387.3925 | 13.04095
387.8746 | 12.94035
388.3567 | 12.67843
388.8388 | 12.20597
389.3209 | 11.88431
389.803 | 11.83925
390.2852 | 11.7882
390.7673 | 11.63479
391.2494 | 11.39976
391.7315 | 11.12484
392.2136 | 10.82529
392.6957 | 10.51654
393.1779 | 10.30907
393.66 | 10.39377
394.1421 | 10.36081
394.6242 | 10.10286
395.1063 | 9.764352
395.5884 | 9.448472
396.0706 | 9.186942
396.5527 | 8.985562
397.0348 | 8.881753
397.5169 | 8.929348
397.999 | 8.827894
398.4811 | 8.443514
398.9633 | 8.025804
399.4454 | 7.606163
399.9275 | 7.231298
400.4096 | 6.993753
400.8917 | 7.00633
401.3738 | 7.184357
401.856 | 7.139066
402.3381 | 6.730568
402.8202 | 6.364169
403.3023 | 6.197701
403.7844 | 6.106275
404.2665 | 5.950271
404.7487 | 5.684597
405.2308 | 5.427578
405.7129 | 5.380814
406.195 | 5.56539
406.6771 | 5.588173
407.1592 | 5.241219
407.6414 | 4.825712
408.1235 | 4.566618
408.6056 | 4.455987
409.0877 | 4.38262
409.5698 | 4.330294
410.0519 | 4.262846
410.5341 | 4.057394
411.0162 | 3.659328
411.4983 | 3.327848
411.9804 | 3.294523
412.4625 | 3.425775
412.9446 | 3.49528
413.4268 | 3.442982
413.9089 | 3.327784
414.391 | 3.211439
414.8731 | 3.094808
415.3553 | 2.960204
415.8374 | 2.787693
416.3195 | 2.619066
416.8016 | 2.538152
417.2837 | 2.55246
417.7658 | 2.51621
418.248 | 2.304327
418.7301 | 2.068376
419.2122 | 2.017273
419.6943 | 2.164213
420.1764 | 2.309789
420.6585 | 2.297334
421.1407 | 2.134556
421.6228 | 1.973633
422.1049 | 1.810691
422.587 | 1.651482
423.0691 | 1.477024
423.5512 | 1.311311
424.0334 | 1.206479
424.5155 | 1.186208
424.9976 | 1.204555
425.4797 | 1.176712
425.9618 | 1.076995
426.4439 | 0.978664
426.9261 | 0.879948
427.4082 | 0.783596
427.8903 | 0.678677
428.3724 | 0.573678
428.8545 | 0.501249
429.3366 | 0.491539
429.8188 | 0.541559
430.3009 | 0.582836
430.783 | 0.646566
431.2651 | 0.670176
431.7472 | 0.607867
432.2293 | 0.501827
432.7115 | 0.404355
433.1936 | 0.340303
433.6757 | 0.320334
434.1578 | 0.380416
434.6399 | 0.564449
435.122 | 0.673539
435.6042 | 0.665099
436.0863 | 0.593792
436.5684 | 0.445681
437.0505 | 0.251477
437.5326 | 0.089178003
438.0147 | 0.0079410002
438.4969 | 0.001792
438.979 | 0.070202999
439.4611 | 0.25596
439.9432 | 0.407372
440.4253 | 0.458408
440.9074 | 0.44535
441.3896 | 0.392792
441.8717 | 0.301379
442.3538 | 0.196503
442.8359 | 0.095043004
443.318 | 0.0025239999
443.8001 | 0.085872002
444.2823 | 0.149259
444.7644 | 0.205932
445.2465 | 0.294822
445.7286 | 0.400698
446.2107 | 0.42977
446.6928 | 0.282063
447.175 | 0.096213996
447.6571 | 0.010076
448.1392 | 0.020938
448.6213 | 0.085965
449.1034 | 0.223686
449.5855 | 0.363946
450.0677 | 0.279318
450.5498 | 0.191229
451.0319 | 0.508394
451.514 | 0.41995
451.9961 | 0.156666
452.4782 | 0.00071300002
452.9604 | 0.0038989999
453.4425 | 0.043813001
453.9246 | 0.010906
454.4067 | 0.176627
454.8888 | 0.26022
455.3709 | 0.221648
455.8531 | 0.160295
456.3352 | 0.099357001
456.8173 | 0.042665001
457.2994 | 0.012288
457.7815 | 0.066666
458.2636 | 0.111506
458.7458 | 0.12574
459.2279 | 0.091940001
459.71 | 0.063074999
460.1921 | 0.016049
460.6742 | 0.0059810001
461.1563 | 0.049702
461.6385 | 0.160963
462.1206 | 0.247091
462.6027 | 0.243075
463.0848 | 0.163055
463.5669 | 0.065948002
464.0491 | 0.099069998
464.5312 | 0.173219
465.0133 | 0.018082
465.4954 | 0.205045
465.9775 | 0.321589
466.4597 | 0.285634
466.9418 | 0.234184
467.4239 | 0.346374
467.906 | 0.581379
468.3881 | 0.646733
468.8702 | 0.440713
469.3524 | 0.174862
469.8345 | 0.023971001
470.3166 | 0.148684
470.7987 | 0.145396
471.2808 | 0.121584
471.7629 | 0.426834
472.2451 | 0.546057
472.7272 | 0.513763
473.2093 | 0.521591
473.6914 | 0.674612
474.1735 | 0.863759
474.6556 | 0.852419
475.1378 | 0.574607
475.6199 | 0.355538
476.102 | 0.264735
476.5841 | 0.237258
477.0662 | 0.203126
477.5483 | 0.166885
478.0305 | 0.208415
478.5126 | 0.410295
478.9947 | 0.738052
479.4768 | 0.880135
479.9589 | 0.645192
480.441 | 0.456462
480.9232 | 0.379432
481.4053 | 0.367995
481.8874 | 0.380303
482.3695 | 0.402804
482.8516 | 0.437421
483.3337 | 0.498997
483.8159 | 0.598955
484.298 | 0.625719
484.7801 | 0.498759
485.2622 | 0.387724
485.7443 | 0.366694
486.2264 | 0.396367
486.7086 | 0.416157
487.1907 | 0.404591
487.6728 | 0.35966
488.1549 | 0.243415
488.637 | 0.045564
489.1191 | 0.045692001
489.6013 | 0.042337
490.0834 | 0.220901
490.5655 | 0.475758
491.0476 | 0.777252
491.5297 | 0.913934
492.0118 | 0.618532
492.494 | 0.215039
492.9761 | 0.180548
493.4582 | 0.502435
493.9403 | 0.747509
494.4224 | 0.671512
494.9045 | 0.399022
495.3867 | 0.24494
495.8688 | 0.230502
496.3509 | 0.249951
496.833 | 0.275002
497.3151 | 0.324447
497.7972 | 0.442926
498.2794 | 0.622047
498.7615 | 0.778279
499.2436 | 0.83376
499.7257 | 0.795442
500.2078 | 0.794296
500.6899 | 0.903791
501.1721 | 0.959215
501.6542 | 0.841061
502.1363 | 0.698243
502.6184 | 0.725171
503.1005 | 0.954794
503.5826 | 1.213547
504.0648 | 1.265926
504.5469 | 1.09098
505.029 | 1.050168
505.5111 | 1.234648
505.9932 | 1.424841
506.4753 | 1.531754
506.9575 | 1.581187
507.4396 | 1.623419
507.9217 | 1.691771
508.4038 | 1.786427
508.8859 | 1.877764
509.368 | 1.963452
509.8502 | 1.979773
510.3323 | 1.840332
510.8144 | 1.738188
511.2965 | 1.940848
511.7786 | 2.376686
512.2607 | 2.670055
512.7429 | 2.623292
513.225 | 2.499105
513.7071 | 2.510634
514.1892 | 2.6401
514.6713 | 2.800779
515.1534 | 2.967201
515.6356 | 3.108168
516.1177 | 3.153145
516.5998 | 3.00119
517.0819 | 2.983164
517.564 | 3.265371
518.0461 | 3.553463
518.5283 | 3.607355
519.0104 | 3.481838
519.4925 | 3.395672
519.9746 | 3.496437
520.4567 | 3.72651
520.9388 | 3.874807
521.421 | 3.911344
521.9031 | 3.907826
522.3852 | 3.824503
522.8673 | 3.771417
523.3494 | 3.834807
523.8315 | 3.998286
524.3137 | 4.167412
524.7958 | 4.297578
525.2779 | 4.375654
525.76 | 4.317308
526.2421 | 4.073052
526.7242 | 3.88118
527.2064 | 3.914835
527.6885 | 4.012733
528.1706 | 3.954102
528.6527 | 3.696719
529.1348 | 3.50451
529.6169 | 3.533312
530.0991 | 3.680647
530.5812 | 3.805276
531.0633 | 3.891542
531.5454 | 3.921095
532.0275 | 3.849745
532.5096 | 3.693672
532.9918 | 3.633781
533.4739 | 3.858193
533.956 | 3.923506
534.4381 | 3.568622
534.9202 | 3.100776
535.4023 | 2.859364
535.8845 | 2.903176
536.3666 | 3.065538
536.8487 | 3.182889
537.3308 | 3.255634
537.8129 | 3.352789
538.2951 | 3.535639
538.7772 | 3.638405
539.2593 | 3.587155
539.7415 | 3.474064
540.2236 | 3.396781
540.7057 | 3.382252
541.1878 | 3.383707
541.6699 | 3.318833
542.152 | 3.211987
542.6342 | 3.271333
543.1163 | 3.592203
543.5984 | 3.880044
544.0805 | 3.893932
544.5626 | 3.751905
545.0447 | 3.667492
545.5269 | 3.682686
546.009 | 3.73001
546.4911 | 3.80147
546.9732 | 3.866061
547.4553 | 3.857969
547.9374 | 3.760501
548.4196 | 3.653421
548.9017 | 3.618274
549.3838 | 3.656966
549.8659 | 3.671862
550.348 | 3.64664
550.8301 | 3.619135
551.3123 | 3.642479
551.7944 | 3.651834
552.2765 | 3.550176
552.7586 | 3.321711
553.2407 | 3.061465
553.7228 | 2.900048
554.205 | 2.847832
554.6871 | 2.698777
555.1692 | 2.309914
555.6513 | 2.031938
556.1334 | 2.103361
556.6155 | 2.300135
557.0977 | 2.309068
557.5798 | 2.027073
558.0619 | 1.711617
558.544 | 1.617345
559.0261 | 1.685748
559.5082 | 1.697539
559.9904 | 1.618527
560.4725 | 1.504488
560.9546 | 1.391777
561.4367 | 1.278253
561.9188 | 1.151962
562.4009 | 0.937262
562.8831 | 0.805449
563.3652 | 0.899227
563.8473 | 1.081228
564.3294 | 1.16667
564.8115 | 1.11577
565.2936 | 0.984966
565.7758 | 0.816057
566.2579 | 0.607948
566.74 | 0.49093
567.2221 | 0.561447
567.7042 | 0.610648
568.1863 | 0.576825
568.6685 | 0.520348
569.1506 | 0.50776
569.6327 | 0.551234
570.1148 | 0.606874
570.5969 | 0.665754
571.079 | 0.711234
571.5612 | 0.598598
572.0433 | 0.243743
572.5254 | 0.029867001
573.0075 | 0.0024910001
573.4896 | 0.186224
573.9717 | 0.339334
574.4539 | 0.446459
574.936 | 0.502025
575.4181 | 0.458359
575.9002 | 0.382326
576.3823 | 0.399426
576.8644 | 0.509812
577.3466 | 0.550056
577.8287 | 0.378502
578.3108 | 0.061392002
578.7929 | 0.074202999
579.275 | 0.220253
579.7571 | 0.37174
580.2393 | 0.213018
580.7214 | 0.0031059999
581.2035 | 0.038059998
581.6856 | 0.081527002
582.1677 | 0.196586
582.6498 | 0.173081
583.132 | 0.061167002
583.6141 | 0.048103999
584.0962 | 0.174665
584.5783 | 0.259654
585.0604 | 0.233871
585.5425 | 0.160691
586.0247 | 0.079172999
586.5068 | 0.0060729999
586.9889 | 0.066908002
587.471 | 0.065027997
587.9531 | 0.04967
588.4352 | 0.121729
588.9174 | 0.252025
589.3995 | 0.242183
589.8816 | 0.026267
590.3637 | 0.379251
590.8458 | 0.506509
591.3279 | 0.292506
591.8101 | 0.172143
592.2922 | 0.194571
592.7743 | 0.259724
593.2564 | 0.384932
593.7385 | 0.500533
594.2206 | 0.449491
594.7028 | 0.158104
595.1849 | 0.185678
595.667 | 0.219356
596.1491 | 0.119993
596.6312 | 0.293319
597.1133 | 0.161961
597.5955 | 0.0063390001
598.0776 | 0.081442997
598.5597 | 0.085331
599.0418 | 0.056113999
599.5239 | 0.003858
600.006 | 0.077353001
600.4882 | 0.157957
600.9703 | 0.240957
601.4524 | 0.328838
601.9345 | 0.424275
602.4166 | 0.468151
602.8987 | 0.386647
603.3809 | 0.194167
603.863 | 0.111838
604.3451 | 0.20211
604.8272 | 0.305403
605.3093 | 0.406055
605.7914 | 0.497613
606.2736 | 0.580338
606.7557 | 0.650789
607.2378 | 0.692598
607.7199 | 0.675545
608.202 | 0.625496
608.6841 | 0.69853
609.1663 | 0.97629
609.6484 | 1.138899
610.1305 | 0.949155
610.6126 | 0.70696
611.0947 | 0.700618
611.5768 | 0.928268
612.059 | 1.114673
612.5411 | 1.144794
613.0232 | 1.073936
613.5053 | 0.908164
613.9874 | 0.68204
614.4695 | 0.542533
614.9517 | 0.553722
615.4338 | 0.66525
615.9159 | 0.80548
616.398 | 1.000327
616.8801 | 1.129221
617.3622 | 1.134451
617.8444 | 1.143856
618.3265 | 1.258889
618.8086 | 1.399333
619.2907 | 1.40874
619.7728 | 1.233446
620.2549 | 1.033509
620.7371 | 1.047355
621.2192 | 1.263162
621.7013 | 1.358532
622.1834 | 1.253654
622.6655 | 1.174767
623.1476 | 1.303832
623.6298 | 1.526917
624.1119 | 1.64919
624.594 | 1.624246
625.0761 | 1.606538
625.5582 | 1.702313
626.0403 | 1.842897
626.5225 | 1.94423
627.0046 | 2.000561
627.4867 | 2.038232
627.9688 | 2.07003
628.4509 | 2.1071
628.933 | 2.195633
629.4152 | 2.439857
629.8973 | 2.540353
630.3794 | 2.371678
630.8615 | 2.185003
631.3436 | 2.072212
631.8257 | 2.059765
632.3079 | 2.201696
632.79 | 2.577709
633.2721 | 2.972257
633.7542 | 3.048748
634.2363 | 2.841408
634.7184 | 2.199774
635.2006 | 2.696364
635.6827 | 2.987765
636.1648 | 3.085566
636.6469 | 2.408041
637.1291 | 2.731226
637.6112 | 2.654092
638.0933 | 2.560566
638.5754 | 3.024388
639.0576 | 3.090984
639.5397 | 3.149989
640.0218 | 2.988924
640.5039 | 2.794148
640.986 | 2.71136
641.4681 | 2.727791
641.9503 | 2.787971
642.4324 | 2.918772
642.9145 | 3.030772
643.3966 | 3.109534
643.8787 | 3.15697
644.3608 | 3.17618
644.843 | 3.143398
645.3251 | 3.041637
645.8072 | 2.753562
646.2893 | 2.488528
646.7714 | 2.532845
647.2535 | 2.79173
647.7357 | 2.913919
648.2178 | 2.776665
648.6999 | 2.604813
649.182 | 2.676708
649.6641 | 3.015236
650.1462 | 3.135181
650.6284 | 2.869636
651.1105 | 2.605458
651.5926 | 2.379779
652.0747 | 2.216096
652.5568 | 2.166162
653.0389 | 2.210672
653.5211 | 2.2479
654.0032 | 2.194415
654.4853 | 2.074278
654.9674 | 1.962228
655.4495 | 1.854178
655.9316 | 1.805667
656.4138 | 1.871618
656.8959 | 1.966146
657.378 | 1.972161
657.8601 | 1.892757
658.3422 | 1.801469
658.8243 | 1.693095
659.3065 | 1.590675
659.7886 | 1.514935
660.2707 | 1.45148
660.7528 | 1.379135
661.2349 | 1.289483
661.717 | 1.172979
662.1992 | 1.000469
662.6813 | 0.77869
663.1634 | 0.679232
663.6455 | 0.764107
664.1276 | 0.84778
664.6097 | 0.865713
665.0919 | 0.859769
665.574 | 0.859112
666.0561 | 0.867705
666.5382 | 0.894247
667.0203 | 0.996862
667.5024 | 1.068498
667.9846 | 0.936363
668.4667 | 0.668604
668.9488 | 0.517351
669.4309 | 0.58055
669.913 | 0.722282
670.3951 | 0.757597
670.8773 | 0.671947
671.3594 | 0.60746
671.8415 | 0.597032
672.3236 | 0.569019
672.8057 | 0.468619
673.2878 | 0.376606
673.77 | 0.368489
674.2521 | 0.447828
674.7342 | 0.531572
675.2163 | 0.53301
675.6984 | 0.499351
676.1805 | 0.551669
676.6627 | 0.683813
677.1448 | 0.748378
677.6269 | 0.671915
678.109 | 0.546549
678.5911 | 0.496401
679.0732 | 0.537184
679.5554 | 0.570804
680.0375 | 0.680751
680.5196 | 0.688715
681.0017 | 0.395767
681.4838 | 0.02837
681.9659 | 0.115616
682.4481 | 0.019657001
682.9302 | 0.239318
683.4123 | 0.395019
683.8944 | 0.480019
684.3765 | 0.442069
684.8586 | 0.254064
685.3408 | 0.102839
685.8229 | 0.038522001
686.305 | 0.054221999
686.7871 | 0.197134
687.2692 | 0.462261
687.7513 | 0.587155
688.2335 | 0.428968
688.7156 | 0.232686
689.1977 | 0.096395001
689.6798 | 0.021183999
690.1619 | 0.020499
690.644 | 0.085986003
691.1262 | 0.147432
691.6083 | 0.129082
692.0904 | 0.048919
692.5725 | 0.01997
693.0546 | 0.066880003
693.5367 | 0.111277
694.0189 | 0.136436
694.501 | 0.145583
694.9831 | 0.128771
695.4652 | 0.092569001
695.9473 | 0.086603001
696.4294 | 0.170515
696.9116 | 0.245553
697.3937 | 0.237228
697.8758 | 0.174645
698.3579 | 0.105336
698.84 | 0.041974999
699.3221 | 0.022226
699.8043 | 0.096028
700.2864 | 0.172196
700.7685 | 0.222634
701.2506 | 0.288792
701.7327 | 0.267569
702.2148 | 0.0037400001
702.697 | 0.263302
703.1791 | 0.312291
703.6612 | 0.188933
704.1433 | 0.074669003
704.6254 | 0.031564001
705.1075 | 0.026037
705.5897 | 0.035787001
706.0718 | 0.062592998
706.5539 | 0.120248
707.036 | 0.208385
707.5181 | 0.288614
708.0002 | 0.330693
708.4824 | 0.338316
708.9645 | 0.328718
709.4466 | 0.288567
709.9287 | 0.256657
710.4108 | 0.223366
710.8929 | 0.21094
711.3751 | 0.26341
711.8572 | 0.345247
712.3393 | 0.357813
712.8214 | 0.238791
713.3035 | 0.124296
713.7856 | 0.190812
714.2678 | 0.356487
714.7499 | 0.451938
715.232 | 0.455599
715.7141 | 0.407524
716.1962 | 0.329562
716.6783 | 0.235147
717.1605 | 0.161723
717.6426 | 0.093892999
718.1247 | 0.079577997
718.6068 | 0.160789
719.0889 | 0.24859
719.571 | 0.317379
720.0532 | 0.361311
720.5353 | 0.370743
721.0174 | 0.339918
721.4995 | 0.300696
721.9816 | 0.291384
722.4637 | 0.287176
722.9459 | 0.215956
723.428 | 0.082610004
723.9101 | 0.001049
724.3922 | 0.033018999
724.8743 | 0.128112
725.3564 | 0.195836
725.8386 | 0.239926
726.3207 | 0.242779
726.8028 | 0.129259
727.2849 | 0.062616996
727.767 | 0.137974
728.2491 | 0.264098
728.7313 | 0.342702
729.2134 | 0.352581
729.6955 | 0.301019
730.1776 | 0.105693
730.6597 | 0.100404
731.1418 | 0.046739001
731.624 | 0.215241
732.1061 | 0.364894
732.5882 | 0.282669
733.0703 | 0.110916
733.5524 | 0.013669
734.0345 | 0.0075389999
734.5167 | 0.0089490004
734.9988 | 0.106972
735.4809 | 0.186221
735.9631 | 0.220059
736.4452 | 0.238013
736.9273 | 0.280838
737.4094 | 0.336554
737.8915 | 0.334921
738.3737 | 0.185846
738.8558 | 0.036704998
739.3379 | 0.094063997
739.82 | 0.278716
740.3021 | 0.383923
740.7842 | 0.357968
741.2664 | 0.282808
741.7485 | 0.218081
742.2306 | 0.16337
742.7127 | 0.116484
743.1948 | 0.067775004
743.6769 | 0.045224998
744.1591 | 0.046707999
744.6412 | 0.076361001
745.1233 | 0.177872
745.6054 | 0.301637
746.0875 | 0.338625
746.5696 | 0.235654
747.0518 | 0.124639
747.5339 | 0.134057
748.016 | 0.190654
748.4981 | 0.140079
748.9802 | 0.0064349999
749.4623 | 0.078372002
749.9445 | 0.017937001
750.4266 | 0.19379
750.9087 | 0.285717
751.3908 | 0.271555
751.8729 | 0.277469
752.355 | 0.361366
752.8372 | 0.386566
753.3193 | 0.221995
753.8014 | 0.031962998
754.2835 | 0.033183999
754.7656 | 0.243649
755.2477 | 0.399749
755.7299 | 0.337345
756.212 | 0.199788
756.6941 | 0.112791
757.1762 | 0.057950001
757.6583 | 0.035764001
758.1404 | 0.180329
758.6226 | 0.257309
759.1047 | 0.129066
759.5868 | 0.163786
760.0689 | 0.314919
760.551 | 0.253484
761.0331 | 0.180112
761.5153 | 0.098125003
761.9974 | 0.050287001
762.4795 | 0.083511002
762.9616 | 0.175457
763.4437 | 0.250268
763.9258 | 0.282469
764.408 | 0.314374
764.8901 | 0.393678
765.3722 | 0.464643
765.8543 | 0.448595
766.3364 | 0.358504
766.8185 | 0.262089
767.3007 | 0.194519
767.7828 | 0.159861
768.2649 | 0.19347
768.747 | 0.301581
769.2291 | 0.273076
769.7112 | 0.014226
770.1934 | 0.148333
770.6755 | 0.034439001
771.1576 | 0.345759
771.6397 | 0.390375
772.1218 | 0.120463
772.6039 | 0.047486998
773.0861 | 0.0083990004
773.5682 | 0.122167
774.0503 | 0.27322
774.5324 | 0.396615
775.0145 | 0.373383
775.4966 | 0.203162
775.9788 | 0.051293001
776.4609 | 0.076670997
776.943 | 0.196825
777.4251 | 0.201467
777.9072 | 0.094232
778.3893 | 0.022275001
778.8715 | 0.015768999
779.3536 | 0.067388996
779.8357 | 0.195087
780.3178 | 0.378466
780.7999 | 0.476048
781.282 | 0.393898
781.7642 | 0.359255
782.2463 | 0.471001
782.7284 | 0.560925
783.2105 | 0.483883
783.6926 | 0.308495
784.1747 | 0.183268
784.6569 | 0.158733
785.139 | 0.19125
785.6211 | 0.280606
786.1032 | 0.387696
786.5853 | 0.445198
787.0674 | 0.448647
787.5496 | 0.371352
788.0317 | 0.186828
788.5138 | 0.029812001
788.9959 | 0.157066
789.478 | 0.610193
789.9601 | 0.78732
790.4423 | 0.462493
790.9244 | 0.224201
791.4065 | 0.305612
791.8886 | 0.447525
792.3707 | 0.407401
792.8528 | 0.223038
793.335 | 0.154258
793.8171 | 0.379801
794.2992 | 0.616338
794.7813 | 0.724221
795.2634 | 0.71817
795.7455 | 0.53885
796.2277 | 0.244396
796.7098 | 0.087235004
797.1919 | 0.235327
797.674 | 0.531694
798.1561 | 0.673189
798.6382 | 0.654037
799.1204 | 0.631429
799.6025 | 0.611648
800.0846 | 0.595357
800.5667 | 0.58859
801.0488 | 0.58098
801.5309 | 0.539551
802.0131 | 0.446946
802.4952 | 0.431544
802.9773 | 0.628111
803.4594 | 0.76121
803.9415 | 0.662241
804.4236 | 0.463983
804.9058 | 0.301657
805.3879 | 0.210875
805.87 | 0.197636
806.3521 | 0.288419
806.8342 | 0.42223
807.3163 | 0.517477
807.7985 | 0.588018
808.2806 | 0.65362
808.7627 | 0.717419
809.2448 | 0.721173
809.7269 | 0.606494
810.209 | 0.42817
810.6912 | 0.359818
811.1733 | 0.459118
811.6554 | 0.530058
812.1375 | 0.614448
812.6196 | 0.622739
813.1017 | 0.423615
813.5839 | 0.174924
814.066 | 0.111054
814.5481 | 0.268836
815.0302 | 0.399754
815.5123 | 0.34433
815.9944 | 0.261613
816.4766 | 0.320282
816.9587 | 0.453395
817.4408 | 0.490213
817.9229 | 0.398666
818.405 | 0.314474
818.8871 | 0.360492
819.3693 | 0.475259
819.8514 | 0.482512
820.3335 | 0.377127
820.8156 | 0.284718
821.2977 | 0.208084
821.7798 | 0.203809
822.262 | 0.354924
822.7441 | 0.585859
823.2262 | 0.66422
823.7083 | 0.482137
824.1904 | 0.399405
824.6725 | 0.510441
825.1547 | 0.628531
825.6368 | 0.687536
826.1189 | 0.6935
826.601 | 0.643632
827.0831 | 0.545196
827.5652 | 0.462522
828.0474 | 0.424102
828.5295 | 0.435921
829.0116 | 0.503829
829.4937 | 0.602153
829.9758 | 0.664379
830.4579 | 0.675666
830.9401 | 0.666558
831.4222 | 0.658339
831.9043 | 0.643357
832.3864 | 0.574487
832.8685 | 0.412101
833.3506 | 0.422346
833.8328 | 0.7602
834.3149 | 1.017408
834.7971 | 0.8911
835.2792 | 0.581202
835.7613 | 0.469179
836.2434 | 0.605804
836.7255 | 0.65624
837.2076 | 0.407147
837.6898 | 0.241961
838.1719 | 0.444905
838.654 | 0.779721
839.1361 | 0.96407
839.6182 | 0.954354
840.1003 | 0.881047
840.5825 | 0.806302
841.0646 | 0.742164
841.5467 | 0.71199
842.0288 | 0.700758
842.5109 | 0.714188
842.993 | 0.751071
843.4752 | 0.757432
843.9573 | 0.693929
844.4394 | 0.605884
844.9215 | 0.60517
845.4036 | 0.730052
845.8857 | 0.735863
846.3679 | 0.514285
846.85 | 0.364589
847.3321 | 0.443419
847.8142 | 0.613747
848.2963 | 0.751431
848.7784 | 0.852722
849.2606 | 0.906857
849.7427 | 0.913126
850.2248 | 0.869648
850.7069 | 0.717507
851.189 | 0.560883
851.6711 | 0.507073
852.1533 | 0.538829
852.6354 | 0.570188
853.1175 | 0.554225
853.5996 | 0.553304
854.0817 | 0.681972
854.5638 | 0.872345
855.046 | 0.933642
855.5281 | 0.864788
856.0102 | 0.75887
856.4923 | 0.646539
856.9744 | 0.565902
857.4565 | 0.573645
857.9387 | 0.671927
858.4208 | 0.741906
858.9029 | 0.751716
859.385 | 0.778974
859.8671 | 0.88723
860.3492 | 0.96199
860.8314 | 0.874542
861.3135 | 0.691489
861.7956 | 0.596792
862.2777 | 0.638531
862.7598 | 0.702817
863.2419 | 0.82301
863.7241 | 0.876656
864.2062 | 0.675238
864.6883 | 0.387868
865.1704 | 0.332246
865.6525 | 0.571805
866.1346 | 0.814743
866.6168 | 0.794911
867.0989 | 0.663738
867.581 | 0.668942
868.0631 | 0.769563
868.5452 | 0.82512
869.0273 | 0.808319
869.5095 | 0.764041
869.9916 | 0.727269
870.4737 | 0.70678
870.9558 | 0.710001
871.4379 | 0.74237
871.92 | 0.739839
872.4022 | 0.675178
872.8843 | 0.634988
873.3664 | 0.669998
873.8485 | 0.738974
874.3306 | 0.800516
874.8127 | 0.859336
875.2949 | 0.833201
875.777 | 0.598801
876.2591 | 0.431627
876.7412 | 0.45481
877.2233 | 0.543623
877.7054 | 0.629523
878.1876 | 0.680379
878.6697 | 0.635804
879.1518 | 0.448931
879.6339 | 0.271111
880.116 | 0.197759
880.5981 | 0.22243
881.0803 | 0.398591
881.5624 | 0.672139
882.0445 | 0.852354
882.5266 | 0.874771
883.0087 | 0.808899
883.4908 | 0.707952
883.973 | 0.590323
884.4551 | 0.545573
884.9372 | 0.581407
885.4193 | 0.540557
885.9014 | 0.360002
886.3835 | 0.226658
886.8657 | 0.291131
887.3478 | 0.481035
887.8299 | 0.596538
888.312 | 0.609142
888.7941 | 0.623044
889.2762 | 0.693687
889.7584 | 0.69784
890.2405 | 0.521226
890.7226 | 0.313359
891.2047 | 0.240498
891.6868 | 0.298271
892.1689 | 0.340777
892.6511 | 0.313203
893.1332 | 0.271861
893.6153 | 0.227649
894.0974 | 0.197094
894.5795 | 0.227394
895.0616 | 0.284981
895.5438 | 0.248599
896.0259 | 0.068251997
896.508 | 0.075636998
896.9901 | 0.11554
897.4722 | 0.449406
897.9543 | 0.407996
898.4365 | 0.066327997
898.9186 | 0.124578
899.4007 | 0.038502
899.8828 | 0.113177
900.3649 | 0.143587
900.847 | 0.089117996
901.3292 | 0.091991998
901.8113 | 0.175137
902.2934 | 0.189028
902.7755 | 0.066345997
903.2576 | 0.003455
903.7397 | 0.146183
904.2219 | 0.369347
904.704 | 0.463026
905.1861 | 0.404783
905.6682 | 0.379361
906.1503 | 0.459792
906.6324 | 0.480777
907.1146 | 0.358074
907.5967 | 0.198342
908.0788 | 0.048707001
908.5609 | 0.060244001
909.043 | 0.053946
909.5251 | 0.126571
910.0073 | 0.278906
910.4894 | 0.236264
910.9715 | 0.151244
911.4536 | 0.208721
911.9357 | 0.336454
912.4178 | 0.348053
912.9 | 0.211376
913.3821 | 0.085988998
913.8642 | 0.122985
914.3463 | 0.216747
914.8284 | 0.125308
915.3105 | 0.092299998
915.7927 | 0.144605
916.2748 | 0.003058
916.7569 | 0.148812
917.239 | 0.178886
917.7211 | 0.167608
918.2032 | 0.264108
918.6854 | 0.478777
919.1675 | 0.472948
919.6496 | 0.139586
920.1317 | 0.075916998
920.6138 | 0.0029140001
921.0959 | 0.137803
921.5781 | 0.163915
922.0602 | 0.096487001
922.5423 | 0.042059999
923.0244 | 0.038238
923.5065 | 0.075179003
923.9886 | 0.020817
924.4708 | 0.038231
924.9529 | 0.065425001
925.435 | 0.074717
925.9171 | 0.099228002
926.3992 | 0.135585
926.8813 | 0.116337
927.3635 | 0.07598
927.8456 | 0.222316
928.3277 | 0.142454
928.8098 | 0.010105
929.2919 | 0.060192998
929.774 | 0.026215
930.2562 | 0.019329
930.7383 | 0.084540002
931.2204 | 0.15978
931.7025 | 0.181137
932.1846 | 0.172596
932.6667 | 0.160416
933.1489 | 0.157189
933.631 | 0.233952
934.1132 | 0.395642
934.5953 | 0.504982
935.0774 | 0.454284
935.5595 | 0.302892
936.0416 | 0.181201
936.5237 | 0.089054003
937.0059 | 0.00099600002
937.488 | 0.095696002
937.9701 | 0.106961
938.4522 | 0.038371999
938.9343 | 0.20216
939.4164 | 0.206311
939.8986 | 0.064508997
940.3807 | 0.022251001
940.8628 | 0.1543
941.3449 | 0.238856
941.827 | 0.238354
942.3091 | 0.206594
942.7913 | 0.127902
943.2734 | 0.055215999
943.7555 | 0.100468
944.2376 | 0.293539
944.7197 | 0.391858
945.2018 | 0.259794
945.684 | 0.146829
946.1661 | 0.175584
946.6482 | 0.241123
947.1303 | 0.242834
947.6124 | 0.193265
948.0945 | 0.158434
948.5767 | 0.160061
949.0588 | 0.178484
949.5409 | 0.233792
950.023 | 0.271635
950.5051 | 0.206616
950.9872 | 0.094416998
951.4694 | 0.045568001
951.9515 | 0.076764002
952.4336 | 0.126332
952.9157 | 0.151808
953.3978 | 0.174524
953.8799 | 0.26105
954.3621 | 0.358206
954.8442 | 0.296743
955.3263 | 0.092316002
955.8084 | 0.042206001
956.2905 | 0.022383001
956.7726 | 0.056626
957.2548 | 0.10746
957.7369 | 0.140546
958.219 | 0.238878
958.7011 | 0.409985
959.1832 | 0.477335
959.6653 | 0.397895
960.1475 | 0.29949
960.6296 | 0.252766
961.1117 | 0.235553
961.5938 | 0.199755
962.0759 | 0.133086
962.558 | 0.173167
963.0402 | 0.413312
963.5223 | 0.56033
964.0044 | 0.497661
964.4865 | 0.388595
964.9686 | 0.3595
965.4507 | 0.381146
965.9329 | 0.354111
966.415 | 0.232215
966.8971 | 0.179621
967.3792 | 0.288732
967.8613 | 0.372726
968.3434 | 0.34839
968.8256 | 0.279471
969.3077 | 0.190064
969.7898 | 0.110889
970.2719 | 0.160347
970.754 | 0.482388
971.2361 | 0.691265
971.7183 | 0.52731
972.2004 | 0.286777
972.6825 | 0.181387
973.1646 | 0.164265
973.6467 | 0.143378
974.1288 | 0.115818
974.611 | 0.130356
975.0931 | 0.249431
975.5752 | 0.373394
976.0573 | 0.404818
976.5394 | 0.385197
977.0215 | 0.372449
977.5037 | 0.367585
977.9858 | 0.354865
978.4679 | 0.337737
978.95 | 0.276978
979.4321 | 0.082016997
979.9142 | 0.127616
980.3964 | 0.059427001
980.8785 | 0.201472
981.3606 | 0.368102
981.8427 | 0.404781
982.3248 | 0.361125
982.8069 | 0.256378
983.2891 | 0.168725
983.7712 | 0.247468
984.2533 | 0.452223
984.7354 | 0.446343
985.2175 | 0.214368
985.6996 | 0.114718
986.1818 | 0.262284
986.6639 | 0.407011
987.146 | 0.347595
987.6281 | 0.187145
988.1102 | 0.175379
988.5923 | 0.347089
989.0745 | 0.405853
989.5566 | 0.313872
990.0387 | 0.213818
990.5208 | 0.11566
991.0029 | 0.076559998
991.485 | 0.180901
991.9672 | 0.379687
992.4493 | 0.484714
992.9314 | 0.447038
993.4135 | 0.454211
993.8956 | 0.596467
994.3777 | 0.661386
994.8599 | 0.495245
995.342 | 0.282081
995.8241 | 0.217356
996.3062 | 0.289419
996.7883 | 0.3506
997.2704 | 0.38128
997.7526 | 0.413443
998.2347 | 0.484245
998.7168 | 0.52223
999.1989 | 0.452444
999.681 | 0.357342
1000.163 | 0.343849
1000.645 | 0.409627
1001.127 | 0.443578
1001.609 | 0.381902
1002.092 | 0.334013
1002.574 | 0.373127
1003.056 | 0.413343
1003.538 | 0.381361
1004.02 | 0.305171
1004.502 | 0.221502
1004.984 | 0.144988
1005.466 | 0.116218
1005.949 | 0.188632
1006.431 | 0.272089
1006.913 | 0.300695
1007.395 | 0.303541
1007.877 | 0.314955
1008.359 | 0.329564
1008.841 | 0.326402
1009.323 | 0.299492
1009.805 | 0.256835
1010.288 | 0.190186
1010.77 | 0.127499
1011.252 | 0.083633997
1011.734 | 0.077472001
1012.216 | 0.183864
1012.698 | 0.359499
1013.18 | 0.479054
1013.662 | 0.485733
1014.145 | 0.453575
1014.627 | 0.412788
1015.109 | 0.4034
1015.591 | 0.593663
1016.073 | 0.878758
1016.555 | 0.863904
1017.037 | 0.533665
1017.519 | 0.269207
1018.001 | 0.260581
1018.484 | 0.358293
1018.966 | 0.377833
1019.448 | 0.338249
1019.93 | 0.303805
1020.412 | 0.275647
1020.894 | 0.261748
1021.376 | 0.263644
1021.858 | 0.265326
1022.341 | 0.258678
1022.823 | 0.240849
1023.305 | 0.190865
1023.787 | 0.120737
1024.269 | 0.177728
1024.751 | 0.368509
1025.233 | 0.467982
1025.715 | 0.422431
1026.198 | 0.342568
1026.68 | 0.293138
1027.162 | 0.267053
1027.644 | 0.251684
1028.126 | 0.247458
1028.608 | 0.260523
1029.09 | 0.290407
1029.572 | 0.344903
1030.054 | 0.444287
1030.536 | 0.504331
1031.019 | 0.438118
1031.501 | 0.338782
1031.983 | 0.429217
1032.465 | 0.756098
1032.947 | 0.887672
1033.429 | 0.752396
1033.911 | 0.602942
1034.393 | 0.462727
1034.876 | 0.374019
1035.358 | 0.381074
1035.84 | 0.452116
1036.322 | 0.5183
1036.804 | 0.591062
1037.286 | 0.601213
1037.768 | 0.48281
1038.25 | 0.410553
1038.733 | 0.448015
1039.215 | 0.503929
1039.697 | 0.528308
1040.179 | 0.522273
1040.661 | 0.485343
1041.143 | 0.406838
1041.625 | 0.3368
1042.107 | 0.220164
1042.589 | 0.187078
1043.072 | 0.378711
1043.554 | 0.551455
1044.036 | 0.477514
1044.518 | 0.268099
1045 | 0.212942
1045.482 | 0.385676
1045.964 | 0.451987
1046.446 | 0.264855
1046.928 | 0.138122
1047.411 | 0.246384
1047.893 | 0.35296
1048.375 | 0.202551
1048.857 | 0.067611001
1049.339 | 0.092615999
1049.821 | 0.230517
1050.303 | 0.4359
1050.785 | 0.399447
1051.268 | 0.305717
1051.75 | 0.093810998
1052.232 | 0.044757999
1052.714 | 0.145425
1053.196 | 0.498703
1053.678 | 0.610979
1054.16 | 0.380258
1054.642 | 0.214759
1055.125 | 0.306216
1055.607 | 0.3516
1056.089 | 0.163562
1056.571 | 0.046133999
1057.053 | 0.10569
1057.535 | 0.048879001
1058.017 | 0.036922
1058.499 | 0.1414
1058.981 | 0.222011
1059.464 | 0.273434
1059.946 | 0.296978
1060.428 | 0.26875
1060.91 | 0.211012
1061.392 | 0.109883
1061.874 | 0.011778
1062.356 | 0.0025470001
1062.838 | 0.100805
1063.32 | 0.228999
1063.803 | 0.406404
1064.285 | 0.547935
1064.767 | 0.617595
1065.249 | 0.637204
1065.731 | 0.599073
1066.213 | 0.526388
1066.695 | 0.443316
1067.177 | 0.356328
1067.66 | 0.288534
1068.142 | 0.268983
1068.624 | 0.244485
1069.106 | 0.17654
1069.588 | 0.081271999
1070.07 | 0.153205
1070.552 | 0.285349
1071.034 | 0.32094
1071.516 | 0.029968999
1071.999 | 0.118364
1072.481 | 0.066156998
1072.963 | 0.0057299999
1073.445 | 0.224157
1073.927 | 0.071000002
1074.409 | 0.142771
1074.891 | 0.153304
1075.373 | 0.256829
1075.855 | 0.158937
1076.338 | 0.123243
1076.82 | 0.28899
1077.302 | 0.343171
1077.784 | 0.222034
1078.266 | 0.33138
1078.748 | 0.028883001
1079.23 | 0.087807998
1079.712 | 0.304161
1080.195 | 0.202554
1080.677 | 0.323442
1081.159 | 0.351878
1081.641 | 0.0085730003
1082.123 | 0.205979
1082.605 | 0.312777
1083.087 | 0.395462
1083.569 | 0.444726
1084.052 | 0.44695
1084.534 | 0.410795
1085.016 | 0.367991
1085.498 | 0.302077
1085.98 | 0.309772
1086.462 | 0.560927
1086.944 | 0.759204
1087.426 | 0.669319
1087.908 | 0.446625
1088.391 | 0.232812
1088.873 | 0.071662001
1089.355 | 0.041343
1089.837 | 0.208156
1090.319 | 0.312028
1090.801 | 0.178226
1091.283 | 0.037122
1091.765 | 0.013073
1092.248 | 0.048803002
1092.73 | 0.101817
1093.212 | 0.155156
1093.694 | 0.172228
1094.176 | 0.131561
1094.658 | 0.161477
1095.14 | 0.438748
1095.622 | 0.628979
1096.104 | 0.50264
1096.587 | 0.295031
1097.069 | 0.200578
1097.551 | 0.191176
1098.033 | 0.169947
1098.515 | 0.109597
1098.997 | 0.095464997
1099.479 | 0.209465
1099.961 | 0.295122
1100.443 | 0.247367
1100.926 | 0.206237
1101.408 | 0.315437
1101.89 | 0.476328
1102.372 | 0.522532
1102.854 | 0.439675
1103.336 | 0.339644
1103.818 | 0.203744
1104.3 | 0.116822
1104.783 | 0.108297
1105.265 | 0.140921
1105.747 | 0.219532
1106.229 | 0.312544
1106.711 | 0.389122
1107.193 | 0.445104
1107.675 | 0.462648
1108.157 | 0.4007
1108.64 | 0.357093
1109.122 | 0.355341
1109.604 | 0.359543
1110.086 | 0.353914
1110.568 | 0.350617
1111.05 | 0.364172
1111.532 | 0.38399
1112.014 | 0.371167
1112.496 | 0.303388
1112.979 | 0.23637
1113.461 | 0.166069
1113.943 | 0.111528
1114.425 | 0.046321001
1114.907 | 0.023992
1115.389 | 0.16112
1115.871 | 0.351729
1116.353 | 0.331622
1116.835 | 0.043228999
1117.318 | 0.114731
1117.8 | 0.098646998
1118.282 | 0.029079
1118.764 | 0.118464
1119.246 | 0.252735
1119.728 | 0.324218
1120.21 | 0.354488
1120.692 | 0.384327
1121.175 | 0.411938
1121.657 | 0.3336
1122.139 | 0.046649002
1122.621 | 0.042155001
1123.103 | 0.210859
1123.585 | 0.382631
1124.067 | 0.249998
1124.549 | 0.048939001
1125.031 | 0.044849999
1125.514 | 0.19445
1125.996 | 0.302082
1126.478 | 0.368775
1126.96 | 0.384116
1127.442 | 0.334971
1127.924 | 0.260446
1128.406 | 0.146252
1128.888 | 0.076219
1129.37 | 0.126956
1129.853 | 0.240571
1130.335 | 0.254113
1130.817 | 0.172996
1131.299 | 0.193795
1131.781 | 0.315189
1132.263 | 0.402426
1132.745 | 0.420592
1133.227 | 0.398737
1133.71 | 0.348523
1134.192 | 0.297515
1134.674 | 0.290415
1135.156 | 0.313185
1135.638 | 0.323147
1136.12 | 0.313926
1136.602 | 0.201354
1137.084 | 0.0061260001
1137.567 | 0.132059
1138.049 | 0.107575
1138.531 | 0.020656001
1139.013 | 0.240115
1139.495 | 0.452142
1139.977 | 0.430993
1140.459 | 0.261398
1140.941 | 0.188425
1141.423 | 0.203212
1141.906 | 0.197344
1142.388 | 0.152061
1142.87 | 0.157431
1143.352 | 0.281218
1143.834 | 0.399278
1144.316 | 0.310402
1144.798 | 0.163317
1145.28 | 0.238598
1145.762 | 0.408572
1146.245 | 0.376705
1146.727 | 0.164481
1147.209 | 0.011072
1147.691 | 0.0082759997
1148.173 | 0.048904002
1148.655 | 0.059757002
1149.137 | 0.069502003
1149.619 | 0.096427001
1150.102 | 0.141526
1150.584 | 0.240175
1151.066 | 0.34367
1151.548 | 0.34378
1152.03 | 0.232085
1152.512 | 0.135527
1152.994 | 0.10588
1153.476 | 0.108923
1153.958 | 0.179613
1154.441 | 0.220796
1154.923 | 0.086779997
1155.405 | 0.057
1155.887 | 0.036589999
1156.369 | 0.306593
1156.851 | 0.461847
1157.333 | 0.423186
1157.815 | 0.369096
1158.297 | 0.30578
1158.78 | 0.275996
1159.262 | 0.304313
1159.744 | 0.360172
1160.226 | 0.477087
1160.708 | 0.584709
1161.19 | 0.520772
1161.672 | 0.266308
1162.154 | 0.13778
1162.637 | 0.24383
1163.119 | 0.267779
1163.601 | 0.114398
1164.083 | 0.0068109999
1164.565 | 0.056352001
1165.047 | 0.161176
1165.529 | 0.220162
1166.011 | 0.242068
1166.494 | 0.269046
1166.976 | 0.312406
1167.458 | 0.300079
1167.94 | 0.222953
1168.422 | 0.124941
1168.904 | 0.0046569998
1169.386 | 0.068784997
1169.868 | 0.043917999
1170.35 | 0.037641998
1170.833 | 0.122091
1171.315 | 0.208206
1171.797 | 0.301043
1172.279 | 0.394235
1172.761 | 0.40333
1173.243 | 0.322752
1173.725 | 0.232068
1174.207 | 0.180086
1174.689 | 0.192177
1175.172 | 0.305705
1175.654 | 0.432933
1176.136 | 0.384246
1176.618 | 0.236557
1177.1 | 0.147869
1177.582 | 0.121031
1178.064 | 0.156669
1178.546 | 0.23579
1179.029 | 0.274159
1179.511 | 0.227
1179.993 | 0.197157
1180.475 | 0.339335
1180.957 | 0.475342
1181.439 | 0.37077
1181.921 | 0.18359
1182.403 | 0.091067001
1182.885 | 0.096051998
1183.368 | 0.168787
1183.85 | 0.2939
1184.332 | 0.383895
1184.814 | 0.404577
1185.296 | 0.380588
1185.778 | 0.276865
1186.26 | 0.182593
1186.742 | 0.181582
1187.225 | 0.195866
1187.707 | 0.087788001
1188.189 | 0.080233999
1188.671 | 0.048590001
1189.153 | 0.304224
1189.635 | 0.477475
1190.117 | 0.269935
1190.599 | 0.141607
1191.082 | 0.215416
1191.564 | 0.305448
1192.046 | 0.307233
1192.528 | 0.277505
1193.01 | 0.297473
1193.492 | 0.358449
1193.974 | 0.388198
1194.456 | 0.384533
1194.938 | 0.336331
1195.421 | 0.222894
1195.903 | 0.153981
1196.385 | 0.169055
1196.867 | 0.204358
1197.349 | 0.214394
1197.831 | 0.229021
1198.313 | 0.331582
1198.795 | 0.483674
1199.277 | 0.463682
1199.76 | 0.314211
1200.242 | 0.262209
1200.724 | 0.324812
1201.206 | 0.423516
1201.688 | 0.518497
1202.17 | 0.516974
1202.652 | 0.300782
1203.134 | 0.058952998
1203.617 | 0.042114999
1204.099 | 0.139054
1204.581 | 0.044590998
1205.063 | 0.280043
1205.545 | 0.413145
1206.027 | 0.449663
1206.509 | 0.099413
1206.991 | 0.248617
1207.474 | 0.197785
1207.956 | 0.139382
1208.438 | 0.360619
1208.92 | 0.067373998
1209.402 | 0.28301
1209.884 | 0.295419
1210.366 | 0.400641
1210.848 | 0.304413
1211.33 | 0.270173
1211.813 | 0.43771
1212.295 | 0.493777
1212.777 | 0.374002
1213.259 | 0.480667
1213.741 | 0.179333
1214.223 | 0.240102
1214.705 | 0.456784
1215.187 | 0.347603
1215.669 | 0.462465
1216.152 | 0.492005
1216.634 | 0.13372
1217.116 | 0.449851
1217.598 | 0.474313
1218.08 | 0.199291
1218.562 | 0.492303
1219.044 | 0.258559
1219.526 | 0.2128
1220.009 | 0.30825
1220.491 | 0.256474
1220.973 | 0.437252
1221.455 | 0.393589
1221.937 | 0.329379
1222.419 | 0.352818
1222.901 | 0.12917
1223.383 | 0.364955
1223.865 | 0.292289
1224.348 | 0.375764
1224.83 | 0.489159
1225.312 | 0.438181
1225.794 | 0.393471
1226.276 | 0.285881
1226.758 | 0.101697
1227.24 | 0.032200001
1227.722 | 0.082974002
1228.204 | 0.27574
1228.687 | 0.317362
1229.169 | 0.217801
1229.651 | 0.074800998
1230.133 | 0.121335
1230.615 | 0.18786
1231.097 | 0.013369
1231.579 | 0.18314
1232.061 | 0.265643
1232.544 | 0.301579
1233.026 | 0.296511
1233.508 | 0.267442
1233.99 | 0.218723
1234.472 | 0.166086
1234.954 | 0.19041
1235.436 | 0.317133
1235.918 | 0.319484
1236.401 | 0.179424
1236.883 | 0.101854
1237.365 | 0.129477
1237.847 | 0.220277
1238.329 | 0.347861
1238.811 | 0.42017
1239.293 | 0.257973
1239.775 | 0.004282
1240.257 | 0.050120998
1240.74 | 0.036811002
1241.222 | 0.173856
1241.704 | 0.319736
1242.186 | 0.39957
1242.668 | 0.402178
1243.15 | 0.336164
1243.632 | 0.197016
1244.114 | 0.105772
1244.596 | 0.172638
1245.079 | 0.275207
1245.561 | 0.389321
1246.043 | 0.451563
1246.525 | 0.353665
1247.007 | 0.203697
1247.489 | 0.158158
1247.971 | 0.220222
1248.453 | 0.307111
1248.936 | 0.450175
1249.418 | 0.522676
1249.9 | 0.526853
1250.382 | 0.439776
1250.864 | 0.165936
1251.346 | 0.0062099998
1251.828 | 0.16342
1252.31 | 0.448051
1252.792 | 0.634159
1253.275 | 0.709486
1253.757 | 0.561569
1254.239 | 0.223184
1254.721 | 0.138061
1255.203 | 0.294969
1255.685 | 0.442199
1256.167 | 0.517581
1256.649 | 0.521728
1257.131 | 0.455055
1257.614 | 0.366126
1258.096 | 0.307863
1258.578 | 0.277596
1259.06 | 0.211938
1259.542 | 0.202605
1260.024 | 0.518057
1260.506 | 0.909915
1260.988 | 0.941683
1261.471 | 0.651896
1261.953 | 0.478681
1262.435 | 0.568534
1262.917 | 0.617904
1263.399 | 0.526381
1263.881 | 0.417499
1264.363 | 0.306004
1264.845 | 0.211499
1265.328 | 0.081430003
1265.81 | 0.010449
1266.292 | 0.148894
1266.774 | 0.415721
1267.256 | 0.436485
1267.738 | 0.166617
1268.22 | 0.148057
1268.702 | 0.391113
1269.184 | 0.506123
1269.667 | 0.42273
1270.149 | 0.405228
1270.631 | 0.566608
1271.113 | 0.723246
1271.595 | 0.679266
1272.077 | 0.588075
1272.559 | 0.74754
1273.041 | 0.946488
1273.523 | 0.800607
1274.006 | 0.493725
1274.488 | 0.359669
1274.97 | 0.399776
1275.452 | 0.45717
1275.934 | 0.489573
1276.416 | 0.528396
1276.898 | 0.621813
1277.38 | 0.660103
1277.863 | 0.544338
1278.345 | 0.430445
1278.827 | 0.385504
1279.309 | 0.38775
1279.791 | 0.470063
1280.273 | 0.546106
1280.755 | 0.376455
1281.237 | 0.032161001
1281.719 | 0.031566001
1282.202 | 0.418518
1282.684 | 0.683714
1283.166 | 0.703114
1283.648 | 0.637565
1284.13 | 0.541914
1284.612 | 0.365487
1285.094 | 0.195312
1285.576 | 0.151848
1286.059 | 0.158282
1286.541 | 0.172729
1287.023 | 0.116498
1287.505 | 0