## Lopezite(K2Cr2O7)__R070043__Ram
125.385 | 0
125.8671 | 1.971863
126.3492 | 0.482666
126.8313 | 16.453
127.3135 | 34.78656
127.7956 | 54.25494
128.2777 | 76.58118
128.7598 | 103.2878
129.2419 | 134.1018
129.724 | 164.8981
130.2061 | 196.2588
130.6883 | 225.3292
131.1704 | 252.5236
131.6525 | 276.7598
132.1346 | 294.0024
132.6167 | 299.5538
133.0988 | 292.0791
133.581 | 280.8903
134.0631 | 269.0521
134.5452 | 250.7346
135.0273 | 218.0399
135.5094 | 172.8162
135.9915 | 127.1353
136.4737 | 94.34827
136.9558 | 76.052
137.4379 | 66.5564
137.92 | 66.43958
138.4021 | 73.48779
138.8842 | 86.1665
139.3664 | 104.394
139.8485 | 130.0056
140.3306 | 166.3138
140.8127 | 218.2411
141.2948 | 271.3976
141.7769 | 323.1895
142.2591 | 377.6895
142.7412 | 438.8846
143.2233 | 507.0508
143.7054 | 578.2205
144.1875 | 644.5436
144.6696 | 696.111
145.1517 | 759.5713
145.6339 | 848.3792
146.116 | 940.1486
146.5981 | 1017.285
147.0802 | 1074.241
147.5623 | 1115.987
148.0444 | 1152.254
148.5266 | 1187.974
149.0087 | 1208.897
149.4908 | 1210.7
149.9729 | 1200.218
150.455 | 1183.878
150.9371 | 1163.917
151.4193 | 1139.252
151.9014 | 1107.088
152.3835 | 1065.987
152.8656 | 1018.925
153.3477 | 959.5305
153.8298 | 896.1581
154.312 | 840.4481
154.7941 | 797.1633
155.2762 | 760.0959
155.7583 | 714.8494
156.2404 | 656.5333
156.7225 | 597.5972
157.2047 | 532.2747
157.6868 | 469.0774
158.1689 | 422.5786
158.651 | 400.3689
159.1331 | 392.8796
159.6152 | 379.2021
160.0974 | 354.0483
160.5795 | 332.8036
161.0616 | 319.4857
161.5437 | 312.5361
162.0258 | 309.7098
162.5079 | 310.6887
162.9901 | 314.1456
163.4722 | 316.7214
163.9543 | 316.5686
164.4364 | 318.8949
164.9185 | 327.611
165.4007 | 340.1456
165.8828 | 350.5999
166.3649 | 356.7981
166.847 | 359.3812
167.3291 | 359.7853
167.8112 | 357.1177
168.2933 | 354.6211
168.7755 | 355.0713
169.2576 | 357.0029
169.7397 | 355.8228
170.2218 | 348.9219
170.7039 | 338.8962
171.186 | 331.6711
171.6682 | 329.5134
172.1503 | 324.8278
172.6324 | 314.2756
173.1145 | 298.2683
173.5966 | 276.9902
174.0787 | 247.2715
174.5609 | 215.772
175.043 | 194.3124
175.5251 | 185.4851
176.0072 | 178.6765
176.4893 | 169.7692
176.9714 | 158.4491
177.4536 | 142.0726
177.9357 | 115.5001
178.4178 | 87.59424
178.8999 | 73.38062
179.382 | 77.41589
179.8641 | 79.901
180.3463 | 64.245
180.8284 | 34.19812
181.3105 | 11.75928
181.7926 | 6.186157
182.2747 | 10.33594
182.7568 | 12.89209
183.239 | 8.948608
183.7211 | 5.393433
184.2032 | 5.019531
184.6853 | 7.006958
185.1674 | 6.706665
185.6495 | 0.414917
186.1317 | 6.579224
186.6138 | 7.736206
187.0959 | 2.232788
187.578 | 4.709839
188.0601 | 9.172852
188.5422 | 11.64209
189.0244 | 17.14636
189.5065 | 32.9939
189.9886 | 45.72449
190.4707 | 37.23767
190.9528 | 4.714355
191.4349 | 22.24133
191.917 | 18.10339
192.3992 | 12.78198
192.8813 | 38.95544
193.3634 | 50.94275
193.8455 | 57.69775
194.3276 | 68.59607
194.8097 | 83.88208
195.2919 | 99.1825
195.774 | 110.7401
196.2561 | 119.2719
196.7382 | 129.1979
197.2203 | 139.3119
197.7024 | 153.9974
198.1846 | 178.4547
198.6667 | 212.4504
199.1488 | 245.0887
199.6309 | 266.5013
200.113 | 279.2855
200.5951 | 297.8909
201.0773 | 324.1577
201.5594 | 358.3187
202.0415 | 402.5583
202.5236 | 455.7766
203.0057 | 506.4064
203.4878 | 543.2837
203.97 | 570.2178
204.4521 | 605.3153
204.9342 | 647.5885
205.4163 | 704.2224
205.8984 | 782.45
206.3805 | 878.8918
206.8627 | 976.7388
207.3448 | 1064.24
207.8269 | 1144.734
208.309 | 1230.974
208.7911 | 1321.128
209.2732 | 1422.362
209.7554 | 1536.804
210.2375 | 1664.653
210.7196 | 1807.382
211.2017 | 1967.736
211.6838 | 2143.334
212.1659 | 2325.354
212.648 | 2508.23
213.1302 | 2706.932
213.6123 | 2928.888
214.0944 | 3171.258
214.5765 | 3427.1
215.0586 | 3704.211
215.5407 | 3991.868
216.0229 | 4270.281
216.505 | 4540.393
216.9871 | 4795.577
217.4692 | 5028.61
217.9513 | 5244.145
218.4334 | 5450.128
218.9156 | 5652.832
219.3977 | 5845.593
219.8798 | 6008.385
220.3619 | 6129.265
220.844 | 6260.142
221.3261 | 6438.716
221.8083 | 6645.729
222.2904 | 6855.869
222.7725 | 7059.139
223.2546 | 7265.232
223.7367 | 7486.805
224.2188 | 7726.825
224.701 | 7974.18
225.1831 | 8226.976
225.6652 | 8482.473
226.1473 | 8733.972
226.6294 | 8977.654
227.1115 | 9222.313
227.5937 | 9486.325
228.0758 | 9771.874
228.5579 | 10033.61
229.04 | 10263.65
229.5221 | 10449.97
230.0042 | 10575.69
230.4864 | 10632.69
230.9685 | 10642.45
231.4506 | 10621.66
231.9327 | 10570.14
232.4148 | 10482.91
232.8969 | 10362.2
233.3791 | 10195.84
233.8612 | 9974.741
234.3433 | 9692.117
234.8254 | 9381.781
235.3075 | 9060.19
235.7896 | 8727.785
236.2717 | 8391.122
236.7539 | 8050.422
237.236 | 7705.69
237.7181 | 7345.261
238.2002 | 6968.438
238.6823 | 6610.215
239.1644 | 6295.504
239.6466 | 6013.416
240.1287 | 5736.599
240.6108 | 5452.727
241.0929 | 5184.495
241.575 | 4957.139
242.0571 | 4768.066
242.5393 | 4596.756
243.0214 | 4442.783
243.5035 | 4300.718
243.9856 | 4160.324
244.4677 | 4019.191
244.9498 | 3885.173
245.432 | 3772.615
245.9141 | 3677.251
246.3962 | 3573.159
246.8783 | 3450.041
247.3604 | 3317.589
247.8425 | 3190.177
248.3247 | 3068.412
248.8068 | 2939.892
249.2889 | 2789.742
249.771 | 2621.598
250.2531 | 2460.001
250.7352 | 2307.322
251.2174 | 2160.709
251.6995 | 2017.064
252.1816 | 1877.122
252.6637 | 1745.923
253.1458 | 1628.81
253.6279 | 1524.175
254.1101 | 1421.205
254.5922 | 1311.016
255.0743 | 1210.635
255.5564 | 1132.773
256.0385 | 1072.871
256.5206 | 1016.48
257.0027 | 957.3003
257.4849 | 896.512
257.967 | 836.8372
258.4491 | 775.1104
258.9312 | 716.9163
259.4133 | 665.0193
259.8954 | 617.8979
260.3776 | 573.1235
260.8597 | 529.6431
261.3418 | 488.4581
261.8239 | 450.3019
262.306 | 411.8958
262.7881 | 381.8187
263.2703 | 369.5422
263.7524 | 362.5796
264.2345 | 344.9143
264.7166 | 312.8015
265.1987 | 278.9535
265.6808 | 260.7441
266.163 | 267.199
266.6451 | 263.8793
267.1272 | 244.4554
267.6093 | 220.6787
268.0914 | 199.1991
268.5735 | 181.3955
269.0557 | 167.5115
269.5378 | 158.3645
270.0199 | 155.1517
270.502 | 147.7246
270.9841 | 134.3641
271.4662 | 119.4191
271.9484 | 103.5364
272.4305 | 87.43567
272.9126 | 72.48584
273.3947 | 59.43384
273.8768 | 48.35413
274.3589 | 39.58813
274.8411 | 35.40308
275.3232 | 31.15125
275.8053 | 23.78003
276.2874 | 16.28271
276.7695 | 14.27661
277.2516 | 20.94104
277.7338 | 31.96777
278.2159 | 33.50952
278.698 | 15.57385
279.1801 | 3.176147
279.6622 | 0.884277
280.1443 | 3.635742
280.6265 | 7.873657
281.1086 | 12.25269
281.5907 | 15.8866
282.0728 | 17.05554
282.5549 | 14.62573
283.037 | 12.97668
283.5192 | 12.45471
284.0013 | 12.72998
284.4834 | 16.44824
284.9655 | 22.29541
285.4476 | 23.3844
285.9297 | 9.04187
286.4119 | 22.53528
286.894 | 43.22351
287.3761 | 44.93567
287.8582 | 43.26685
288.3403 | 45.60254
288.8224 | 50.44177
289.3046 | 52.99353
289.7867 | 49.49316
290.2688 | 41.33826
290.7509 | 33.54102
291.233 | 25.52527
291.7151 | 18.99377
292.1972 | 14.26208
292.6794 | 11.41992
293.1615 | 11.29541
293.6436 | 15.87292
294.1257 | 20.93359
294.6078 | 18.25647
295.0899 | 6.249268
295.5721 | 0.114014
296.0542 | 11.58191
296.5363 | 28.63171
297.0184 | 35.24207
297.5005 | 27.90027
297.9826 | 16.99414
298.4648 | 8.894653
298.9469 | 3.483276
299.429 | 0.421631
299.9111 | 0.918823
300.3932 | 1.911255
300.8753 | 1.459961
301.3575 | 9.443604
301.8396 | 15.14758
302.3217 | 13.20459
302.8038 | 8.279541
303.2859 | 7.997559
303.768 | 13.7782
304.2502 | 21.99512
304.7323 | 30.93323
305.2144 | 40.34802
305.6965 | 43.85864
306.1786 | 35.62622
306.6607 | 25.57104
307.1429 | 21.16748
307.625 | 22.0675
308.1071 | 23.67419
308.5892 | 23.06799
309.0713 | 20.63232
309.5534 | 19.13025
310.0356 | 19.09326
310.5177 | 19.18616
310.9998 | 18.26172
311.4819 | 17.33618
311.964 | 18.94336
312.4461 | 24.34851
312.9283 | 30.73083
313.4104 | 31.84131
313.8925 | 23.30029
314.3746 | 15.38757
314.8567 | 4.183594
315.3388 | 4.024292
315.821 | 2.532104
316.3031 | 9.08252
316.7852 | 24.99927
317.2673 | 39.79675
317.7494 | 56.04614
318.2315 | 59.41187
318.7137 | 35.04089
319.1958 | 12.75208
319.6779 | 6.22229
320.16 | 12.21118
320.6421 | 20.05664
321.1242 | 22.18018
321.6064 | 19.64685
322.0885 | 18.62134
322.5706 | 14.91394
323.0527 | 19.69238
323.5348 | 43.48633
324.0169 | 73.36682
324.4991 | 93.31567
324.9812 | 96.52417
325.4633 | 91.54724
325.9454 | 91.70581
326.4275 | 98.18982
326.9096 | 103.8041
327.3918 | 106.5452
327.8739 | 107.9805
328.356 | 108.0731
328.8381 | 106.9792
329.3202 | 108.1906
329.8023 | 115.1403
330.2845 | 126.8202
330.7666 | 139.0306
331.2487 | 151.8481
331.7308 | 164.1881
332.2129 | 176.0192
332.695 | 187.0227
333.1772 | 195.3472
333.6593 | 200.1091
334.1414 | 202.1914
334.6235 | 202.184
335.1056 | 200.1382
335.5877 | 197.0723
336.0698 | 192.032
336.5519 | 187.041
337.0341 | 188.094
337.5162 | 196.4778
337.9983 | 208.9591
338.4804 | 229.5168
338.9625 | 252.6569
339.4446 | 264.5972
339.9268 | 259.1539
340.4089 | 247.741
340.891 | 250.6675
341.3731 | 277.0471
341.8552 | 297.8221
342.3373 | 302.6354
342.8195 | 307.6443
343.3016 | 329.1837
343.7837 | 366.7684
344.2658 | 403.3846
344.7479 | 422.8857
345.23 | 424.1129
345.7122 | 442.303
346.1943 | 486.4832
346.6764 | 536.3235
347.1585 | 583.5483
347.6406 | 633.1055
348.1227 | 692.0173
348.6049 | 763.6392
349.087 | 849.2996
349.5691 | 953.8623
350.0512 | 1078.901
350.5333 | 1220.386
351.0154 | 1358.818
351.4976 | 1522.315
351.9797 | 1733.38
352.4618 | 1996.315
352.9439 | 2302.131
353.426 | 2639.735
353.9081 | 3008.691
354.3903 | 3409.242
354.8724 | 3822.264
355.3545 | 4300.429
355.8366 | 4856.329
356.3187 | 5489.123
356.8008 | 6204.002
357.283 | 7026.68
357.7651 | 7919.928
358.2472 | 8868.73
358.7293 | 9885.16
359.2114 | 10818.04
359.6935 | 11604.77
360.1757 | 12245.11
360.6578 | 12753.12
361.1399 | 13066.53
361.622 | 13370.67
362.1041 | 13769.12
362.5862 | 14229.01
363.0684 | 14761.18
363.5505 | 15416.32
364.0326 | 15896.96
364.5147 | 15782.5
364.9968 | 14970.02
365.4789 | 13898.77
365.9611 | 12321.65
366.4432 | 10699.65
366.9253 | 9296.434
367.4074 | 8159.672
367.8895 | 7292.899
368.3716 | 6715.274
368.8538 | 6410.842
369.3359 | 6210.297
369.818 | 6168.5
370.3001 | 6169.97
370.7822 | 6185.226
371.2643 | 6239.129
371.7465 | 6374.542
372.2286 | 6604.733
372.7107 | 6882.832
373.1928 | 7146.091
373.6749 | 7414.775
374.157 | 7607.227
374.6392 | 7675.454
375.1213 | 7700.382
375.6034 | 7673.38
376.0855 | 7625.358
376.5676 | 7645.342
377.0497 | 7782.595
377.5319 | 8037.709
378.014 | 8443.181
378.4961 | 9066.026
378.9782 | 9664.477
379.4603 | 10125.31
379.9424 | 10484.08
380.4246 | 10770.98
380.9066 | 10973.56
381.3888 | 11147.55
381.8709 | 11309.15
382.353 | 11472.83
382.8351 | 11694.17
383.3172 | 11973.54
383.7993 | 12350.64
384.2815 | 12952.26
384.7636 | 13807.98
385.2457 | 14503.91
385.7278 | 15075
386.2099 | 15385.28
386.692 | 15252.45
387.1742 | 14701.54
387.6563 | 13930.36
388.1384 | 13044.77
388.6205 | 12071.71
389.1026 | 11214.33
389.5847 | 10473.08
390.0669 | 9839.539
390.549 | 9371.518
391.0311 | 8984.11
391.5132 | 8607.441
391.9953 | 8210.335
392.4774 | 7748.128
392.9596 | 7139.634
393.4417 | 6333.976
393.9238 | 5533.723
394.4059 | 4663.537
394.888 | 3863.881
395.3701 | 3201.064
395.8523 | 2665.603
396.3344 | 2217.391
396.8165 | 1837.48
397.2986 | 1523.377
397.7807 | 1281.45
398.2628 | 1124.154
398.745 | 992.8217
399.2271 | 870.4027
399.7092 | 759.7434
400.1913 | 665.8027
400.6734 | 590.4039
401.1555 | 527.7916
401.6377 | 477.415
402.1198 | 437.1803
402.6019 | 402.0696
403.084 | 372.4954
403.5661 | 342.8356
404.0482 | 305.4685
404.5304 | 260.1888
405.0125 | 225.1584
405.4946 | 208.6964
405.9767 | 196.2166
406.4588 | 180.3386
406.9409 | 162.4987
407.4231 | 142.9854
407.9052 | 119.474
408.3873 | 96.70752
408.8694 | 88.56348
409.3515 | 112.8695
409.8336 | 126.0682
410.3158 | 122.9902
410.7979 | 112.3708
411.28 | 97.56653
411.7621 | 80.84412
412.2442 | 66.86389
412.7263 | 60.30469
413.2085 | 60.79907
413.6906 | 60.80481
414.1727 | 59.86755
414.6548 | 59.11133
415.1369 | 58.13281
415.619 | 57.72778
416.1012 | 59.98694
416.5833 | 66.75989
417.0654 | 71.99341
417.5475 | 66.35718
418.0296 | 51.26062
418.5117 | 42.26465
418.9939 | 46.14771
419.476 | 52.34656
419.9581 | 44.93774
420.4402 | 25.42053
420.9223 | 14.36914
421.4044 | 24.56091
421.8866 | 39.77087
422.3687 | 46.28137
422.8508 | 44.07385
423.3329 | 37.02954
423.815 | 26.09814
424.2971 | 13.15479
424.7793 | 4.822144
425.2614 | 3.110107
425.7435 | 3.551392
426.2256 | 6.345947
426.7077 | 10.54407
427.1898 | 16.83508
427.6719 | 24.62646
428.1541 | 30.48401
428.6362 | 30.50635
429.1183 | 24.8772
429.6004 | 16.82227
430.0825 | 1.400513
430.5646 | 9.20752
431.0468 | 9.102783
431.5289 | 3.653442
432.011 | 0.559204
432.4931 | 3.153809
432.9752 | 5.865356
433.4573 | 0.128418
433.9395 | 14.36633
434.4216 | 25.03943
434.9037 | 30.82947
435.3858 | 30.62695
435.8679 | 18.19458
436.35 | 4.284302
436.8322 | 17.10547
437.3143 | 7.145508
437.7964 | 8.56543
438.2785 | 14.37183
438.7606 | 11.56787
439.2427 | 9.219849
439.7249 | 12.21814
440.207 | 19.89026
440.6891 | 27.22253
441.1712 | 41.45837
441.6533 | 46.3103
442.1354 | 31.16882
442.6176 | 13.55725
443.0997 | 8.980713
443.5818 | 17.35828
444.0639 | 27.2312
444.546 | 28.26416
445.0281 | 21.51831
445.5103 | 18.16638
445.9924 | 19.82666
446.4745 | 22.21497
446.9566 | 25.10876
447.4387 | 27.41235
447.9208 | 28.6001
448.403 | 28.30054
448.8851 | 24.57129
449.3672 | 13.89771
449.8493 | 1.135742
450.3314 | 7.47522
450.8135 | 1.155151
451.2957 | 7.977295
451.7778 | 11.31543
452.2599 | 10.38306
452.742 | 11.51904
453.2241 | 20.94934
453.7062 | 26.97791
454.1884 | 17.7168
454.6705 | 0.363525
455.1526 | 7.668213
455.6347 | 0.527344
456.1168 | 15.01416
456.5989 | 19.0719
457.0811 | 6.380493
457.5632 | 0.474609
458.0453 | 1.381104
458.5274 | 5.446777
459.0095 | 9.244019
459.4916 | 12.56042
459.9738 | 16.07349
460.4559 | 20.48181
460.938 | 24.54553
461.4201 | 25.07556
461.9022 | 21.4668
462.3843 | 16.93103
462.8665 | 13.30432
463.3486 | 8.044556
463.8307 | 5.27356
464.3128 | 25.72925
464.7949 | 35.33276
465.277 | 15.84094
465.7592 | 15.43628
466.2413 | 34.27209
466.7234 | 39.63525
467.2055 | 38.15503
467.6876 | 31.61951
468.1697 | 22.29907
468.6519 | 18.44397
469.134 | 24.90637
469.6161 | 28.45325
470.0982 | 25.76257
470.5803 | 20.33496
471.0624 | 14.07715
471.5445 | 7.752563
472.0266 | 3.811401
472.5088 | 5.024658
472.9909 | 10.81213
473.473 | 12.82349
473.9551 | 7.764526
474.4372 | 4.003052
474.9193 | 5.403931
475.4015 | 8.033081
475.8836 | 6.928467
476.3657 | 0.890137
476.8478 | 4.160889
477.3299 | 0.954712
477.812 | 7.700928
478.2942 | 10.91235
478.7763 | 6.671265
479.2584 | 0.667114
479.7405 | 4.037231
480.2226 | 7.103271
480.7047 | 7.688965
481.1869 | 2.572388
481.669 | 1.42981
482.1511 | 0.034058001
482.6332 | 3.715088
483.1153 | 4.173828
483.5974 | 0.161011
484.0796 | 4.482544
484.5617 | 4.773682
485.0438 | 0.263794
485.5259 | 1.690796
486.008 | 6.974121
486.4901 | 12.30835
486.9723 | 7.887695
487.4544 | 0.955322
487.9365 | 6.906494
488.4186 | 7.475708
488.9007 | 5.320923
489.3828 | 3.924927
489.865 | 3.161011
490.3471 | 0.682129
490.8292 | 10.24707
491.3113 | 18.89624
491.7934 | 19.03723
492.2755 | 13.15381
492.7577 | 9.706177
493.2398 | 8.883057
493.7219 | 11.85608
494.204 | 23.35925
494.6861 | 38.03052
495.1682 | 47.48376
495.6504 | 48.34937
496.1325 | 41.62878
496.6146 | 27.02087
497.0967 | 0.260376
497.5788 | 13.54163
498.0609 | 0.403687
498.5431 | 12.56726
499.0252 | 16.15967
499.5073 | 13.36047
499.9894 | 9.550659
500.4715 | 6.817139
500.9536 | 4.81665
501.4358 | 3.332764
501.9179 | 2.360474
502.4 | 0.695435
502.8821 | 2.406128
503.3642 | 5.290894
503.8463 | 6.397339
504.3285 | 6.147217
504.8106 | 5.880981
505.2927 | 10.57202
505.7748 | 10.76233
506.2569 | 4.265625
506.739 | 27.98132
507.2212 | 47.4126
507.7033 | 58.3905
508.1854 | 59.44885
508.6675 | 47.48523
509.1496 | 17.02905
509.6317 | 1.738647
510.1139 | 1.527832
510.596 | 1.891479
511.0781 | 4.901001
511.5602 | 7.190552
512.0423 | 8.324097
512.5244 | 7.85376
513.0065 | 8.207642
513.4886 | 15.68042
513.9708 | 29.41931
514.4529 | 36.83008
514.935 | 33.07849
515.4171 | 28.95239
515.8992 | 37.20349
516.3813 | 52.87329
516.8635 | 58.78833
517.3456 | 42.17114
517.8277 | 26.25684
518.3098 | 25.83508
518.7919 | 33.77844
519.274 | 36.42444
519.7562 | 30.21777
520.2383 | 23.37671
520.7204 | 26.16443
521.2025 | 39.8136
521.6846 | 49.96948
522.1667 | 58.03552
522.6489 | 59.12146
523.131 | 49.28894
523.6131 | 35.23096
524.0952 | 23.13416
524.5773 | 15.11951
525.0594 | 12.14124
525.5416 | 19.76038
526.0237 | 34.29358
526.5058 | 37.22607
526.9879 | 24.26367
527.47 | 9.486816
527.9521 | 0.129028
528.4343 | 2.897217
528.9164 | 1.832275
529.3985 | 24.64563
529.8806 | 40.87073
530.3627 | 38.86853
530.8448 | 28.30908
531.327 | 18.25916
531.8091 | 11.24036
532.2912 | 8.59375
532.7733 | 12.34937
533.2554 | 21.7179
533.7375 | 28.30273
534.2197 | 31.07092
534.7018 | 32.29993
535.1839 | 29.64368
535.666 | 28.4928
536.1481 | 34.71277
536.6302 | 48.70935
537.1124 | 62.83679
537.5945 | 72.34363
538.0766 | 78.64221
538.5587 | 83.30835
539.0408 | 86.88562
539.5229 | 91.78943
540.0051 | 98.96375
540.4872 | 107.8142
540.9693 | 117.4482
541.4514 | 128.8085
541.9335 | 139.8805
542.4156 | 148.5216
542.8978 | 158.0264
543.3799 | 171.1086
543.862 | 187.6857
544.3441 | 205.7369
544.8262 | 224.1497
545.3083 | 242.8312
545.7905 | 259.9976
546.2726 | 274.1493
546.7547 | 299.8716
547.2368 | 346.7091
547.7189 | 398.4153
548.201 | 435.5138
548.6832 | 463.0259
549.1653 | 509.2599
549.6474 | 592.7281
550.1295 | 687.5399
550.6116 | 771.6708
551.0938 | 852.9655
551.5759 | 953.7468
552.058 | 1080.563
552.5401 | 1218.217
553.0222 | 1343.057
553.5043 | 1450.387
553.9865 | 1579.355
554.4686 | 1740.382
554.9507 | 1913.014
555.4328 | 2098.939
555.9149 | 2291.629
556.397 | 2484.538
556.8792 | 2676.049
557.3613 | 2849.717
557.8434 | 3006.706
558.3255 | 3132.697
558.8076 | 3179.884
559.2897 | 3141.112
559.7719 | 3046.295
560.254 | 2900.328
560.7361 | 2716.282
561.2182 | 2537.954
561.7003 | 2346.291
562.1824 | 2190.259
562.6646 | 2080.826
563.1467 | 2005.571
563.6288 | 1950.873
564.1109 | 1919.861
564.593 | 1924.255
565.0751 | 1971.962
565.5573 | 2061.916
566.0394 | 2191.191
566.5215 | 2360.591
567.0036 | 2568.805
567.4857 | 2847.771
567.9678 | 3131.954
568.45 | 3381.646
568.9321 | 3592.805
569.4142 | 3736.652
569.8963 | 3846.796
570.3784 | 3849.054
570.8605 | 3658.781
571.3427 | 3321.237
571.8248 | 2916.02
572.3069 | 2471.311
572.789 | 2030.866
573.2711 | 1647.282
573.7532 | 1322.563
574.2354 | 1048.41
574.7175 | 835.0549
575.1996 | 664.8225
575.6817 | 547.2522
576.1638 | 463.4639
576.6459 | 393.2473
577.1281 | 332.3654
577.6102 | 282.3881
578.0923 | 247.8228
578.5744 | 224.609
579.0565 | 205.3464
579.5386 | 189.4551
580.0208 | 176.1653
580.5029 | 165.7471
580.985 | 156.7057
581.4671 | 145.8639
581.9492 | 130.7085
582.4313 | 118.3566
582.9134 | 110.1089
583.3955 | 102.4333
583.8776 | 92.00916
584.3597 | 81.20923
584.8419 | 77.7356
585.324 | 86.39941
585.8061 | 96.505
586.2882 | 91.21838
586.7703 | 71.6759
587.2524 | 60.32422
587.7346 | 62.89111
588.2167 | 68.96863
588.6988 | 69.36462
589.1809 | 65.12073
589.663 | 65.44385
590.1451 | 77.32227
590.6273 | 85.68835
591.1094 | 85.00122
591.5915 | 78.63477
592.0736 | 67.44006
592.5557 | 53.47827
593.0378 | 44.40088
593.52 | 48.29565
594.0021 | 60.76685
594.4842 | 60.65454
594.9663 | 42.75171
595.4484 | 30.93298
595.9305 | 34.51489
596.4127 | 42.66089
596.8948 | 45.78418
597.3769 | 43.98071
597.859 | 39.86316
598.3411 | 29.17957
598.8232 | 21.0387
599.3054 | 25.58167
599.7875 | 37.31958
600.2696 | 43.69958
600.7517 | 40.7655
601.2338 | 34.21448
601.7159 | 31.22363
602.1981 | 32.07727
602.6802 | 31.53564
603.1623 | 28.48645
603.6444 | 25.73083
604.1265 | 22.09241
604.6086 | 20.30103
605.0908 | 25.27563
605.5729 | 38.01611
606.055 | 47.30505
606.5371 | 43.27026
607.0192 | 34.55286
607.5013 | 32.974
607.9835 | 37.69507
608.4656 | 40.88892
608.9477 | 38.65076
609.4298 | 34.08923
609.9119 | 33.22363
610.394 | 37.80359
610.8762 | 40.50537
611.3583 | 40.82361
611.8404 | 39.70569
612.3225 | 36.78235
612.8046 | 32.8501
613.2867 | 28.61719
613.7689 | 24.07129
614.251 | 21.01233
614.7331 | 22.08398
615.2152 | 25.42749
615.6973 | 26.66187
616.1794 | 25.49634
616.6616 | 25.5929
617.1437 | 29.80725
617.6258 | 35.92749
618.1079 | 37.30042
618.59 | 25.7229
619.0721 | 22.06555
619.5543 | 33.73608
620.0364 | 45.75586
620.5185 | 51.40259
621.0006 | 51.1123
621.4827 | 46.57458
621.9648 | 37.04736
622.447 | 27.00317
622.9291 | 21.87292
623.4112 | 20.18921
623.8933 | 14.31213
624.3754 | 2.408569
624.8575 | 1.52063
625.3397 | 16.17529
625.8218 | 48.23755
626.3039 | 62.28333
626.786 | 44.60803
627.2681 | 27.11328
627.7502 | 3.911255
628.2324 | 13.07056
628.7145 | 12.45996
629.1966 | 1.287598
629.6787 | 14.83655
630.1608 | 21.84668
630.6429 | 24.45459
631.1251 | 25.30884
631.6072 | 24.27295
632.0893 | 19.63257
632.5714 | 10.40393
633.0535 | 1.458862
633.5356 | 3.575562
634.0178 | 4.912109
634.4999 | 3.946167
634.982 | 0.92981
635.4641 | 5.727539
635.9462 | 13.0033
636.4283 | 17.76343
636.9105 | 13.27661
637.3926 | 2.264648
637.8747 | 4.980835
638.3568 | 1.07251
638.8389 | 6.367432
639.321 | 3.346069
639.8032 | 8.077026
640.2853 | 10.92163
640.7674 | 0.11084
641.2495 | 10.55505
641.7316 | 5.654663
642.2137 | 12.17847
642.6959 | 17.48608
643.178 | 3.175659
643.6601 | 17.30469
644.1422 | 17.64758
644.6243 | 12.08643
645.1064 | 4.180542
645.5886 | 3.785889
646.0707 | 7.445557
646.5528 | 1.682861
647.0349 | 8.460938
647.517 | 14.51538
647.9991 | 16.68726
648.4813 | 15.56909
648.9634 | 10.6189
649.4455 | 5.290894
649.9276 | 2.284668
650.4097 | 1.570313
650.8918 | 3.018433
651.374 | 12.30054
651.8561 | 15.98254
652.3382 | 3.916626
652.8203 | 7.5271
653.3024 | 2.782104
653.7845 | 15.19739
654.2667 | 31.25269
654.7488 | 36.7467
655.2309 | 36.7301
655.713 | 37.07666
656.1951 | 37.77441
656.6772 | 39.54639
657.1594 | 42.96484
657.6415 | 43.88513
658.1236 | 37.11719
658.6057 | 24.59827
659.0878 | 21.72888
659.5699 | 42.32935
660.0521 | 53.54663
660.5342 | 46.85999
661.0163 | 35.70435
661.4984 | 24.4812
661.9805 | 16.85437
662.4626 | 21.72388
662.9448 | 50.73608
663.4269 | 79.17798
663.909 | 73.96558
664.3911 | 46.54395
664.8732 | 32.63098
665.3553 | 38.47644
665.8375 | 46.88989
666.3196 | 44.19275
666.8017 | 33.2843
667.2838 | 28.60449
667.7659 | 36.64246
668.248 | 39.33386
668.7302 | 29.51501
669.2123 | 20.01758
669.6944 | 18.98975
670.1765 | 24.18164
670.6586 | 29.10181
671.1407 | 32.02966
671.6229 | 32.81689
672.105 | 29.68555
672.587 | 24.87878
673.0692 | 23.96741
673.5513 | 26.83325
674.0334 | 25.95667
674.5155 | 15.46558
674.9976 | 0.07959
675.4797 | 6.162109
675.9619 | 0.29834
676.444 | 6.170776
676.9261 | 16.61755
677.4082 | 22.75977
677.8903 | 16.2782
678.3724 | 3.69043
678.8546 | 1.869995
679.3367 | 4.388794
679.8188 | 11.37366
680.3009 | 14.56335
680.783 | 14.80078
681.2651 | 10.49622
681.7473 | 3.7146
682.2294 | 2.096436
682.7115 | 9.87439
683.1936 | 21.2345
683.6757 | 25.58472
684.1578 | 22.33606
684.64 | 17.88599
685.1221 | 11.16711
685.6042 | 5.98584
686.0863 | 3.534302
686.5684 | 4.087036
687.0505 | 7.931641
687.5327 | 15.68225
688.0148 | 22.12415
688.4969 | 25.96887
688.979 | 28.22559
689.4611 | 29.79932
689.9432 | 30.25305
690.4254 | 27.86438
690.9075 | 22.19788
691.3896 | 16.61475
691.8717 | 15.7135
692.3538 | 18.62366
692.8359 | 20.23328
693.3181 | 20.2146
693.8002 | 20.01624
694.2823 | 19.93982
694.7644 | 20.39844
695.2465 | 22.29138
695.7286 | 26.04773
696.2108 | 28.3009
696.6929 | 27.33643
697.175 | 26.6969
697.6571 | 25.98193
698.1392 | 26.79956
698.6213 | 33.98743
699.1035 | 46.26904
699.5856 | 53.39038
700.0677 | 42.85706
700.5498 | 25.80298
701.0319 | 20.20703
701.514 | 23.39551
701.9962 | 29.75781
702.4783 | 38.29956
702.9604 | 39.37708
703.4425 | 19.99817
703.9246 | 17.49396
704.4067 | 33.12689
704.8889 | 14.48981
705.371 | 3.685059
705.8531 | 17.01001
706.3352 | 27.27869
706.8173 | 35.76501
707.2994 | 42.21643
707.7816 | 45.45764
708.2637 | 43.94434
708.7458 | 40.93298
709.2279 | 37.77722
709.71 | 34.78528
710.1921 | 32.02771
710.6743 | 29.24243
711.1564 | 28.52551
711.6385 | 31.19946
712.1206 | 34.19525
712.6027 | 28.23053
713.0848 | 11.56384
713.567 | 6.632019
714.0491 | 19.18658
714.5312 | 36.15405
715.0133 | 52.77753
715.4954 | 67.09308
715.9775 | 74.07233
716.4597 | 71.47534
716.9418 | 67.38226
717.4239 | 63.01221
717.906 | 57.48669
718.3881 | 47.38757
718.8702 | 36.60663
719.3524 | 32.57922
719.8345 | 37.81836
720.3166 | 45.8031
720.7987 | 49.84167
721.2808 | 51.98914
721.7629 | 59.6347
722.2451 | 72.0368
722.7272 | 75.64294
723.2093 | 63.51923
723.6914 | 48.01935
724.1735 | 47.00055
724.6556 | 62.38916
725.1378 | 71.88477
725.6199 | 71.60437
726.102 | 70.9884
726.5841 | 71.09949
727.0662 | 72.52588
727.5483 | 76.0426
728.0305 | 81.5202
728.5126 | 87.69153
728.9947 | 94.60345
729.4768 | 101.5588
729.9589 | 104.6031
730.441 | 108.8872
730.9232 | 125.6709
731.4053 | 154.2352
731.8874 | 179.823
732.3695 | 191.0186
732.8516 | 193.3456
733.3337 | 199.9294
733.8159 | 211.7183
734.298 | 225.1254
734.7801 | 240.2485
735.2622 | 255.0757
735.7443 | 268.2906
736.2264 | 280.2037
736.7086 | 291.6057
737.1907 | 304.7422
737.6728 | 314.2922
738.1549 | 317.634
738.637 | 319.7102
739.1191 | 321.6275
739.6013 | 324.6573
740.0834 | 330.5993
740.5655 | 340.1863
741.0476 | 352.475
741.5297 | 368.3783
742.0118 | 385.4117
742.494 | 398.6213
742.9761 | 409.3781
743.4582 | 422.3153
743.9403 | 438.9374
744.4224 | 461.2275
744.9045 | 492.7554
745.3867 | 533.3298
745.8688 | 575.4234
746.3509 | 622.4867
746.833 | 661.8702
747.3151 | 689.3074
747.7972 | 708.8285
748.2794 | 725.786
748.7615 | 739.1558
749.2436 | 741.1458
749.7257 | 724.7039
750.2078 | 704.7639
750.6899 | 690.6575
751.1721 | 671.6498
751.6542 | 636.0322
752.1363 | 586.1486
752.6184 | 531.7166
753.1005 | 476.6644
753.5826 | 423.6526
754.0648 | 374.8571
754.5469 | 331.0564
755.029 | 295.5864
755.5111 | 268.5691
755.9932 | 245.7701
756.4753 | 225.126
756.9575 | 205.9059
757.4396 | 186.1097
757.9217 | 164.0966
758.4038 | 149.7634
758.8859 | 149.0321
759.368 | 147.462
759.8502 | 135.6411
760.3323 | 122.2518
760.8144 | 118.3946
761.2965 | 125.187
761.7786 | 128.4026
762.2607 | 125.0253
762.7428 | 119.9991
763.2249 | 113.923
763.707 | 106.2455
764.1891 | 95.79254
764.6713 | 83.73376
765.1534 | 75.62164
765.6355 | 77.21582
766.1176 | 81.34802
766.5997 | 71.61145
767.0818 | 52.17084
767.564 | 46.05389
768.0461 | 57.34241
768.5282 | 72.04785
769.0103 | 81.40704
769.4924 | 86.5788
769.9745 | 91.00903
770.4567 | 95.5351
770.9388 | 95.32886
771.4209 | 87.07568
771.903 | 79.99127
772.3851 | 77.39282
772.8672 | 78.31079
773.3494 | 83.44391
773.8315 | 93.39807
774.3136 | 95.97046
774.7957 | 81.84674
775.2778 | 65.72052
775.7599 | 50.94373
776.2421 | 42.46271
776.7242 | 51.97498
777.2063 | 76.95721
777.6884 | 94.58716
778.1705 | 84.67963
778.6526 | 65.13599
779.1348 | 67.05438
779.6169 | 84.52271
780.099 | 94.09497
780.5811 | 91.72858
781.0632 | 84.70593
781.5453 | 77.21283
782.0275 | 71.30798
782.5096 | 72.77869
782.9917 | 85.35004
783.4738 | 97.70416
783.9559 | 109.8882
784.438 | 113.9057
784.9202 | 103.7565
785.4023 | 88.3559
785.8844 | 79.74939
786.3665 | 79.35999
786.8486 | 79.67181
787.3307 | 79.55688
787.8129 | 78.44293
788.295 | 76.87531
788.7771 | 74.55017
789.2592 | 69.68408
789.7413 | 63.09448
790.2234 | 59.78394
790.7056 | 65.23584
791.1877 | 72.71423
791.6698 | 71.01593
792.1519 | 63.75708
792.634 | 64.11816
793.1161 | 73.21973
793.5983 | 80.79199
794.0804 | 79.73065
794.5625 | 72.8681
795.0446 | 66.0423
795.5267 | 59.04871
796.0089 | 54.0943
796.491 | 52.85492
796.9731 | 48.9801
797.4552 | 36.68085
797.9373 | 22.67078
798.4194 | 19.20111
798.9016 | 29.4389
799.3837 | 31.24097
799.8658 | 15.46167
800.3479 | 2.701599
800.83 | 1.696594
801.3121 | 0.330627
801.7943 | 6.725769
802.2764 | 17.47467
802.7585 | 25.56683
803.2406 | 27.78735
803.7227 | 27.42468
804.2048 | 26.30164
804.687 | 24.42474
805.1691 | 20.60321
805.6512 | 15.86511
806.1333 | 14.01758
806.6154 | 16.97668
807.0975 | 22.23517
807.5797 | 26.87085
808.0618 | 30.80756
808.5439 | 33.68732
809.026 | 35.53973
809.5081 | 34.52002
809.9902 | 29.22858
810.4724 | 23.50262
810.9545 | 21.82043
811.4366 | 24.12616
811.9187 | 28.64984
812.4008 | 38.99432
812.8829 | 44.71045
813.3651 | 42.0321
813.8472 | 36.21014
814.3293 | 28.30896
814.8114 | 20.0968
815.2935 | 17.07245
815.7756 | 24.73407
816.2578 | 26.32562
816.7399 | 6.77771
817.222 | 10.39026
817.7041 | 4.524963
818.1862 | 14.03015
818.6683 | 26.67542
819.1505 | 28.35315
819.6326 | 25.58887
820.1147 | 20.30292
820.5968 | 15.58539
821.0789 | 18.16541
821.561 | 24.54407
822.0432 | 24.83661
822.5253 | 17.20721
823.0074 | 6.041565
823.4895 | 6.21759
823.9716 | 16.78363
824.4537 | 16.38214
824.9359 | 4.57135
825.418 | 0.585632
825.9001 | 3.927734
826.3822 | 9.277466
826.8643 | 11.43091
827.3464 | 10.66211
827.8286 | 6.792786
828.3107 | 1.789917
828.7928 | 5.807617
829.2749 | 2.999573
829.757 | 1.435669
830.2391 | 8.946228
830.7213 | 15.5014
831.2034 | 17.37964
831.6855 | 14.87256
832.1676 | 10.7627
832.6497 | 3.150269
833.1318 | 2.317017
833.614 | 2.847961
834.0961 | 0.721863
834.5782 | 1.902954
835.0603 | 5.303955
835.5424 | 11.80573
836.0245 | 22.44385
836.5067 | 31.03619
836.9888 | 31.797
837.4709 | 27.33264
837.953 | 20.00916
838.4351 | 11.19238
838.9172 | 2.594727
839.3994 | 4.636597
839.8815 | 2.483276
840.3636 | 20.50275
840.8457 | 52.08722
841.3278 | 49.15912
841.8099 | 11.0907
842.2921 | 11.23987
842.7742 | 8.831787
843.2563 | 1.105469
843.7384 | 10.44299
844.2205 | 17.01636
844.7026 | 15.29346
845.1848 | 2.016724
845.6669 | 6.889526
846.149 | 10.83008
846.6311 | 11.24365
847.1132 | 7.098999
847.5953 | 0.569946
848.0775 | 9.09082
848.5596 | 20.75146
849.0417 | 23.80774
849.5238 | 5.931519
850.0059 | 5.892456
850.488 | 3.32373
850.9702 | 14.4635
851.4523 | 10.27979
851.9343 | 3.709839
852.4164 | 12.61584
852.8986 | 11.61011
853.3807 | 6.930542
853.8628 | 0.462769
854.3449 | 6.742065
854.827 | 7.023926
855.3091 | 3.330688
855.7913 | 0.5979
856.2734 | 0.69458
856.7555 | 5.052612
857.2376 | 17.1521
857.7197 | 30.02478
858.2018 | 28.87317
858.684 | 17.4198
859.1661 | 12.70581
859.6482 | 16.96448
860.1303 | 21.28748
860.6124 | 20.42908
861.0945 | 17.28088
861.5767 | 17.09021
862.0588 | 19.97913
862.5409 | 22.21326
863.023 | 23.27661
863.5051 | 25.00647
863.9872 | 27.00635
864.4694 | 32.31555
864.9515 | 46.24207
865.4336 | 66.70557
865.9157 | 77.4574
866.3978 | 69.97913
866.8799 | 66.58606
867.3621 | 70.69983
867.8442 | 75.88745
868.3263 | 79.0802
868.8084 | 81.54321
869.2905 | 86.75513
869.7726 | 95.94861
870.2548 | 98.28467
870.7369 | 78.8269
871.219 | 65.99829
871.7011 | 78.38647
872.1832 | 100.9841
872.6653 | 121.2565
873.1475 | 135.6805
873.6296 | 139.4492
874.1117 | 124.9952
874.5938 | 114.0265
875.0759 | 128.7424
875.558 | 154.4763
876.0402 | 172.184
876.5223 | 182.5529
877.0044 | 194.5026
877.4865 | 210.8577
877.9686 | 226.329
878.4507 | 232.2045
878.9329 | 237.2074
879.415 | 259.1893
879.8971 | 296.5278
880.3792 | 347.4266
880.8613 | 409.7701
881.3434 | 462.5496
881.8256 | 492.5079
882.3077 | 505.088
882.7898 | 509.1045
883.2719 | 504.032
883.754 | 491.8274
884.2361 | 469.2373
884.7183 | 459.5793
885.2004 | 474.366
885.6825 | 496.2
886.1646 | 504.7988
886.6467 | 502.4154
887.1288 | 515.5333
887.611 | 554.637
888.0931 | 584.8027
888.5752 | 602.3372
889.0573 | 611.3368
889.5394 | 608.7441
890.0215 | 601.4403
890.5037 | 599.3367
890.9858 | 599.5734
891.4679 | 618.7917
891.95 | 670.2775
892.4321 | 725.0531
892.9142 | 772.424
893.3964 | 821.4358
893.8785 | 874.0974
894.3606 | 935.4772
894.8427 | 1019.215
895.3248 | 1132.771
895.8069 | 1262.338
896.2891 | 1392.301
896.7712 | 1545.398
897.2533 | 1729.627
897.7354 | 1952.673
898.2175 | 2210.944
898.6996 | 2509.051
899.1818 | 2887.377
899.6639 | 3338.958
900.146 | 3921.195
900.6281 | 4635.029
901.1102 | 5543.416
901.5923 | 6735.559
902.0745 | 8219.003
902.5566 | 9992.331
903.0387 | 12043.37
903.5208 | 14346.53
904.0029 | 16800.14
904.485 | 19506.14
904.9672 | 22593.9
905.4493 | 26160.96
905.9314 | 30573.78
906.4135 | 35936.98
906.8956 | 42317.88
907.3777 | 49987.78
907.8599 | 57901.3
908.342 | 64141.73
908.8241 | 68579.81
909.3062 | 68390.63
909.7883 | 63149.61
910.2704 | 57166.27
910.7526 | 51878.77
911.2347 | 48167.26
911.7168 | 47461.55
912.1989 | 49344.79
912.681 | 49958.09
913.1631 | 49561.78
913.6453 | 46598.27
914.1274 | 40101.54
914.6095 | 32685.22
915.0916 | 25463.13
915.5737 | 18862.3
916.0558 | 13862.45
916.538 | 10647.19
917.0201 | 8168.864
917.5022 | 6668.689
917.9843 | 5550.178
918.4664 | 4802.16
918.9485 | 4272.061
919.4307 | 3859.454
919.9128 | 3562.279
920.3949 | 3372.854
920.877 | 3319.108
921.3591 | 3315.847
921.8412 | 3374.646
922.3234 | 3459.796
922.8055 | 3570.942
923.2876 | 3690.769
923.7697 | 3785.439
924.2518 | 3860.438
924.7339 | 3984.299
925.2161 | 4165.799
925.6982 | 4413.895
926.1803 | 4727.479
926.6624 | 5112.777
927.1445 | 5620.106
927.6266 | 6187.98
928.1088 | 6761.562
928.5909 | 7324.042
929.073 | 7642.589
929.5551 | 7587.237
930.0372 | 7246.784
930.5193 | 6536.312
931.0015 | 5677.313
931.4836 | 4870.291
931.9657 | 4180.855
932.4478 | 3667.532
932.9299 | 3358.133
933.412 | 3200.116
933.8942 | 3155.013
934.3763 | 3228.849
934.8584 | 3439.785
935.3405 | 3772.021
935.8226 | 4210.035
936.3047 | 4739.143
936.7869 | 5305.909
937.269 | 5884.903
937.7511 | 6453.263
938.2332 | 6942.162
938.7153 | 7407.315
939.1974 | 7927.41
939.6796 | 8538.729
940.1617 | 9333.245
940.6438 | 10346.23
941.1259 | 11604.01
941.608 | 13157.17
942.0901 | 14941.89
942.5722 | 17030.87
943.0543 | 19262.53
943.5364 | 20970.75
944.0186 | 22040.23
944.5007 | 22083.27
944.9828 | 20899.78
945.4649 | 18848.74
945.947 | 16219.26
946.4291 | 13177.15
946.9113 | 10591.85
947.3934 | 8466.882
947.8755 | 6834.396
948.3576 | 5712.162
948.8397 | 4948.895
949.3218 | 4466.595
949.804 | 4219.706
950.2861 | 4142.915
950.7682 | 4239.417
951.2503 | 4395.356
951.7324 | 4641.371
952.2145 | 4762.636
952.6967 | 4714.586
953.1788 | 4480.01
953.6609 | 4008.758
954.143 | 3383.125
954.6251 | 2834.345
955.1072 | 2353.363
955.5894 | 2004.105
956.0715 | 1801.067
956.5536 | 1697.735
957.0357 | 1685.185
957.5178 | 1757.085
957.9999 | 1917.737
958.4821 | 2157.376
958.9642 | 2420.914
959.4463 | 2731.756
959.9284 | 3007.983
960.4105 | 3262.452
960.8926 | 3450.374
961.3748 | 3512.049
961.8569 | 3536.423
962.339 | 3618.102
962.8211 | 3758.237
963.3032 | 4010.771
963.7853 | 4400.854
964.2675 | 4865.038
964.7496 | 5562.56
965.2317 | 6137.042
965.7138 | 6519.386
966.1959 | 6613.04
966.678 | 6194.885
967.1602 | 5213.964
967.6423 | 4258.834
968.1244 | 3248.938
968.6065 | 2396.392
969.0886 | 1742.039
969.5707 | 1244.946
970.0529 | 911.5836
970.535 | 704.3113
971.0171 | 558.7346
971.4992 | 480.4138
971.9813 | 405.1522
972.4634 | 316.3418
972.9456 | 243.281
973.4277 | 198.4253
973.9098 | 168.0585
974.3919 | 146.3837
974.874 | 129.8314
975.3561 | 111.3007
975.8383 | 89.04236
976.3204 | 67.93213
976.8025 | 43.74695
977.2846 | 26.97852
977.7667 | 25.59363
978.2488 | 30.1925
978.731 | 35.67358
979.2131 | 39.2998
979.6952 | 33.47644
980.1773 | 11.31592
980.6594 | 3.908875
981.1415 | 1.032532
981.6237 | 6.018799
982.1058 | 0.692322
982.5879 | 9.56189
983.07 | 22.56329
983.5521 | 35.01996
984.0342 | 34.94891
984.5164 | 10.10608
984.9985 | 5.926147
985.4806 | 6.432068
985.9627 | 22.5354
986.4448 | 29.53394
986.9269 | 30.16449
987.4091 | 26.47614
987.8912 | 20.36627
988.3733 | 18.57654
988.8554 | 24.51086
989.3375 | 32.35004
989.8196 | 44.57782
990.3018 | 53.27521
990.7839 | 49.85547
991.266 | 41.2168
991.7481 | 37.53259
992.2302 | 39.60577
992.7123 | 40.92487
993.1945 | 40.59973
993.6766 | 36.55695
994.1587 | 25.09595
994.6408 | 12.25916
995.1229 | 0.370789
995.605 | 8.635437
996.0872 | 10.5816
996.5693 | 5.640564
997.0514 | 2.340027
997.5335 | 8.783813
998.0156 | 10.79272
998.4977 | 8.621948
998.9799 | 25.71521
999.462 | 15.86896
999.9441 | 8.280212
1000.426 | 23.67474
1000.908 | 26.25824
1001.39 | 26.44489
1001.873 | 28.55493
1002.355 | 29.79437
1002.837 | 27.6676
1003.319 | 25.02118
1003.801 | 24.75568
1004.283 | 26.11121
1004.765 | 24.4303
1005.247 | 18.92078
1005.729 | 17.61298
1006.212 | 32.0376
1006.694 | 41.04938
1007.176 | 25.37439
1007.658 | 8.031311
1008.14 | 11.11066
1008.622 | 26.9046
1009.104 | 39.32404
1009.586 | 44.85718
1010.069 | 46.78925
1010.551 | 42.37695
1011.033 | 39.99896
1011.515 | 48.62048
1011.997 | 56.63159
1012.479 | 50.16577
1012.961 | 36.62274
1013.443 | 33.14447
1013.925 | 42.94574
1014.408 | 48.20728
1014.89 | 32.98987
1015.372 | 23.11786
1015.854 | 36.79425
1016.336 | 54.88519
1016.818 | 64.32196
1017.3 | 64.84271
1017.782 | 54.91833
1018.265 | 34.5047
1018.747 | 23.24005
1019.229 | 35.22986
1019.711 | 48.64886
1020.193 | 57.06049
1020.675 | 60.95447
1021.157 | 59.1911
1021.639 | 53.98553
1022.121 | 48.67999
1022.604 | 44.03143
1023.086 | 39.8855
1023.568 | 34.2666
1024.05 | 32.42889
1024.532 | 42.1319
1025.014 | 50.54651
1025.496 | 43.55487
1025.978 | 30.47144
1026.46 | 31.18018
1026.943 | 48.84375
1027.425 | 56.34296
1027.907 | 30.03333
1028.389 | 17.12726
1028.871 | 45.93085
1029.353 | 77.11835
1029.835 | 82.3396
1030.317 | 73.10248
1030.8 | 70.84705
1031.282 | 77.52142
1031.764 | 78.74835
1032.246 | 65.33679
1032.728 | 57.36475
1033.21 | 64.65076
1033.692 | 72.22882
1034.174 | 70.92682
1034.656 | 64.67261
1035.139 | 57.8125
1035.621 | 50.67084
1036.103 | 51.95068
1036.585 | 73.14703
1037.067 | 85.5238
1037.549 | 78.84406
1038.031 | 70.99579
1038.513 | 71.06378
1038.995 | 75.03436
1039.478 | 78.2019
1039.96 | 80.51221
1040.442 | 76.38556
1040.924 | 60.49921
1041.406 | 46.24255
1041.888 | 32.50037
1042.37 | 26.44427
1042.852 | 33.28809
1043.335 | 44.08777
1043.817 | 48.42358
1044.299 | 47.19543
1044.781 | 46.75287
1045.263 | 49.21704
1045.745 | 47.81604
1046.227 | 37.15942
1046.709 | 31.77374
1047.192 | 41.49634
1047.674 | 53.69006
1048.156 | 54.3078
1048.638 | 45.86053
1049.12 | 40.48627
1049.602 | 38.53766
1050.084 | 36.73132
1050.566 | 35.42719
1051.048 | 32.90472
1051.531 | 28.72949
1052.013 | 23.47156
1052.495 | 16.45239
1052.977 | 9.408508
1053.459 | 10.21277
1053.941 | 19.75415
1054.423 | 22.12579
1054.905 | 15.77319
1055.387 | 11.83356
1055.87 | 13.66241
1056.352 | 15.78729
1056.834 | 14.4176
1057.316 | 12.02332
1057.798 | 11.91254
1058.28 | 12.68909
1058.762 | 8.75647
1059.244 | 0.337036
1059.727 | 0.471985
1060.209 | 12.35577
1060.691 | 19.51477
1061.173 | 9.408386
1061.655 | 5.822021
1062.137 | 4.048645
1062.619 | 10.01367
1063.101 | 19.62109
1063.583 | 24.36401
1064.066 | 20.5094
1064.548 | 8.838501
1065.03 | 2.033203
1065.512 | 6.905029
1065.994 | 16.85376
1066.476 | 26.17926
1066.958 | 32.64166
1067.44 | 30.96985
1067.922 | 23.58746
1068.405 | 13.89709
1068.887 | 4.362061
1069.369 | 2.57428
1069.851 | 11.5202
1070.333 | 20.5246
1070.815 | 19.05493
1071.297 | 13.59662
1071.779 | 10.58954
1072.262 | 9.183411
1072.744 | 7.5672
1073.226 | 6.43927
1073.708 | 9.886658
1074.19 | 18.28979
1074.672 | 22.53265
1075.154 | 12.37042
1075.636 | 2.840637
1076.118 | 7.084717
1076.601 | 14.02075
1077.083 | 12.02716
1077.565 | 5.801819
1078.047 | 6.562927
1078.529 | 14.72192
1079.011 | 17.5705
1079.493 | 5.158264
1079.975 | 3.393066
1080.458 | 1.642334
1080.94 | 9.452087
1081.422 | 15.76843
1081.904 | 19.61969
1082.386 | 18.80859
1082.868 | 14.4964
1083.35 | 13.71747
1083.832 | 20.91534
1084.314 | 23.54315
1084.797 | 16.9928
1085.279 | 10.02203
1085.761 | 4.572266
1086.243 | 0.109619
1086.725 | 2.444458
1087.207 | 3.924561
1087.689 | 5.430054
1088.171 | 8.228394
1088.653 | 5.108887
1089.136 | 8.737549
1089.618 | 17.25781
1090.1 | 15.11115
1090.582 | 11.6615
1091.064 | 13.6908
1091.546 | 17.20837
1092.028 | 12.73206
1092.51 | 0.992432
1092.993 | 5.87561
1093.475 | 7.96814
1093.957 | 2.287109
1094.439 | 12.77325
1094.921 | 24.38586
1095.403 | 26.25574
1095.885 | 23.15979
1096.367 | 20.30206
1096.849 | 17.63647
1097.332 | 14.35114
1097.814 | 10.90369
1098.296 | 11.08344
1098.778 | 14.48328
1099.26 | 14.25208
1099.742 | 8.548462
1100.224 | 6.069824
1100.706 | 14.94067
1101.188 | 27.63788
1101.671 | 36.38141
1102.153 | 38.69965
1102.635 | 22.4577
1103.117 | 2.054932
1103.599 | 6.1875
1104.081 | 10.38574
1104.563 | 21.38202
1105.045 | 12.76843
1105.528 | 4.848267
1106.01 | 18.96704
1106.492 | 35.95874
1106.974 | 38.22046
1107.456 | 32.98456
1107.938 | 26.55206
1108.42 | 21.99817
1108.902 | 25.86493
1109.385 | 40.33545
1109.867 | 47.06116
1110.349 | 30.41614
1110.831 | 16.18115
1111.313 | 15.89502
1111.795 | 20.03168
1112.277 | 23.53204
1112.759 | 25.81689
1113.241 | 25.5954
1113.724 | 23.16022
1114.206 | 24.31122
1114.688 | 37.06104
1115.17 | 40.23535
1115.652 | 25.61963
1116.134 | 14.0318
1116.616 | 14.92004
1117.098 | 17.95764
1117.58 | 12.79614
1118.063 | 3.822144
1118.545 | 4.973999
1119.027 | 19.20715
1119.509 | 25.71906
1119.991 | 24.79944
1120.473 | 18.82159
1120.955 | 6.426758
1121.437 | 1.945862
1121.92 | 0.596436
1122.402 | 8.779663
1122.884 | 15.54419
1123.366 | 20.82422
1123.848 | 22.17737
1124.33 | 20.45679
1124.812 | 19.99707
1125.294 | 21.6767
1125.776 | 28.12329
1126.259 | 39.69934
1126.741 | 48.62439
1127.223 | 47.3642
1127.705 | 42.69379
1128.187 | 43.47357
1128.669 | 46.14343
1129.151 | 45.95007
1129.633 | 43.21863
1130.115 | 38.1286
1130.598 | 31.81805
1131.08 | 28.86774
1131.562 | 32.38525
1132.044 | 34.99097
1132.526 | 28.87653
1133.008 | 24.72986
1133.49 | 35.659
1133.972 | 46.40686
1134.455 | 36.41382
1134.937 | 14.88458
1135.419 | 7.483704
1135.901 | 19.37122
1136.383 | 28.19373
1136.865 | 30.10303
1137.347 | 30.48486
1137.829 | 30.18762
1138.312 | 28.43463
1138.794 | 22.84399
1139.276 | 17.01428
1139.758 | 15.59167
1140.24 | 17.8493
1140.722 | 19.47949
1141.204 | 19.94476
1141.686 | 24.57416
1142.168 | 34.71906
1142.651 | 38.28314
1143.133 | 31.16388
1143.615 | 25.13678
1144.097 | 29.05261
1144.579 | 36.25031
1145.061 | 34.94812
1145.543 | 27.73083
1146.025 | 23.07019
1146.507 | 20.82111
1146.99 | 21.63068
1147.472 | 23.49829
1147.954 | 17.08594
1148.436 | 0.161316
1148.918 | 11.0246
1149.4 | 3.199829
1149.882 | 21.95074
1150.364 | 21.6936
1150.847 | 14.44043
1151.329 | 14.354
1151.811 | 19.46783
1152.293 | 25.63312
1152.775 | 30.93005
1153.257 | 31.11163
1153.739 | 22.29688
1154.221 | 17.08636
1154.703 | 24.39014
1155.186 | 28.88647
1155.668 | 19.85181
1156.15 | 10.66974
1156.632 | 15.34808
1157.114 | 25.11481
1157.596 | 22.74261
1158.078 | 7.736023
1158.56 | 3.283447
1159.042 | 14.51831
1159.525 | 17.16516
1160.007 | 5.845642
1160.489 | 0.280273
1160.971 | 6.96167
1161.453 | 16.54614
1161.935 | 18.44556
1162.417 | 16.21509
1162.899 | 20.17804
1163.382 | 28.02222
1163.864 | 26.00574
1164.346 | 17.04852
1164.828 | 17.52875
1165.31 | 28.40271
1165.792 | 36.42413
1166.274 | 35.4342
1166.756 | 31.88281
1167.238 | 31.52948
1167.721 | 31.53986
1168.203 | 27.89929
1168.685 | 23.91412
1169.167 | 24.87573
1169.649 | 27.70715
1170.131 | 25.87738
1170.613 | 19.12268
1171.095 | 12.80054
1171.578 | 6.103455
1172.06 | 5.377686
1172.542 | 18.84827
1173.024 | 29.65131
1173.506 | 33.17072
1173.988 | 29.72729
1174.47 | 14.30731
1174.952 | 4.091003
1175.434 | 7.318176
1175.917 | 4.628967
1176.399 | 15.63196
1176.881 | 26.65015
1177.363 | 29.38611
1177.845 | 21.87964
1178.327 | 18.18011
1178.809 | 23.96979
1179.291 | 30.50452
1179.773 | 30.64697
1180.256 | 26.65759
1180.738 | 20.77942
1181.22 | 14.84058
1181.702 | 13.74371
1182.184 | 15.71216
1182.666 | 12.21539
1183.148 | 5.28949
1183.63 | 9.19165
1184.113 | 29.02515
1184.595 | 44.49829
1185.077 | 39.24811
1185.559 | 30.23309
1186.041 | 24.15375
1186.523 | 21.65143
1187.005 | 26.78387
1187.487 | 33.42676
1187.969 | 31.58179
1188.452 | 22.91199
1188.934 | 21.05426
1189.416 | 31.32147
1189.898 | 34.65924
1190.38 | 25.25543
1190.862 | 23.19745
1191.344 | 37.30048
1191.826 | 45.19427
1192.308 | 32.13739
1192.791 | 12.9574
1193.273 | 8.222473
1193.755 | 14.1875
1194.237 | 17.62476
1194.719 | 18.51508
1195.201 | 14.28778
1195.683 | 6.880371
1196.165 | 7.880066
1196.648 | 18.48151
1197.13 | 26.94458
1197.612 | 26.62158
1198.094 | 22.52917
1198.576 | 15.06439
1199.058 | 10.33978
1199.54 | 16.08386
1200.022 | 25.76984
1200.505 | 35.60547
1200.987 | 42.28864
1201.469 | 39.93237
1201.951 | 28.46075
1202.433 | 17.48267
1202.915 | 6.46991
1203.397 | 0.166016
1203.879 | 1.281677
1204.361 | 2.751648
1204.844 | 2.774902
1205.326 | 2.827942
1205.808 | 4.772766
1206.29 | 5.348145
1206.772 | 3.804749
1207.254 | 18.3291
1207.736 | 12.62299
1208.218 | 10.78229
1208.7 | 32.02051
1209.183 | 48.00677
1209.665 | 52.11993
1210.147 | 43.4552
1210.629 | 32.5473
1211.111 | 25.30493
1211.593 | 21.37775
1212.075 | 20.93481
1212.557 | 23.09662
1213.04 | 29.41956
1213.522 | 35.73584
1214.004 | 36.8454
1214.486 | 34.14966
1214.968 | 31.55554
1215.45 | 29.52087
1215.932 | 28.8183
1216.414 | 29.78638
1216.896 | 31.83221
1217.379 | 36.43347
1217.861 | 39.04266
1218.343 | 37.02301
1218.825 | 35.745
1219.307 | 39.7052
1219.789 | 45.45844
1220.271 | 47.72015
1220.753 | 46.25012
1221.235 | 35.47705
1221.718 | 18.09802
1222.2 | 18.19177
1222.682 | 33.23572
1223.164 | 44.12463
1223.646 | 45.19257
1224.128 | 39.05518
1224.61 | 25.16058
1225.092 | 14.67059
1225.575 | 21.04773
1226.057 | 29.36487
1226.539 | 26.92731
1227.021 | 21.49268
1227.503 | 20.76331
1227.985 | 23.44379
1228.467 | 27.40704
1228.949 | 32.20245
1229.432 | 30.04236
1229.914 | 13.3938
1230.396 | 8.194946
1230.878 | 18.75885
1231.36 | 29.49133
1231.842 | 37.18671
1232.324 | 38.29407
1232.806 | 29.53998
1233.288 | 18.29883
1233.771 | 15.90033
1234.253 | 18.49084
1234.735 | 15.06146
1235.217 | 8.021729
1235.699 | 1.605835
1236.181 | 2.540924
1236.663 | 0.216675
1237.145 | 7.297974
1237.627 | 6.906311
1238.11 | 3.478882
1238.592 | 7.797272
1239.074 | 4.302429
1239.556 | 16.02283
1240.038 | 22.50391
1240.52 | 23.80402
1241.002 | 14.57977
1241.484 | 4.650879
1241.967 | 6.695801
1242.449 | 17.43854
1242.931 | 21.65741
1243.413 | 18.03668
1243.895 | 20.55103
1244.377 | 29.34448
1244.859 | 37.8186
1245.341 | 44.48328
1245.823 | 44.42474
1246.306 | 35.69955
1246.788 | 26.25235
1247.27 | 22.63608
1247.752 | 23.6474
1248.234 | 31.16727
1248.716 | 39.52985
1249.198 | 44.62064
1249.68 | 44.98929
1250.162 | 34.49664
1250.645 | 18.05545
1251.127 | 10.24823
1251.609 | 14.07657
1252.091 | 13.55316
1252.573 | 7.528259
1253.055 | 3.057922
1253.537 | 0.467163
1254.019 | 1.177979
1254.502 | 6.308228
1254.984 | 10.52466
1255.466 | 11.34393
1255.948 | 10.44495
1256.43 | 11.7088
1256.912 | 13.7005
1257.394 | 10.41376
1257.876 | 5.161194
1258.358 | 6.880554
1258.841 | 13.85803
1259.323 | 20.64771
1259.805 | 25.05054
1260.287 | 23.70667
1260.769 | 12.09277
1261.251 | 5.680786
1261.733 | 14.20636
1262.215 | 22.60388
1262.698 | 28.88104
1263.18 | 29.15405
1263.662 | 17.5318
1264.144 | 4.276245
1264.626 | 1.500061
1265.108 | 6.328125
1265.59 | 9.776428
1266.072 | 11.86426
1266.554 | 7.919617
1267.036 | 0.073242001
1267.519 | 0