## Magnesiochromite__R060797__Rama
177.453 | 0
177.935 | 6.336121
178.417 | 0.220337
178.9 | 4.229919
179.382 | 19.56458
179.864 | 33.3186
180.346 | 37.26898
180.828 | 32.90002
181.31 | 27.39996
181.792 | 20.73419
182.274 | 14.98724
182.757 | 12.00085
183.239 | 11.66254
183.721 | 12.29358
184.203 | 11.66364
184.685 | 10.54028
185.167 | 14.59155
185.649 | 30.44586
186.131 | 44.62177
186.613 | 44.49481
187.096 | 31.51251
187.578 | 18.80414
188.06 | 15.82306
188.542 | 21.04578
189.024 | 24.15991
189.506 | 21.30237
189.988 | 19.08142
190.47 | 10.34619
190.952 | 21.21338
191.435 | 27.25806
191.917 | 28.78992
192.399 | 12.19824
192.881 | 18.87323
193.363 | 16.45007
193.845 | 13.47919
194.327 | 23.34186
194.809 | 9.915894
195.292 | 20.68579
195.774 | 21.34753
196.256 | 27.6355
196.738 | 30.63745
197.22 | 29.90344
197.702 | 37.02008
198.184 | 38.98553
198.666 | 33.05084
199.148 | 37.41809
199.631 | 22.61212
200.113 | 26.42084
200.595 | 19.05066
201.077 | 25.11517
201.559 | 33.88153
202.041 | 38.19647
202.523 | 39.33533
203.005 | 41.70953
203.488 | 51.49823
203.97 | 65.16394
204.452 | 65.76459
204.934 | 43.96417
205.416 | 23.74408
205.898 | 18.89062
206.38 | 24.73627
206.862 | 31.95288
207.344 | 37.51886
207.827 | 40.66864
208.309 | 36.80756
208.791 | 20.40472
209.273 | 8.213379
209.755 | 13.07007
210.237 | 26.4693
210.719 | 34.29401
211.201 | 27.11298
211.684 | 11.00299
212.166 | 1.343445
212.648 | 0.241516
213.13 | 1.319519
213.612 | 4.12439
214.094 | 6.619263
214.576 | 5.219299
215.058 | 4.974243
215.54 | 17.65393
216.023 | 18.8866
216.505 | 4.492126
216.987 | 9.14624
217.469 | 16.52588
217.951 | 19.51428
218.433 | 18.74323
218.915 | 12.50952
219.397 | 5.684998
219.88 | 7.644836
220.362 | 21.74542
220.844 | 32.11371
221.326 | 28.08325
221.808 | 18.97827
222.29 | 12.69214
222.772 | 11.01996
223.254 | 12.42761
223.736 | 16.09729
224.219 | 22.86237
224.701 | 26.44653
225.183 | 20.46918
225.665 | 12.55127
226.147 | 9.830078
226.629 | 14.37451
227.111 | 20.16187
227.593 | 20.23853
228.076 | 14.18921
228.558 | 10.28241
229.04 | 12.28625
229.522 | 16.44647
230.004 | 19.67108
230.486 | 21.63678
230.968 | 23.24902
231.45 | 25.13544
231.932 | 26.89062
232.415 | 28.88867
232.897 | 31.72504
233.379 | 34.50525
233.861 | 37.20544
234.343 | 39.65741
234.825 | 40.63446
235.307 | 45.07721
235.789 | 51.28241
236.271 | 48.9444
236.754 | 30.56244
237.236 | 12.23267
237.718 | 7.814087
238.2 | 15.63055
238.682 | 26.11743
239.164 | 39.18561
239.646 | 51.3761
240.128 | 51.41077
240.611 | 33.00909
241.093 | 14.24927
241.575 | 10.54498
242.057 | 18.22754
242.539 | 27.99786
243.021 | 40.70996
243.503 | 52.164
243.985 | 53.8443
244.467 | 43.62427
244.95 | 32.15381
245.432 | 26.9165
245.914 | 26.32697
246.396 | 27.12823
246.878 | 29.63654
247.36 | 32.71552
247.842 | 35.56635
248.324 | 38.22015
248.807 | 39.63239
249.289 | 39.61401
249.771 | 37.59613
250.253 | 32.39508
250.735 | 19.67688
251.217 | 8.373474
251.699 | 6.850037
252.181 | 13.78027
252.663 | 19.74768
253.146 | 20.31122
253.628 | 17.0697
254.11 | 13.82648
254.592 | 8.703918
255.074 | 6.873657
255.556 | 14.15924
256.038 | 27.11273
256.52 | 35.92432
257.003 | 36.64282
257.485 | 32.38208
257.967 | 28.23633
258.449 | 23.4527
258.931 | 20.85999
259.413 | 23.19147
259.895 | 27.71985
260.377 | 29.953
260.859 | 28.56036
261.341 | 25.90894
261.824 | 25.55634
262.306 | 28.41486
262.788 | 29.14282
263.27 | 24.48511
263.752 | 18.93054
264.234 | 18.09082
264.716 | 22.53815
265.198 | 26.63898
265.681 | 23.81561
266.163 | 12.20081
266.645 | 8.579529
267.127 | 16.56104
267.609 | 28.24048
268.091 | 43.7995
268.573 | 60.98401
269.055 | 71.86926
269.538 | 69.21252
270.02 | 53.31335
270.502 | 42.60474
270.984 | 39.15717
271.466 | 37.70026
271.948 | 36.59796
272.43 | 36.05768
272.912 | 36.66888
273.394 | 38.74951
273.877 | 42.42834
274.359 | 46.16205
274.841 | 51.34204
275.323 | 53.38953
275.805 | 50.54297
276.287 | 44.75348
276.769 | 36.73346
277.251 | 26.91736
277.733 | 18.51813
278.216 | 18.54626
278.698 | 36.14716
279.18 | 47.10474
279.662 | 44.92487
280.144 | 40.7854
280.626 | 45.31146
281.108 | 59.31219
281.59 | 73.46796
282.073 | 75.66931
282.555 | 62.28912
283.037 | 49.73663
283.519 | 37.1861
284.001 | 26.18799
284.483 | 15.2821
284.965 | 6.125793
285.447 | 3.934082
285.93 | 16.00043
286.412 | 41.36237
286.894 | 53.77179
287.376 | 43.25287
287.858 | 30.5979
288.34 | 22.02551
288.822 | 16.03961
289.304 | 9.150146
289.786 | 1.405304
290.268 | 12.85495
290.751 | 17.26953
291.233 | 12.8031
291.715 | 5.105988
292.197 | 7.563019
292.679 | 20.73734
293.161 | 29.68741
293.643 | 32.69379
294.125 | 32.77466
294.608 | 34.32272
295.09 | 37.76413
295.572 | 37.5683
296.054 | 28.77686
296.536 | 18.52713
297.018 | 12.26569
297.5 | 10.37143
297.982 | 11.32773
298.465 | 16.59668
298.947 | 24.5267
299.429 | 27.08978
299.911 | 21.30823
300.393 | 12.88116
300.875 | 5.354828
301.357 | 1.017212
301.839 | 3.869385
302.321 | 2.968689
302.804 | 2.121155
303.286 | 15.01743
303.768 | 37.09366
304.25 | 55.24338
304.732 | 58.2536
305.214 | 49.05154
305.696 | 41.82889
306.178 | 37.51846
306.66 | 35.39987
307.143 | 35.42004
307.625 | 37.37482
308.107 | 41.00327
308.589 | 47.06293
309.071 | 53.67645
309.553 | 54.62112
310.035 | 46.73828
310.517 | 39.78732
311 | 37.00024
311.482 | 36.46402
311.964 | 34.99405
312.446 | 31.53595
312.928 | 28.55945
313.41 | 30.10785
313.892 | 39.0253
314.374 | 45.95361
314.857 | 49.70181
315.339 | 52.32687
315.821 | 56.04425
316.303 | 60.53256
316.785 | 62.94177
317.267 | 60.1037
317.749 | 51.4313
318.231 | 46.62006
318.713 | 52.6449
319.195 | 54.93283
319.678 | 44.11563
320.16 | 26.81796
320.642 | 15.7655
321.124 | 18.65625
321.606 | 31.17157
322.088 | 38.76721
322.57 | 42.19907
323.052 | 38.49048
323.535 | 17.87546
324.017 | 4.029602
324.499 | 12.03583
324.981 | 2.086578
325.463 | 15.86517
325.945 | 29.12686
326.427 | 37.13858
326.909 | 43.53433
327.392 | 50.53406
327.874 | 54.10541
328.356 | 46.73465
328.838 | 31.68237
329.32 | 24.2688
329.802 | 45.83063
330.284 | 85.78918
330.766 | 96.80273
331.248 | 64.67416
331.731 | 32.37476
332.213 | 28.82141
332.695 | 42.53253
333.177 | 54.54565
333.659 | 60.62921
334.141 | 61.33862
334.623 | 54.27295
335.105 | 39.84814
335.587 | 29.00641
336.07 | 26.54053
336.552 | 30.84668
337.034 | 39.30066
337.516 | 55.96045
337.998 | 65.78174
338.48 | 56.2428
338.962 | 36.47546
339.444 | 23.97809
339.927 | 23.49048
340.409 | 27.97839
340.891 | 28.38501
341.373 | 22.7771
341.855 | 23.74078
342.337 | 41.84009
342.819 | 58.9054
343.301 | 58.05792
343.784 | 42.11676
344.266 | 29.05402
344.748 | 33.19135
345.23 | 52.71497
345.712 | 61.64246
346.194 | 52.51501
346.676 | 42.32135
347.158 | 31.70648
347.64 | 22.76868
348.122 | 18.75885
348.605 | 21.55597
349.087 | 28.10602
349.569 | 31.70996
350.051 | 29.34607
350.533 | 29.17743
351.015 | 31.25378
351.497 | 35.48926
351.979 | 45.62378
352.462 | 59.54681
352.944 | 67.67627
353.426 | 57.07709
353.908 | 29.10925
354.39 | 15.31964
354.872 | 26.91925
355.354 | 36.94794
355.836 | 29.04071
356.319 | 12.74261
356.801 | 4.807617
357.283 | 15.38324
357.765 | 32.55524
358.247 | 36.78632
358.729 | 26.37628
359.211 | 14.9892
359.693 | 29.07587
360.175 | 36.99011
360.658 | 39.21259
361.14 | 17.98907
361.622 | 27.21881
362.104 | 24.26562
362.586 | 20.80951
363.068 | 34.31482
363.55 | 16.5683
364.032 | 29.81464
364.514 | 30.98999
364.997 | 29.25342
365.479 | 21.44324
365.961 | 22.04456
366.443 | 25.46912
366.925 | 28.84113
367.407 | 31.92859
367.889 | 34.84436
368.371 | 37.68286
368.853 | 40.37585
369.336 | 42.76428
369.818 | 45.0379
370.3 | 46.75409
370.782 | 47.69031
371.264 | 48.13879
371.746 | 47.43762
372.228 | 45.83337
372.711 | 45.91504
373.193 | 52.6911
373.675 | 70.01117
374.157 | 76.98926
374.639 | 61.76746
375.121 | 47.18677
375.603 | 43.22809
376.085 | 46.74243
376.567 | 49.21857
377.049 | 45.71033
377.532 | 37.59985
378.014 | 28.64374
378.496 | 17.97247
378.978 | 8.397827
379.46 | 2.839966
379.942 | 10.38861
380.424 | 6.40033
380.906 | 11.37482
381.389 | 29.39478
381.871 | 37.37311
382.353 | 36.78412
382.835 | 34.09558
383.317 | 28.6933
383.799 | 23.82483
384.281 | 25.02936
384.763 | 31.12402
385.246 | 32.31323
385.728 | 22.44366
386.21 | 10.84143
386.692 | 4.237305
387.174 | 2.110229
387.656 | 2.151672
388.138 | 3.678711
388.62 | 6.919128
389.102 | 11.08508
389.585 | 18.36908
390.067 | 22.92114
390.549 | 22.45905
391.031 | 20.17377
391.513 | 18.70209
391.995 | 18.82886
392.477 | 20.77014
392.959 | 25.54712
393.441 | 34.50781
393.924 | 37.90845
394.406 | 28.78345
394.888 | 20.90924
395.37 | 19.27356
395.852 | 22.12628
396.334 | 26.35333
396.816 | 30.67645
397.298 | 33.63068
397.78 | 30.03571
398.263 | 16.92554
398.745 | 8.888
399.227 | 13.81769
399.709 | 23.02106
400.191 | 29.66309
400.673 | 33.0871
401.155 | 36.94543
401.638 | 25.85498
402.12 | 18.95844
402.602 | 4.950012
403.084 | 23.10632
403.566 | 33.00116
404.048 | 35.35052
404.53 | 8.023621
405.012 | 19.01208
405.494 | 14.63049
405.977 | 9.608459
406.459 | 25.98438
406.941 | 2.97583
407.423 | 19.02191
407.905 | 19.4751
408.387 | 16.31293
408.869 | 24.66235
409.351 | 23.09644
409.833 | 25.10358
410.316 | 36.56244
410.798 | 44.97333
411.28 | 38.63574
411.762 | 21.35968
412.244 | 8.932922
412.726 | 14.89423
413.208 | 35.06421
413.69 | 39.92108
414.172 | 14.60645
414.655 | 1.133911
415.137 | 7.215576
415.619 | 25.5705
416.101 | 41.76245
416.583 | 52.72644
417.065 | 57.91351
417.547 | 54.55573
418.029 | 43.69623
418.512 | 34.7851
418.994 | 29.03223
419.476 | 25.46411
419.958 | 25.49762
420.44 | 28.07111
420.922 | 26.91064
421.404 | 12.89435
421.886 | 0.095581003
422.368 | 0.58136
422.851 | 12.38849
423.333 | 25.73523
423.815 | 37.48376
424.297 | 45.40106
424.779 | 44.0943
425.261 | 24.25989
425.743 | 11.49707
426.225 | 11.5448
426.708 | 16.33728
427.19 | 19.87927
427.672 | 21.50659
428.154 | 22.10559
428.636 | 22.05872
429.118 | 21.77893
429.6 | 21.16351
430.082 | 19.6839
430.565 | 19.41443
431.047 | 22.1792
431.529 | 25.43677
432.011 | 26.65424
432.493 | 25.12445
432.975 | 21.40637
433.457 | 14.6311
433.939 | 5.306335
434.421 | 0.53717
434.904 | 1.564636
435.386 | 0.11615
435.868 | 5.375244
436.35 | 12.33276
436.832 | 15.1123
437.314 | 6.801514
437.796 | 2.39325
438.278 | 1.278503
438.76 | 7.860291
439.243 | 14.47589
439.725 | 14.27734
440.207 | 10.12091
440.689 | 7.070801
441.171 | 5.262939
441.653 | 4.37793
442.135 | 6.681641
442.617 | 8.101257
443.099 | 3.980103
443.582 | 4.130371
444.064 | 9.995544
444.546 | 8.75354
445.028 | 2.141846
445.51 | 0.809021
445.992 | 2.990417
446.474 | 4.901611
446.957 | 1.812073
447.439 | 2.622437
447.921 | 4.278564
448.403 | 2.778748
448.885 | 3.232727
449.367 | 12.19989
449.849 | 27.19855
450.331 | 38.36273
450.813 | 45.60742
451.296 | 47.10962
451.778 | 38.0174
452.26 | 22.43066
452.742 | 10.69147
453.224 | 1.983398
453.706 | 0.328857
454.188 | 12.57703
454.67 | 32.00391
455.152 | 39.38751
455.635 | 29.31213
456.117 | 13.091
456.599 | 4.723328
457.081 | 6.158508
457.563 | 6.806458
458.045 | 7.626587
458.527 | 6.756775
459.009 | 0.948181
459.491 | 6.627747
459.974 | 10.39062
460.456 | 7.67865
460.938 | 0.785645
461.42 | 6.575562
461.902 | 15.55109
462.384 | 19.43939
462.866 | 11.22272
463.348 | 3.516907
463.831 | 5.825623
464.313 | 16.37958
464.795 | 25.75671
465.277 | 32.45251
465.759 | 34.26782
466.241 | 24.36908
466.723 | 3.81842
467.205 | 10.08063
467.687 | 8.027344
468.17 | 2.810242
468.652 | 6.989441
469.134 | 1.865356
469.616 | 1.486084
470.098 | 0.252197
470.58 | 3.112854
471.062 | 2.399597
471.544 | 1.042908
472.026 | 1.759583
472.509 | 4.384155
472.991 | 16.29034
473.473 | 24.03021
473.955 | 25.54504
474.437 | 25.95776
474.919 | 26.11859
475.401 | 25.65143
475.883 | 25.04999
476.366 | 24.32196
476.848 | 20.48785
477.33 | 7.161865
477.812 | 10.76898
478.294 | 14.00269
478.776 | 1.310364
479.258 | 16.65973
479.74 | 21.97827
480.223 | 19.58099
480.705 | 15.31647
481.187 | 6.939758
481.669 | 0.442383
482.151 | 9.600708
482.633 | 3.466675
483.115 | 10.92444
483.597 | 13.05688
484.079 | 6.019409
484.561 | 2.305542
485.044 | 0.344971
485.526 | 3.444031
486.008 | 8.736267
486.49 | 7.24176
486.972 | 4.696228
487.454 | 3.448914
487.936 | 2.595764
488.418 | 3.552673
488.901 | 14.30872
489.383 | 24.31451
489.865 | 32.94116
490.347 | 31.2215
490.829 | 12.65076
491.311 | 3.326111
491.793 | 0.596436
492.275 | 12.91156
492.758 | 22.26965
493.24 | 22.07196
493.722 | 23.31116
494.204 | 37.92725
494.686 | 56.7337
495.168 | 60.3089
495.65 | 43.97302
496.132 | 23.38013
496.614 | 15.18677
497.097 | 20.11737
497.579 | 24.70734
498.061 | 27.96173
498.543 | 32.04614
499.025 | 39.91003
499.507 | 47.9574
499.989 | 50.2619
500.471 | 45.12018
500.953 | 39.37573
501.436 | 43.14331
501.918 | 56.17303
502.4 | 61.89764
502.882 | 56.34882
503.364 | 49.55438
503.846 | 47.67255
504.328 | 48.97644
504.81 | 50.52765
505.293 | 52.83221
505.775 | 53.52448
506.257 | 49.56757
506.739 | 43.36572
507.221 | 38.37292
507.703 | 35.4563
508.185 | 38.04175
508.667 | 51.78833
509.15 | 78.65601
509.632 | 91.71234
510.114 | 77.08258
510.596 | 65.6214
511.078 | 72.48096
511.56 | 83.66809
512.042 | 77.9762
512.524 | 49.67389
513.006 | 20.36829
513.489 | 16.00269
513.971 | 35.1543
514.453 | 58.00818
514.935 | 87.91486
515.417 | 111.839
515.899 | 119.7847
516.381 | 116.0397
516.863 | 106.9824
517.346 | 86.19617
517.828 | 71.89423
518.31 | 82.11615
518.792 | 102.7305
519.274 | 109.1915
519.756 | 97.1936
520.238 | 79.36652
520.72 | 66.55432
521.202 | 58.81091
521.685 | 59.20654
522.167 | 83.05493
522.649 | 96.5929
523.131 | 86.32056
523.613 | 68.0141
524.095 | 57.88049
524.577 | 59.14685
525.059 | 62.27563
525.541 | 60.14819
526.024 | 54.15131
526.506 | 46.98547
526.988 | 37.51569
527.47 | 32.70178
527.952 | 40.32928
528.434 | 53.84399
528.916 | 57.37469
529.398 | 46.09625
529.88 | 36.04987
530.363 | 30.90869
530.845 | 30.27191
531.327 | 39.05432
531.809 | 54.12799
532.291 | 58.76978
532.773 | 37.84576
533.255 | 0.279907
533.737 | 13.24347
534.219 | 16.14545
534.702 | 38.33466
535.184 | 44.41718
535.666 | 41.81769
536.148 | 31.81421
536.63 | 17.95679
537.112 | 10.23773
537.594 | 21.25159
538.076 | 39.75909
538.559 | 45.18213
539.041 | 38.29565
539.523 | 35.19537
540.005 | 43.40839
540.487 | 56.7674
540.969 | 62.078
541.451 | 55.18414
541.933 | 53.19678
542.416 | 65.02625
542.898 | 75.03564
543.38 | 70.92078
543.862 | 58.01709
544.344 | 48.28284
544.826 | 48.48651
545.308 | 53.85986
545.79 | 56.62659
546.273 | 56.79138
546.755 | 55.37994
547.237 | 53.03229
547.719 | 48.32544
548.201 | 36.39026
548.683 | 21.41595
549.165 | 15.14368
549.647 | 26.88251
550.129 | 40.10248
550.612 | 40.54303
551.094 | 34.52472
551.576 | 36.81464
552.058 | 50.86945
552.54 | 66.1651
553.022 | 70.68469
553.504 | 63.83716
553.986 | 65.49878
554.468 | 53.86536
554.951 | 63.89795
555.433 | 68.67627
555.915 | 68.48157
556.397 | 48.4118
556.879 | 54.01715
557.361 | 49.33862
557.843 | 49.75708
558.325 | 51.79846
558.807 | 51.33905
559.29 | 44.92664
559.772 | 41.84778
560.254 | 48.26703
560.736 | 59.92395
561.218 | 67.25537
561.7 | 71.14349
562.182 | 69.43079
562.664 | 53.00238
563.146 | 37.91925
563.629 | 39.50726
564.111 | 53.74139
564.593 | 66.37677
565.075 | 69.28821
565.557 | 65.6427
566.039 | 62.08911
566.521 | 58.80444
567.003 | 54.71997
567.486 | 49.08905
567.968 | 44.21875
568.45 | 41.50275
568.932 | 40.35754
569.414 | 39.15961
569.896 | 32.18915
570.378 | 32.90649
570.86 | 58.79895
571.343 | 96.29211
571.825 | 118.1134
572.307 | 118.0015
572.789 | 109.1555
573.271 | 104.2035
573.753 | 103.1945
574.235 | 102.137
574.717 | 96.19678
575.2 | 96.92273
575.682 | 116.7682
576.164 | 137.3709
576.646 | 137.1539
577.128 | 114.4031
577.61 | 93.56525
578.092 | 94.1322
578.574 | 107.4771
579.056 | 119.1418
579.539 | 128.5715
580.021 | 129.8449
580.503 | 118.0234
580.985 | 100.5457
581.467 | 91.27692
581.949 | 92.81897
582.431 | 96.81702
582.913 | 107.9325
583.395 | 116.9492
583.878 | 117.4597
584.36 | 112.5391
584.842 | 108.3423
585.324 | 107.5062
585.806 | 108.119
586.288 | 106.8626
586.77 | 103.9992
587.252 | 105.0401
587.734 | 111.7654
588.217 | 119.1756
588.699 | 126.0197
589.181 | 130.6947
589.663 | 128.6236
590.145 | 114.0046
590.627 | 102.2723
591.109 | 100.8014
591.591 | 102.444
592.073 | 100.7465
592.556 | 95.05908
593.038 | 88.16559
593.52 | 81.35645
594.002 | 76.31342
594.484 | 80.31244
594.966 | 97.60529
595.448 | 107.9632
595.93 | 103.457
596.413 | 95.27686
596.895 | 90.38263
597.377 | 88.9165
597.859 | 91.17548
598.341 | 102.2445
598.823 | 112.1146
599.305 | 113.4977
599.787 | 108.917
600.269 | 102.6564
600.752 | 95.92188
601.234 | 88.008
601.716 | 76.55811
602.198 | 62.19757
602.68 | 63.7442
603.162 | 98.54877
603.644 | 120.3347
604.127 | 106.3827
604.609 | 84.56177
605.091 | 82.52887
605.573 | 100.953
606.055 | 112.9011
606.537 | 99.22943
607.019 | 74.82013
607.501 | 53.76886
607.983 | 37.47363
608.466 | 32.21741
608.948 | 41.25415
609.43 | 55.05292
609.912 | 59.06665
610.394 | 50.36334
610.876 | 47.36511
611.358 | 56.19678
611.84 | 63.83447
612.322 | 69.51001
612.805 | 70.7735
613.287 | 61.38397
613.769 | 40.09552
614.251 | 23.64685
614.733 | 30.18616
615.215 | 48.90033
615.697 | 59.32147
616.179 | 60.45557
616.661 | 53.91351
617.144 | 38.4635
617.626 | 20.25726
618.108 | 12.1449
618.59 | 19.2384
619.072 | 23.7287
619.554 | 24.11786
620.036 | 23.70386
620.518 | 23.75269
621 | 24.07733
621.483 | 24.62775
621.965 | 25.51093
622.447 | 24.80591
622.929 | 19.45166
623.411 | 10.90918
623.893 | 4.652466
624.375 | 1.385559
624.857 | 4.228455
625.34 | 16.91394
625.822 | 32.71552
626.304 | 40.23981
626.786 | 32.41534
627.268 | 28.81445
627.75 | 36.9873
628.232 | 42.62183
628.714 | 34.72375
629.196 | 18.03925
629.679 | 2.745239
630.161 | 7.066101
630.643 | 11.29529
631.125 | 7.102539
631.607 | 3.474243
632.089 | 10.23773
632.571 | 11.81396
633.054 | 10.755
633.536 | 9.233643
634.018 | 6.199402
634.5 | 2.649963
634.982 | 22.48114
635.464 | 39.57446
635.946 | 56.02783
636.428 | 66.73328
636.91 | 64.27979
637.393 | 53.31635
637.875 | 45.21295
638.357 | 45.57172
638.839 | 51.27844
639.321 | 58.72534
639.803 | 67.9104
640.285 | 79.14337
640.767 | 93.15753
641.25 | 106.0375
641.732 | 115.9352
642.214 | 122.3441
642.696 | 122.6119
643.178 | 109.5499
643.66 | 101.3091
644.142 | 99.55927
644.624 | 102.8895
645.106 | 113.1159
645.589 | 127.5363
646.071 | 139.8419
646.553 | 146.6166
647.035 | 150.7053
647.517 | 157.8671
647.999 | 166.5871
648.481 | 165.9501
648.963 | 152.9003
649.445 | 138.6091
649.928 | 129.639
650.41 | 126.4069
650.892 | 131.0741
651.374 | 153.7983
651.856 | 169.8347
652.338 | 172.8022
652.82 | 172.916
653.302 | 179.4872
653.784 | 189.1852
654.267 | 190.666
654.749 | 176.251
655.231 | 158.8992
655.713 | 157.4102
656.195 | 167.7334
656.677 | 171.3126
657.159 | 164.8129
657.641 | 157.9722
658.123 | 157.4775
658.606 | 162.2689
659.088 | 168.0723
659.57 | 178.2927
660.052 | 184.5352
660.534 | 182.1206
661.016 | 180.0612
661.498 | 186.7437
661.981 | 197.9111
662.463 | 202.5286
662.945 | 194.9052
663.427 | 183.6657
663.909 | 176.5722
664.391 | 173.0216
664.873 | 172.2491
665.355 | 174.1145
665.837 | 174.8499
666.32 | 170.7452
666.802 | 165.6025
667.284 | 171.8678
667.766 | 200.3329
668.248 | 220.0051
668.73 | 225.3571
669.212 | 227.824
669.694 | 234.298
670.177 | 241.4967
670.659 | 241.0425
671.141 | 228.0651
671.623 | 217.3966
672.105 | 222.5551
672.587 | 236.5445
673.069 | 247.4578
673.551 | 254.5149
674.033 | 259.1589
674.516 | 260.4698
674.998 | 263.0565
675.48 | 279.827
675.962 | 293.1613
676.444 | 303.2366
676.926 | 300.3028
677.408 | 314.1768
677.89 | 321.3179
678.372 | 328.1859
678.855 | 344.4357
679.337 | 343.4083
679.819 | 359.5126
680.301 | 367.5297
680.783 | 369.0566
681.265 | 374.1224
681.747 | 379.9503
682.229 | 383.6224
682.711 | 383.6477
683.194 | 381.1252
683.676 | 376.0767
684.158 | 368.1299
684.64 | 373.7935
685.122 | 400.1884
685.604 | 423.0645
686.086 | 430.9035
686.568 | 431.6831
687.05 | 436.2061
687.533 | 445.0755
688.015 | 452.2196
688.497 | 453.6155
688.979 | 455.205
689.461 | 460.8779
689.943 | 468.8817
690.425 | 476.4344
690.907 | 482.6584
691.39 | 488.953
691.872 | 497.7294
692.354 | 508.0421
692.836 | 512.3815
693.318 | 509.5978
693.8 | 514.1385
694.282 | 514.2161
694.764 | 521.1932
695.247 | 526.5015
695.729 | 530.228
696.211 | 527.6302
696.693 | 533.0967
697.175 | 537.2021
697.657 | 534.3809
698.139 | 538.5079
698.621 | 541.2983
699.104 | 542.4814
699.586 | 536.9662
700.068 | 539.6817
700.55 | 539.8639
701.032 | 538.6564
701.514 | 530.9763
701.996 | 522.5649
702.478 | 514.6891
702.96 | 506.8287
703.443 | 498.7262
703.925 | 490.1902
704.407 | 479.4852
704.889 | 464.0363
705.371 | 451.1967
705.853 | 444.989
706.335 | 438.5055
706.817 | 423.9023
707.299 | 406.1311
707.782 | 399.3284
708.264 | 413.2509
708.746 | 425.8034
709.228 | 422.5459
709.71 | 410.3688
710.192 | 396.6887
710.674 | 383.6368
711.156 | 372.625
711.638 | 364.2469
712.121 | 357.1974
712.603 | 350.1501
713.085 | 343.4728
713.567 | 329.5748
714.049 | 302.1851
714.531 | 282.2546
715.013 | 286.8355
715.495 | 302.9435
715.977 | 303.7188
716.46 | 284.2593
716.942 | 268.837
717.424 | 264.7668
717.906 | 261.4938
718.388 | 253.7151
718.87 | 242.4246
719.352 | 228.707
719.834 | 213.2225
720.317 | 199.493
720.799 | 191.0756
721.281 | 186.558
721.763 | 185.2076
722.245 | 186.1409
722.727 | 177.3262
723.209 | 152.6793
723.691 | 128.9533
724.174 | 127.7081
724.656 | 149.0828
725.138 | 157.9041
725.62 | 143.9763
726.102 | 132.7775
726.584 | 131.1601
727.066 | 131.4263
727.548 | 129.8672
728.031 | 125.3267
728.513 | 114.5108
728.995 | 88.89844
729.477 | 67.15607
729.959 | 66.07886
730.441 | 74.1991
730.923 | 73.89105
731.405 | 64.57556
731.887 | 57.43646
732.37 | 59.85468
732.852 | 67.5354
733.334 | 72.45752
733.816 | 74.66302
734.298 | 71.76208
734.78 | 61.54523
735.262 | 52.36914
735.744 | 50.13074
736.226 | 51.67352
736.709 | 47.86041
737.191 | 38.44751
737.673 | 45.29163
738.155 | 48.1908
738.637 | 47.41162
739.119 | 32.15173
739.601 | 35.74512
740.083 | 31.56665
740.565 | 27.07623
741.048 | 34.37073
741.53 | 21.31976
742.012 | 28.39008
742.494 | 27.59888
742.976 | 30.57983
743.458 | 25.2168
743.94 | 21.92407
744.422 | 26.50977
744.904 | 27.58691
745.387 | 22.61945
745.869 | 18.74792
746.351 | 20.46295
746.833 | 18.91888
747.315 | 6.422729
747.797 | 4.51825
748.279 | 2.180115
748.761 | 10.07349
749.244 | 19.90082
749.726 | 26.96649
750.208 | 30.69415
750.69 | 28.28107
751.172 | 24.62549
751.654 | 24.17255
752.136 | 26.17285
752.618 | 27.31042
753.101 | 26.09576
753.583 | 24.50226
754.065 | 27.16089
754.547 | 30.83563
755.029 | 23.40942
755.511 | 5.175232
755.993 | 7.599915
756.475 | 7.195557
756.958 | 0.634338
757.44 | 7.89502
757.922 | 15.00464
758.404 | 17.26501
758.886 | 9.628235
759.368 | 5.582275
759.85 | 14.40198
760.332 | 24.70636
760.814 | 24.74744
761.297 | 15.40216
761.779 | 10.32849
762.261 | 18.82941
762.743 | 25.10785
763.225 | 19.16571
763.707 | 8.643188
764.189 | 1.105957
764.671 | 2.218079
765.153 | 1.86377
765.636 | 2.658142
766.118 | 7.730103
766.6 | 8.35437
767.082 | 4.929077
767.564 | 2.509033
768.046 | 13.96344
768.528 | 23.06235
769.01 | 26.8385
769.492 | 24.36209
769.975 | 12.1358
770.457 | 14.91257
770.939 | 30.80801
771.421 | 29.9584
771.903 | 26.00482
772.385 | 21.65213
772.867 | 17.82343
773.349 | 15.53665
773.831 | 14.7962
774.314 | 15.05768
774.796 | 16.79095
775.278 | 18.80936
775.76 | 21.84985
776.242 | 24.039
776.724 | 21.07761
777.206 | 14.27786
777.688 | 11.69479
778.171 | 19.53918
778.653 | 31.74915
779.135 | 40.28769
779.617 | 45.38583
780.099 | 47.01752
780.581 | 45.24069
781.063 | 43.29434
781.545 | 43.44852
782.028 | 43.65308
782.51 | 38.43408
782.992 | 24.96246
783.474 | 17.96225
783.956 | 19.7403
784.438 | 24.34464
784.92 | 34.02725
785.402 | 42.50116
785.885 | 39.70331
786.367 | 24.69174
786.849 | 16.60135
787.331 | 22.80386
787.813 | 32.14294
788.295 | 43.7392
788.777 | 53.34338
789.259 | 55.95944
789.741 | 51.91959
790.224 | 45.59158
790.706 | 38.88416
791.188 | 32.19467
791.67 | 23.77167
792.152 | 16.10052
792.634 | 16.79504
793.116 | 25.79105
793.598 | 35.5069
794.08 | 42.02466
794.563 | 44.71625
795.045 | 41.70465
795.527 | 32.49188
796.009 | 18.27798
796.491 | 0.13269
796.973 | 15.7529
797.455 | 23.30551
797.937 | 22.97766
798.419 | 8.834839
798.902 | 0.0098270001
799.384 | 7.483826
799.866 | 6.903961
800.348 | 9.632996
800.83 | 0.227295
801.312 | 8.741089
801.794 | 4.941193
802.276 | 8.744141
802.758 | 20.08481
803.241 | 25.59769
803.723 | 24.66486
804.205 | 10.44177
804.687 | 6.603973
805.169 | 9.861481
805.651 | 2.563934
806.133 | 0.090576001
806.615 | 8.920746
807.098 | 22.86884
807.58 | 37.47955
808.062 | 50.82233
808.544 | 48.71423
809.026 | 30.68356
809.508 | 21.85132
809.99 | 31.43057
810.472 | 47.61719
810.955 | 58.89453
811.437 | 65.61197
811.919 | 71.11639
812.401 | 77.81985
812.883 | 78.37225
813.365 | 65.9017
813.847 | 53.00949
814.329 | 47.17773
814.812 | 46.94254
815.294 | 48.32211
815.776 | 52.00177
816.258 | 53.7984
816.74 | 49.78812
817.222 | 46.37183
817.704 | 47.86459
818.186 | 52.67932
818.668 | 59.7991
819.151 | 68.13794
819.633 | 72.15485
820.115 | 63.81775
820.597 | 52.6217
821.079 | 52.83063
821.561 | 59.92859
822.043 | 62.03436
822.525 | 57.22131
823.007 | 50.89774
823.49 | 46.54892
823.972 | 44.13406
824.454 | 43.74069
824.936 | 45.31775
825.418 | 50.07864
825.9 | 58.99619
826.382 | 64.32742
826.864 | 62.23801
827.346 | 55.77991
827.829 | 49.0195
828.311 | 41.36197
828.793 | 37.94394
829.275 | 44.97546
829.757 | 47.57761
830.239 | 35.78302
830.721 | 24.53989
831.203 | 30.34302
831.685 | 48.57224
832.168 | 56.0162
832.65 | 39.0105
833.132 | 26.2067
833.614 | 31.7641
834.096 | 42.47379
834.578 | 49.24295
835.06 | 51.64261
835.542 | 49.92673
836.024 | 44.33948
836.507 | 40.21472
836.989 | 41.66336
837.471 | 47.57254
837.953 | 61.67029
838.435 | 78.53644
838.917 | 79.3421
839.399 | 60.90826
839.881 | 41.17593
840.364 | 34.67914
840.846 | 38.38287
841.328 | 47.67862
841.81 | 62.60544
842.292 | 64.52277
842.774 | 48.53464
843.256 | 35.91107
843.738 | 40.30014
844.221 | 51.65573
844.703 | 49.6225
845.185 | 29.81927
845.667 | 21.21344
846.149 | 32.92377
846.631 | 41.70764
847.113 | 38.67612
847.595 | 32.23117
848.078 | 28.00479
848.56 | 26.31195
849.042 | 28.3074
849.524 | 33.55426
850.006 | 43.31686
850.488 | 68.36765
850.97 | 88.47662
851.452 | 82.90637
851.934 | 62.46979
852.417 | 50.11792
852.899 | 52.55576
853.381 | 57.7764
853.863 | 56.78513
854.345 | 55.26645
854.827 | 64.21112
855.309 | 76.74899
855.791 | 77.15701
856.273 | 63.38464
856.756 | 52.72223
857.238 | 56.6824
857.72 | 66.56384
858.202 | 62.36902
858.684 | 49.77542
859.166 | 56.00464
859.648 | 82.18915
860.13 | 95.46661
860.612 | 78.73441
861.095 | 50.22287
861.577 | 38.81619
862.059 | 45.25809
862.541 | 42.68256
863.023 | 25.04645
863.505 | 19.36023
863.987 | 37.05362
864.469 | 57.46082
864.951 | 66.26645
865.434 | 64.21545
865.916 | 54.59537
866.398 | 27.04892
866.88 | 9.67746
867.362 | 3.850616
867.844 | 5.508331
868.326 | 21.22403
868.808 | 40.00122
869.291 | 45.34335
869.773 | 35.18643
870.255 | 27.00745
870.737 | 27.12747
871.219 | 27.81845
871.701 | 23.8092
872.183 | 20.05063
872.665 | 23.75311
873.148 | 32.55466
873.63 | 36.47324
874.112 | 30.09494
874.594 | 23.54172
875.076 | 24.46967
875.558 | 29.6283
876.04 | 38.31906
876.522 | 47.15802
877.005 | 47.11346
877.487 | 36.47476
877.969 | 25.86823
878.451 | 24.74493
878.933 | 29.78622
879.415 | 37.66779
879.897 | 46.20056
880.379 | 43.7536
880.861 | 29.30692
881.344 | 15.58258
881.826 | 9.656708
882.308 | 11.44183
882.79 | 23.58731
883.272 | 46.15433
883.754 | 60.3075
884.236 | 65.29462
884.718 | 66.22723
885.2 | 64.61343
885.683 | 59.37799
886.165 | 48.43811
886.647 | 33.02866
887.129 | 21.47672
887.611 | 15.91327
888.093 | 8.710297
888.575 | 5.929321
889.057 | 14.87683
889.539 | 9.784241
890.022 | 4.109863
890.504 | 20.28299
890.986 | 40.23938
891.468 | 50.96347
891.95 | 45.45752
892.432 | 38.74423
892.914 | 31.8916
893.396 | 27.92728
893.878 | 31.72211
894.361 | 40.24368
894.843 | 44.276
895.325 | 40.43716
895.807 | 35.14304
896.289 | 29.24567
896.771 | 24.7301
897.253 | 22.13733
897.735 | 22.31342
898.218 | 28.54535
898.7 | 39.97717
899.182 | 47.55304
899.664 | 43.64267
900.146 | 37.00418
900.628 | 36.56558
901.11 | 38.51724
901.592 | 36.03412
902.075 | 30.10333
902.557 | 26.42966
903.039 | 27.43964
903.521 | 31.15854
904.003 | 38.16769
904.485 | 45.25302
904.967 | 43.22543
905.449 | 34.34213
905.932 | 28.13992
906.414 | 26.64832
906.896 | 27.16022
907.378 | 27.85342
907.86 | 28.80447
908.342 | 30.26108
908.824 | 32.18393
909.306 | 34.45193
909.788 | 37.21613
910.271 | 36.83655
910.753 | 31.29214
911.235 | 25.43698
911.717 | 25.43134
912.199 | 29.85318
912.681 | 26.64468
913.163 | 12.40356
913.645 | 6.417847
914.127 | 15.12292
914.61 | 22.04263
915.092 | 16.31216
915.574 | 5.19516
916.056 | 0.501129
916.538 | 3.521362
917.02 | 7.889618
917.502 | 16.48245
917.984 | 21.69943
918.466 | 20.57361
918.949 | 16.91138
919.431 | 14.11758
919.913 | 11.15045
920.395 | 3.61203
920.877 | 16.07339
921.359 | 23.22708
921.841 | 2.113647
922.323 | 15.9137
922.805 | 15.7377
923.288 | 7.279236
923.77 | 0.333893
924.252 | 5.606201
924.734 | 6.262146
925.216 | 0.931946
925.698 | 8.961884
926.18 | 16.29965
926.662 | 22.87
927.145 | 28.24493
927.627 | 32.98047
928.109 | 39.48154
928.591 | 48.01022
929.073 | 50.88953
929.555 | 36.89844
930.037 | 23.93253
930.519 | 26.42966
931.002 | 35.77341
931.484 | 42.40579
931.966 | 45.65186
932.448 | 49.65649
932.93 | 56.76028
933.412 | 57.36526
933.894 | 32.53592
934.376 | 5.949219
934.859 | 12.93933
935.341 | 38.36584
935.823 | 49.51804
936.305 | 42.9917
936.787 | 37.62927
937.269 | 48.10187
937.751 | 54.06384
938.233 | 56.58951
938.715 | 45.39087
939.198 | 52.14545
939.68 | 51.52991
940.162 | 50.65598
940.644 | 56.17923
941.126 | 68.65335
941.608 | 56.01306
942.09 | 29.74585
942.572 | 15.34842
943.054 | 11.94342
943.537 | 18.7139
944.019 | 34.24292
944.501 | 42.63544
944.983 | 36.50858
945.465 | 27.3844
945.947 | 31.03094
946.429 | 43.34814
946.911 | 46.44028
947.393 | 41.33572
947.876 | 36.05402
948.358 | 31.22546
948.84 | 25.50574
949.322 | 16.67017
949.804 | 11.60526
950.286 | 17.81613
950.768 | 0.793671
951.25 | 22.08447
951.732 | 34.07504
952.215 | 37.26801
952.697 | 5.301819
953.179 | 18.73621
953.661 | 18.17133
954.143 | 19.1532
954.625 | 23.9368
955.107 | 35.4502
955.589 | 35.13037
956.072 | 17.00232
956.554 | 5.309021
957.036 | 10.71744
957.518 | 19.39163
958 | 16.06461
958.482 | 4.590363
958.964 | 7.330811
959.446 | 35.26907
959.929 | 47.81711
960.411 | 34.74295
960.893 | 22.7417
961.375 | 24.82953
961.857 | 30.54523
962.339 | 25.9187
962.821 | 11.60107
963.303 | 4.947235
963.786 | 12.40533
964.268 | 15.79739
964.75 | 9.261414
965.232 | 4.227295
965.714 | 7.778931
966.196 | 15.2825
966.678 | 19.97189
967.16 | 21.70511
967.642 | 22.80127
968.125 | 21.03427
968.607 | 21.86713
969.089 | 27.42892
969.571 | 34.33157
970.053 | 43.94913
970.535 | 52.34354
971.017 | 51.73282
971.499 | 40.51178
971.981 | 28.12787
972.464 | 5.322815
972.946 | 4.860474
973.428 | 14.60257
973.91 | 38.41815
974.392 | 49.76175
974.874 | 50.53174
975.356 | 46.46841
975.838 | 35.88586
976.32 | 30.54315
976.803 | 39.70914
977.285 | 45.40384
977.767 | 36.29169
978.249 | 24.56885
978.731 | 20.21082
979.213 | 22.50748
979.695 | 27.48532
980.177 | 35.1524
980.659 | 36.82239
981.142 | 22.16611
981.624 | 10.56183
982.106 | 16.17081
982.588 | 26.02502
983.07 | 23.78995
983.552 | 11.91525
984.034 | 8.35379
984.516 | 23.54926
984.999 | 32.26868
985.481 | 18.26492
985.963 | 4.311096
986.445 | 4.285156
986.927 | 11.66617
987.409 | 18.98206
987.891 | 25.03186
988.373 | 30.84564
988.856 | 41.42725
989.338 | 41.91382
989.82 | 15.26926
990.302 | 1.995331
990.784 | 16.37582
991.266 | 26.09592
991.748 | 27.62991
992.23 | 3.551514
992.713 | 7.506439
993.195 | 1.641327
993.677 | 4.915588
994.159 | 12.0863
994.641 | 14.32236
995.123 | 2.304382
995.605 | 1.748016
996.087 | 9.056641
996.569 | 4.178253
997.052 | 5.344604
997.534 | 0.071442001
998.016 | 6.948334
998.498 | 13.11899
998.98 | 14.28833
999.462 | 0.767303
999.944 | 17.43909
1000.426 | 22.32349
1000.908 | 11.75381
1001.391 | 2.632172
1001.873 | 2.825531
1002.355 | 5.178345
1002.837 | 5.019684
1003.319 | 6.723083
1003.801 | 18.11758
1004.283 | 32.41516
1004.765 | 36.26318
1005.247 | 27.72418
1005.73 | 19.96948
1006.212 | 17.01978
1006.694 | 18.70605
1007.176 | 29.75842
1007.658 | 39.99976
1008.14 | 38.57318
1008.622 | 30.09607
1009.104 | 23.8075
1009.587 | 22.20251
1010.069 | 21.72702
1010.551 | 19.63239
1011.033 | 21.29376
1011.515 | 34.57318
1011.997 | 47.6965
1012.479 | 49.5419
1012.961 | 43.92828
1013.443 | 38.67966
1013.926 | 35.43304
1014.408 | 33.59821
1014.89 | 33.13156
1015.372 | 33.78995
1015.854 | 37.52933
1016.336 | 40.4324
1016.818 | 36.51324
1017.3 | 30.3587
1017.783 | 32.91321
1018.265 | 46.1427
1018.747 | 52.76721
1019.229 | 41.39575
1019.711 | 31.64633
1020.193 | 42.55493
1020.675 | 48.44965
1021.157 | 49.58868
1021.639 | 31.78143
1022.122 | 38.45123
1022.604 | 35.31305
1023.086 | 31.75916
1023.568 | 41.87704
1024.05 | 26.82602
1024.532 | 36.72705
1025.014 | 36.66815
1025.496 | 41.16727
1025.979 | 35.79468
1026.461 | 33.47211
1026.943 | 41.02362
1027.425 | 43.10815
1027.907 | 36.60083
1028.389 | 41.39059
1028.871 | 25.9964
1029.353 | 28.31433
1029.835 | 38.27341
1030.318 | 32.25644
1030.8 | 36.84656
1031.282 | 37.66876
1031.764 | 19.45163
1032.246 | 34.28943
1032.728 | 34.83344
1033.21 | 20.70056
1033.692 | 34.40683
1034.175 | 22.29623
1034.657 | 19.40173
1035.139 | 23.44135
1035.621 | 20.25311
1036.103 | 28.46121
1036.585 | 25.69482
1037.067 | 21.95395
1037.549 | 22.49493
1038.031 | 10.90411
1038.514 | 21.81949
1038.996 | 17.362
1039.478 | 18.33905
1039.96 | 31.87891
1040.442 | 38.03458
1040.924 | 27.98184
1041.406 | 25.22125
1041.888 | 39.40378
1042.37 | 50.34537
1042.853 | 46.29111
1043.335 | 37.12897
1043.817 | 34.95099
1044.299 | 39.35516
1044.781 | 45.33841
1045.263 | 56.75284
1045.745 | 59.62936
1046.227 | 48.91608
1046.71 | 38.49991
1047.192 | 34.59891
1047.674 | 32.53604
1048.156 | 26.55087
1048.638 | 17.88132
1049.12 | 12.62894
1049.602 | 10.7417
1050.084 | 13.08649
1050.567 | 22.1647
1051.049 | 28.65689
1051.531 | 27.91425
1052.013 | 26.66064
1052.495 | 26.81918
1052.977 | 30.1702
1053.459 | 30.72336
1053.941 | 28.57172
1054.423 | 28.64771
1054.906 | 32.69827
1055.388 | 35.8136
1055.87 | 36.00232
1056.352 | 34.17358
1056.834 | 29.93753
1057.316 | 26.57626
1057.798 | 31.53412
1058.28 | 43.3656
1058.762 | 35.47141
1059.245 | 8.596466
1059.727 | 0.27182
1060.209 | 19.85019
1060.691 | 40.04181
1061.173 | 41.42575
1061.655 | 33.10294
1062.137 | 31.68842
1062.619 | 33.83917
1063.102 | 22.75314
1063.584 | 2.478363
1064.066 | 5.370148
1064.548 | 2.100769
1065.03 | 12.57199
1065.512 | 19.44247
1065.994 | 20.63828
1066.476 | 6.813507
1066.958 | 10.4899
1067.441 | 3.880493
1067.923 | 16.61319
1068.405 | 26.88522
1068.887 | 25.23862
1069.369 | 21.10632
1069.851 | 18.60837
1070.333 | 18.96274
1070.815 | 27.28046
1071.297 | 35.2265
1071.78 | 29.26987
1072.262 | 18.99567
1072.744 | 21.19479
1073.226 | 31.51831
1073.708 | 33.70114
1074.19 | 23.3754
1074.672 | 13.18008
1075.154 | 10.12012
1075.637 | 10.86249
1076.119 | 17.14124
1076.601 | 22.59335
1077.083 | 18.20483
1077.565 | 9.667755
1078.047 | 8.739044
1078.529 | 16.32867
1079.011 | 20.74075
1079.493 | 12.58423
1079.976 | 9.38205
1080.458 | 24.56128
1080.94 | 38.681
1081.422 | 36.51706
1081.904 | 28.56659
1082.386 | 29.46243
1082.868 | 38.27771
1083.35 | 42.63492
1083.833 | 39.323
1084.315 | 34.50345
1084.797 | 24.75723
1085.279 | 18.87549
1085.761 | 23.48117
1086.243 | 29.93219
1086.725 | 30.09961
1087.207 | 26.28442
1087.689 | 23.11865
1088.172 | 12.45532
1088.654 | 0.382935
1089.136 | 18.24783
1089.618 | 29.61926
1090.1 | 33.38385
1090.582 | 8.270782
1091.064 | 20.44708
1091.546 | 17.68085
1092.028 | 14.30194
1092.511 | 31.73047
1092.993 | 10.8204
1093.475 | 27.91675
1093.957 | 29.84253
1094.439 | 38.71265
1094.921 | 29.44019
1095.403 | 30.17206
1095.885 | 31.88428
1096.368 | 29.00894
1096.85 | 22.0639
1097.332 | 9.709259
1097.814 | 5.793976
1098.296 | 8.191895
1098.778 | 2.160278
1099.26 | 10.83084
1099.742 | 13.11575
1100.224 | 15.21005
1100.707 | 22.66275
1101.189 | 31.27878
1101.671 | 35.23016
1102.153 | 35.58694
1102.635 | 33.1731
1103.117 | 29.22357
1103.599 | 26.46951
1104.081 | 25.18781
1104.563 | 23.32745
1105.046 | 19.4325
1105.528 | 17.16397
1106.01 | 22.66339
1106.492 | 27.86426
1106.974 | 25.1095
1107.456 | 17.66312
1107.938 | 6.386139
1108.42 | 4.835449
1108.903 | 5.933105
1109.385 | 21.15604
1109.867 | 1.748444
1110.349 | 15.39914
1110.831 | 20.29022
1111.313 | 9.817291
1111.795 | 5.264557
1112.277 | 2.235992
1112.76 | 1.531128
1113.242 | 19.91351
1113.724 | 5.104492
1114.206 | 15.94379
1114.688 | 18.60837
1115.17 | 29.69778
1115.652 | 23.34766
1116.134 | 21.8349
1116.616 | 23.12656
1117.099 | 22.60266
1117.581 | 22.87973
1118.063 | 23.80676
1118.545 | 25.13919
1119.027 | 27.66013
1119.509 | 24.76053
1119.991 | 14.37735
1120.473 | 13.20081
1120.955 | 27.00082
1121.438 | 37.40527
1121.92 | 30.98831
1122.402 | 18.8158
1122.884 | 18.29776
1123.366 | 26.52283
1123.848 | 29.16675
1124.33 | 27.91531
1124.812 | 33.53281
1125.295 | 46.24164
1125.777 | 49.31314
1126.259 | 36.47635
1126.741 | 26.40012
1127.223 | 39.53299
1127.705 | 57.7355
1128.187 | 52.43762
1128.669 | 38.96936
1129.151 | 45.25177
1129.634 | 61.0108
1130.116 | 58.72452
1130.598 | 36.47086
1131.08 | 16.21484
1131.562 | 7.137543
1132.044 | 4.0979
1132.526 | 5.916962
1133.008 | 10.84769
1133.49 | 21.827
1133.973 | 32.01968
1134.455 | 31.91785
1134.937 | 25.62137
1135.419 | 26.31924
1135.901 | 37.95651
1136.383 | 42.49908
1136.865 | 29.11096
1137.347 | 22.05106
1137.83 | 30.77838
1138.312 | 38.32095
1138.794 | 36.55173
1139.276 | 28.6749
1139.758 | 16.64352
1140.24 | 2.227295
1140.722 | 0.507874
1141.204 | 11.24057
1141.687 | 16.80984
1142.169 | 14.10083
1142.651 | 14.65335
1143.133 | 22.42636
1143.615 | 29.04297
1144.097 | 27.52509
1144.579 | 23.45972
1145.061 | 31.46011
1145.543 | 44.64709
1146.026 | 31.43658
1146.508 | 1.578888
1146.99 | 6.831573
1147.472 | 7.717834
1147.954 | 23.14474
1148.436 | 30.25424
1148.918 | 32.74924
1149.4 | 33.53488
1149.882 | 31.37509
1150.365 | 21.29184
1150.847 | 10.83328
1151.329 | 11.24728
1151.811 | 16.39584
1152.293 | 12.92511
1152.775 | 4.329956
1153.257 | 18.23434
1153.739 | 26.67746
1154.222 | 29.95715
1154.704 | 12.58856
1155.186 | 21.87964
1155.668 | 20.15479
1156.15 | 17.84131
1156.632 | 30.88776
1157.114 | 16.52603
1157.596 | 29.33807
1158.078 | 31.29926
1158.561 | 38.22827
1159.043 | 34.40509
1159.525 | 33.90372
1160.007 | 44.15619
1160.489 | 48.45547
1160.971 | 37.93362
1161.453 | 34.88165
1161.935 | 23.36935
1162.417 | 8.981903
1162.9 | 6.334137
1163.382 | 13.84213
1163.864 | 27.87592
1164.346 | 44.7973
1164.828 | 45.85449
1165.31 | 30.79141
1165.792 | 24.039
1166.274 | 38.21753
1166.757 | 50.4361
1167.239 | 29.69025
1167.721 | 6.759888
1168.203 | 15.1423
1168.685 | 32.55557
1169.167 | 30.0206
1169.649 | 16.23752
1170.131 | 9.818359
1170.614 | 13.46848
1171.096 | 18.21509
1171.578 | 25.2952
1172.06 | 24.95871
1172.542 | 0.186859
1173.024 | 14.56146
1173.506 | 9.800537
1173.988 | 37.00949
1174.47 | 36.68848
1174.953 | 20.62253
1175.435 | 15.85873
1175.917 | 23.207
1176.399 | 25.81836
1176.881 | 22.10675
1177.363 | 24.46231
1177.845 | 35.4024
1178.327 | 43.92545
1178.809 | 45.60837
1179.292 | 40.06955
1179.774 | 25.22034
1180.256 | 7.930511
1180.738 | 0.752716
1181.22 | 2.899323
1181.702 | 17.07645
1182.184 | 35.9917
1182.666 | 39.55936
1183.149 | 28.78723
1183.631 | 20.24985
1184.113 | 20.96637
1184.595 | 23.17615
1185.077 | 19.98102
1185.559 | 19.35751
1186.041 | 28.15662
1186.523 | 39.53345
1187.005 | 53.72293
1187.488 | 63.24927
1187.97 | 51.64636
1188.452 | 22.06537
1188.934 | 11.04776
1189.416 | 32.04272
1189.898 | 44.76569
1190.38 | 46.33643
1190.862 | 46.12802
1191.344 | 46.46338
1191.827 | 44.76151
1192.309 | 38.6214
1192.791 | 31.76202
1193.273 | 30.38763
1193.755 | 32.96429
1194.237 | 32.57169
1194.719 | 29.54535
1195.201 | 23.80118
1195.684 | 16.96436
1196.166 | 18.01462
1196.648 | 28.36716
1197.13 | 39.2012
1197.612 | 45.56326
1198.094 | 47.47467
1198.576 | 42.0777
1199.058 | 35.26163
1199.541 | 29.33395
1200.023 | 27.7774
1200.505 | 39.08084
1200.987 | 55.51413
1201.469 | 59.11545
1201.951 | 47.41891
1202.433 | 37.78619
1202.915 | 40.13336
1203.397 | 23.81146
1203.88 | 45.27258
1204.362 | 57.56262
1204.844 | 61.17468
1205.326 | 30.11865
1205.808 | 43.83267
1206.29 | 39.60657
1206.772 | 34.6514
1207.254 | 54.6777
1207.736 | 28.67719
1208.219 | 48.31085
1208.701 | 49.72971
1209.183 | 59.48584
1209.665 | 51.19211
1210.147 | 47.99857
1210.629 | 49.48331
1211.111 | 61.6272
1211.593 | 69.04532
1212.076 | 47.34177
1212.558 | 21.94772
1213.04 | 21.97736
1213.522 | 31.63443
1214.004 | 27.30289
1214.486 | 14.83655
1214.968 | 16.11151
1215.45 | 34.57547
1215.932 | 47.81406
1216.415 | 47.24243
1216.897 | 45.95761
1217.379 | 44.7637
1217.861 | 43.39215
1218.343 | 41.77539
1218.825 | 39.83142
1219.307 | 37.26324
1219.789 | 34.82339
1220.271 | 34.99323
1220.754 | 36.84906
1221.236 | 30.72949
1221.718 | 19.10349
1222.2 | 18.02499
1222.682 | 26.98895
1223.164 | 31.63123
1223.646 | 27.93277
1224.128 | 26.62466
1224.611 | 36.53329
1225.093 | 45.64133
1225.575 | 43.26099
1226.057 | 36.55887
1226.539 | 24.15561
1227.021 | 16.69296
1227.503 | 31.60553
1227.985 | 58.50903
1228.468 | 73.05563
1228.95 | 72.47028
1229.432 | 64.45554
1229.914 | 39.66403
1230.396 | 31.70325
1230.878 | 50.23352
1231.36 | 59.7619
1231.842 | 46.92651
1232.324 | 33.60532
1232.807 | 36.5722
1233.289 | 45.37219
1233.771 | 42.50146
1234.253 | 31.79004
1234.735 | 22.1629
1235.217 | 15.07849
1235.699 | 16.11536
1236.181 | 22.96744
1236.663 | 29.88333
1237.146 | 34.15994
1237.628 | 30.06335
1238.11 | 11.80569
1238.592 | 3.322113
1239.074 | 8.550171
1239.556 | 6.263916
1240.038 | 12.11319
1240.52 | 27.66263
1241.003 | 18.53696
1241.485 | 2.95874
1241.967 | 7.406281
1242.449 | 28.67807
1242.931 | 44.82419
1243.413 | 56.11197
1243.895 | 59.62558
1244.377 | 55.1683
1244.859 | 45.68283
1245.342 | 32.67285
1245.824 | 31.86816
1246.306 | 51.60043
1246.788 | 73.67316
1247.27 | 80.78506
1247.752 | 78.71729
1248.234 | 61.75519
1248.716 | 47.68088
1249.198 | 46.01532
1249.681 | 46.35669
1250.163 | 50.62076
1250.645 | 53.9754
1251.127 | 50.06741
1251.609 | 35.76666
1252.091 | 24.86383
1252.573 | 21.12802
1253.055 | 16.21893
1253.538 | 6.643555
1254.02 | 0.114532
1254.502 | 0.15567
1254.984 | 3.538574
1255.466 | 9.140625
1255.948 | 8.980682
1256.43 | 6.264221
1256.912 | 0