## Magnesioferrite__R060869__Raman
##NAMES=Magnesioferrite
##LOCALITY=Langban | Sweden
##RRUFFID=R060869
##CHEMISTRY=MgFe^3+^_2_O_4_
83.91797 | 0
84.40009 | 0.13765
84.8822 | 5.76799
85.36432 | 19.18619
85.84644 | 28.81963
86.32855 | 27.10706
86.81067 | 19.33284
87.29279 | 12.68828
87.7749 | 7.880371
88.25701 | 5.211594
88.73913 | 5.648056
89.22124 | 9.660095
89.70336 | 14.2282
90.18548 | 17.1207
90.66759 | 16.96107
91.14971 | 15.56039
91.63183 | 13.78989
92.11395 | 12.77791
92.59606 | 14.77953
93.07818 | 21.07155
93.5603 | 26.97208
94.04241 | 27.30772
94.52453 | 23.94978
95.00665 | 21.61441
95.48875 | 15.95418
95.97087 | 19.64473
96.45299 | 25.02389
96.9351 | 24.95609
97.41722 | 28.34554
97.89934 | 32.08278
98.38145 | 35.73517
98.86357 | 38.25328
99.34569 | 38.79829
99.8278 | 37.35509
100.3099 | 34.08641
100.792 | 28.11736
101.2742 | 19.43398
101.7563 | 13.76093
102.2384 | 11.6894
102.7205 | 11.88317
103.2026 | 12.972
103.6847 | 16.24847
104.1668 | 17.6701
104.649 | 15.07672
105.1311 | 5.441437
105.6132 | 0.276978
106.0953 | 0.636917
106.5774 | 5.422516
107.0595 | 4.983215
107.5417 | 8.321198
108.0238 | 19.94655
108.5059 | 22.52317
108.988 | 3.805878
109.4701 | 9.476852
109.9522 | 13.81622
110.4344 | 9.782028
110.9165 | 6.972137
111.3986 | 4.950546
111.8807 | 4.790527
112.3628 | 7.32605
112.8449 | 16.26009
113.3271 | 24.49487
113.8092 | 29.81407
114.2913 | 31.4976
114.7734 | 34.11865
115.2555 | 40.65282
115.7376 | 48.40462
116.2198 | 53.69238
116.7019 | 50.82452
117.184 | 48.38197
117.6661 | 51.75691
118.1482 | 64.51021
118.6303 | 76.26387
119.1124 | 78.07976
119.5946 | 74.31459
120.0767 | 75.90285
120.5588 | 97.02589
121.0409 | 122.2188
121.523 | 136.5772
122.0051 | 128.9796
122.4873 | 117.9016
122.9694 | 119.2845
123.4515 | 131.7132
123.9336 | 145.7019
124.4157 | 155.797
124.8979 | 162.7383
125.38 | 167.7834
125.8621 | 170.2274
126.3442 | 171.5716
126.8263 | 174.1922
127.3084 | 178.1579
127.7905 | 182.0633
128.2727 | 183.6842
128.7548 | 183.7328
129.2369 | 184.8309
129.719 | 190.4648
130.2011 | 198.2748
130.6832 | 200.5013
131.1654 | 195.8083
131.6475 | 188.2366
132.1296 | 183.8804
132.6117 | 182.6553
133.0938 | 181.804
133.5759 | 179.596
134.0581 | 176.1254
134.5402 | 172.7955
135.0223 | 169.3705
135.5044 | 166.4525
135.9865 | 165.2291
136.4686 | 165.388
136.9508 | 168.5664
137.4329 | 177.5275
137.915 | 193.2827
138.3971 | 207.0314
138.8792 | 217.9402
139.3613 | 225.7343
139.8434 | 228.0486
140.3256 | 223.8525
140.8077 | 216.0103
141.2898 | 206.1154
141.7719 | 191.9638
142.254 | 182.7477
142.7361 | 182.642
143.2183 | 193.5095
143.7004 | 198.8334
144.1825 | 195.6942
144.6646 | 188.9577
145.1467 | 186.3816
145.6288 | 191.7708
146.111 | 195.9407
146.5931 | 195.6947
147.0752 | 188.3487
147.5573 | 182.6736
148.0394 | 179.7215
148.5215 | 178.3831
149.0037 | 175.7505
149.4858 | 168.6714
149.9679 | 162.9966
150.45 | 161.0352
150.9321 | 167.0698
151.4142 | 171.6815
151.8964 | 175.4187
152.3785 | 177.9595
152.8606 | 177.6031
153.3427 | 170.6474
153.8248 | 163.0801
154.3069 | 158.3636
154.789 | 159.7672
155.2712 | 161.1625
155.7533 | 162.1122
156.2354 | 162.5267
156.7175 | 161.0361
157.1996 | 154.2574
157.6817 | 146.8198
158.1639 | 142.6773
158.646 | 147.7343
159.1281 | 151.6884
159.6102 | 149.8672
160.0923 | 141.4055
160.5744 | 134.7224
161.0566 | 131.5896
161.5387 | 132.097
162.0208 | 136.3105
162.5029 | 151.1066
162.985 | 164.388
163.4671 | 168.7069
163.9493 | 161.5469
164.4314 | 153.9039
164.9135 | 151.762
165.3956 | 151.8366
165.8777 | 149.3512
166.3598 | 137.8147
166.842 | 127.6305
167.3241 | 126.4422
167.8062 | 139.2541
168.2883 | 151.0004
168.7704 | 149.1953
169.2525 | 137.8951
169.7346 | 128.8095
170.2168 | 132.9961
170.6989 | 141.2237
171.181 | 142.8837
171.6631 | 131.5381
172.1452 | 118.6891
172.6273 | 115.9564
173.1095 | 121.5664
173.5916 | 126.1273
174.0737 | 120.3402
174.5558 | 109.9239
175.0379 | 103.771
175.5201 | 105.6928
176.0022 | 112.0941
176.4843 | 120.039
176.9664 | 129.3319
177.4485 | 137.5327
177.9306 | 143.2629
178.4128 | 146.3624
178.8949 | 146.6167
179.377 | 143.4372
179.8591 | 137.516
180.3412 | 128.5617
180.8233 | 116.2841
181.3055 | 105.7908
181.7876 | 102.0591
182.2697 | 104.0212
182.7518 | 107.5945
183.2339 | 112.2562
183.716 | 117.0762
184.1982 | 119.3031
184.6803 | 118.5257
185.1624 | 116.9554
185.6445 | 118.076
186.1266 | 121.4231
186.6087 | 123.3573
187.0908 | 119.8794
187.573 | 112.9562
188.0551 | 111.4961
188.5372 | 117.1453
189.0193 | 125.0952
189.5014 | 127.4822
189.9835 | 124.4812
190.4657 | 121.5255
190.9478 | 122.5887
191.4299 | 126.8134
191.912 | 129.0891
192.3941 | 128.8341
192.8762 | 126.7124
193.3584 | 122.8378
193.8405 | 116.97
194.3226 | 113.1107
194.8047 | 116.3961
195.2868 | 126.4612
195.7689 | 130.0413
196.2511 | 123.7943
196.7332 | 111.6562
197.2153 | 104.9793
197.6974 | 104.5008
198.1795 | 104.9768
198.6616 | 101.641
199.1438 | 94.0311
199.6259 | 90.32291
200.108 | 93.59216
200.5901 | 101.6373
201.0722 | 105.2942
201.5543 | 103.7292
202.0364 | 100.7831
202.5186 | 100.5731
203.0007 | 103.7764
203.4828 | 103.2487
203.9649 | 96.44016
204.447 | 84.76016
204.9291 | 78.78079
205.4113 | 79.7113
205.8934 | 83.27139
206.3755 | 85.52762
206.8576 | 86.14294
207.3397 | 87.05652
207.8218 | 89.28116
208.304 | 92.60529
208.7861 | 92.53146
209.2682 | 87.56992
209.7503 | 81.82275
210.2324 | 80.46463
210.7145 | 85.29688
211.1967 | 88.38104
211.6788 | 86.94211
212.1609 | 80.75842
212.643 | 77.95255
213.1251 | 80.52325
213.6072 | 83.91214
214.0894 | 82.17075
214.5715 | 73.53204
215.0536 | 64.25388
215.5357 | 55.25574
216.0178 | 45.97031
216.4999 | 42.18539
216.982 | 46.1911
217.4642 | 53.03201
217.9463 | 57.01035
218.4284 | 57.42618
218.9105 | 56.40234
219.3926 | 54.44934
219.8747 | 51.51367
220.3569 | 47.82986
220.839 | 42.71817
221.3211 | 37.38235
221.8032 | 33.51257
222.2853 | 31.0278
222.7674 | 30.28833
223.2496 | 32.07059
223.7317 | 37.81708
224.2138 | 40.88333
224.6959 | 41.16376
225.178 | 38.87
225.6601 | 33.66425
226.1423 | 22.70865
226.6244 | 13.87399
227.1065 | 10.94467
227.5886 | 17.09369
228.0707 | 19.59598
228.5528 | 16.74091
229.035 | 11.07477
229.5171 | 8.513245
229.9992 | 10.19016
230.4813 | 10.97656
230.9634 | 8.731171
231.4455 | 0.496063
231.9276 | 2.31662
232.4098 | 2.635864
232.8919 | 12.36182
233.374 | 18.9183
233.8561 | 20.23883
234.3382 | 21.83078
234.8203 | 27.03058
235.3025 | 40.89349
235.7846 | 47.70227
236.2667 | 45.26923
236.7488 | 35.55881
237.2309 | 24.62415
237.713 | 10.42242
238.1952 | 1.666992
238.6773 | 8.867554
239.1594 | 8.567017
239.6415 | 9.180115
240.1236 | 11.87979
240.6057 | 15.40521
241.0879 | 15.78864
241.57 | 11.38419
242.0521 | 6.169586
242.5342 | 2.063477
243.0163 | 0.149933
243.4984 | 3.038849
243.9806 | 7.420929
244.4627 | 12.4368
244.9448 | 15.21286
245.4269 | 14.99765
245.909 | 13.53156
246.3911 | 11.491
246.8732 | 8.309387
247.3554 | 5.477844
247.8375 | 1.349213
248.3196 | 2.275452
248.8017 | 1.6409
249.2838 | 18.45621
249.7659 | 34.97516
250.2481 | 44.50372
250.7302 | 44.68472
251.2123 | 43.22473
251.6944 | 39.67209
252.1765 | 34.80862
252.6586 | 31.25537
253.1408 | 29.80511
253.6229 | 28.50568
254.105 | 26.59244
254.5871 | 24.76263
255.0692 | 20.16916
255.5513 | 9.879486
256.0334 | 2.818481
256.5156 | 6.230011
256.9977 | 4.589325
257.4798 | 16.72806
257.9619 | 23.64621
258.444 | 24.76743
258.9261 | 21.57471
259.4083 | 10.56039
259.8904 | 3.960938
260.3725 | 6.501221
260.8546 | 8.913116
261.3367 | 25.43124
261.8188 | 34.00833
262.301 | 32.57797
262.7831 | 29.37347
263.2652 | 23.33096
263.7473 | 16.24634
264.2294 | 14.41833
264.7115 | 20.97629
265.1937 | 26.23492
265.6758 | 23.4119
266.1579 | 8.946503
266.64 | 1.008575
267.1221 | 2.671417
267.6042 | 10.33969
268.0864 | 13.49448
268.5685 | 10.27002
269.0506 | 7.322754
269.5327 | 9.113525
270.0148 | 17.37091
270.4969 | 21.52414
270.9791 | 19.85977
271.4612 | 14.77847
271.9433 | 12.75674
272.4254 | 15.1153
272.9075 | 16.24823
273.3896 | 11.13351
273.8718 | 2.073303
274.3539 | 6.520569
274.836 | 1.040863
275.3181 | 15.05045
275.8002 | 23.21811
276.2823 | 24.46317
276.7645 | 24.62903
277.2466 | 27.74588
277.7287 | 34.43457
278.2108 | 34.82632
278.6929 | 26.25482
279.175 | 14.58206
279.6572 | 12.86884
280.1393 | 22.78146
280.6214 | 30.6174
281.1035 | 26.82184
281.5856 | 11.52621
282.0677 | 4.67395
282.5499 | 8.681427
283.032 | 17.61343
283.5141 | 21.8992
283.9962 | 21.36142
284.4783 | 19.26779
284.9604 | 17.64795
285.4425 | 16.22348
285.9247 | 10.2627
286.4068 | 1.959808
286.8889 | 13.87195
287.371 | 14.46408
287.8531 | 4.062073
288.3352 | 7.118134
288.8174 | 16.47968
289.2995 | 23.35315
289.7816 | 22.51801
290.2637 | 12.73447
290.7458 | 0.826233
291.2279 | 4.002838
291.7101 | 2.553284
292.1922 | 1.088745
292.6743 | 4.19458
293.1564 | 9.409943
293.6385 | 8.569
294.1206 | 1.191376
294.6028 | 8.954895
295.0849 | 20.6499
295.567 | 32.59863
296.0491 | 39.24356
296.5312 | 34.85309
297.0133 | 24.61322
297.4955 | 17.81705
297.9776 | 14.5076
298.4597 | 13.78326
298.9418 | 18.05743
299.4239 | 25.08514
299.906 | 27.99738
300.3882 | 18.94794
300.8703 | 6.89978
301.3524 | 7.853668
301.8345 | 21.41525
302.3166 | 34.51999
302.7987 | 33.97372
303.2809 | 25.70834
303.763 | 20.94431
304.2451 | 26.45282
304.7272 | 34.53885
305.2093 | 35.45557
305.6914 | 30.02945
306.1736 | 25.77744
306.6557 | 29.9371
307.1378 | 38.10535
307.6199 | 44.32303
308.102 | 45.83713
308.5841 | 46.30237
309.0663 | 50.84778
309.5484 | 58.02045
310.0305 | 60.36066
310.5126 | 45.93298
310.9947 | 27.95224
311.4768 | 20.12839
311.959 | 29.45465
312.4411 | 43.56073
312.9232 | 58.1731
313.4053 | 72.17346
313.8874 | 81.5636
314.3695 | 81.96176
314.8517 | 79.30856
315.3337 | 76.98541
315.8159 | 74.91779
316.298 | 74.87213
316.7801 | 78.16397
317.2622 | 84.05649
317.7443 | 90.72092
318.2264 | 100.9807
318.7086 | 109.8534
319.1907 | 114.0589
319.6728 | 112.6764
320.1549 | 108.1735
320.637 | 96.24979
321.1191 | 82.42007
321.6013 | 75.53564
322.0834 | 83.25781
322.5655 | 93.56476
323.0476 | 103.1954
323.5297 | 112.8328
324.0118 | 117.9191
324.494 | 111.8867
324.9761 | 102.8271
325.4582 | 100.4645
325.9403 | 110.4919
326.4224 | 122.7652
326.9045 | 137.2294
327.3867 | 155.4008
327.8688 | 165.4914
328.3509 | 160.7219
328.833 | 151.1252
329.3151 | 145.3906
329.7972 | 144.5434
330.2794 | 146.3917
330.7615 | 152.1288
331.2436 | 161.7576
331.7257 | 168.0242
332.2078 | 170.6338
332.6899 | 170.6541
333.1721 | 167.3285
333.6542 | 156.3643
334.1363 | 150.8685
334.6184 | 154.7933
335.1005 | 165.787
335.5826 | 170.7723
336.0648 | 167.6552
336.5469 | 162.107
337.029 | 157.4574
337.5111 | 153.997
337.9932 | 150.238
338.4753 | 145.842
338.9575 | 141.1695
339.4396 | 137.1102
339.9217 | 132.9686
340.4038 | 131.8477
340.8859 | 137.5673
341.368 | 151.1523
341.8502 | 158.4175
342.3323 | 157.7577
342.8144 | 152.2195
343.2965 | 146.4874
343.7786 | 140.4727
344.2607 | 133.8227
344.7429 | 125.7275
345.225 | 116.8565
345.7071 | 107.6413
346.1892 | 97.25177
346.6713 | 88.18079
347.1534 | 83.25061
347.6355 | 82.32367
348.1176 | 84.39545
348.5998 | 91.82715
349.0819 | 100.9565
349.564 | 103.5389
350.0461 | 99.44965
350.5282 | 92.9686
351.0103 | 87.57739
351.4925 | 83.07581
351.9746 | 78.30756
352.4567 | 71.09412
352.9388 | 64.50562
353.4209 | 63.70367
353.903 | 67.91498
354.3852 | 71.93521
354.8673 | 70.98083
355.3494 | 68.13556
355.8315 | 67.90002
356.3136 | 73.32562
356.7957 | 77.92874
357.2779 | 76.55615
357.76 | 70.18921
358.2421 | 61.7908
358.7242 | 47.2995
359.2063 | 34.72049
359.6884 | 30.56772
360.1706 | 37.03134
360.6527 | 48.0065
361.1348 | 67.17627
361.6169 | 88.25586
362.099 | 100.7902
362.5811 | 94.86292
363.0633 | 83.56323
363.5454 | 71.76434
364.0275 | 59.35449
364.5096 | 51.466
364.9917 | 54.16653
365.4738 | 60.07553
365.956 | 61.64349
366.4381 | 51.55161
366.9202 | 43.29858
367.4023 | 39.86124
367.8844 | 41.26288
368.3665 | 43.86157
368.8487 | 50.45114
369.3308 | 56.36237
369.8129 | 58.47815
370.295 | 53.62555
370.7771 | 49.59546
371.2592 | 47.12283
371.7414 | 45.96512
372.2235 | 44.86005
372.7056 | 43.49496
373.1877 | 42.61276
373.6698 | 42.49509
374.1519 | 42.93423
374.6341 | 44.32666
375.1162 | 47.36789
375.5983 | 50.9848
376.0804 | 52.77902
376.5625 | 52.20947
377.0446 | 50.83029
377.5267 | 49.46826
378.0089 | 48.12704
378.491 | 45.16974
378.9731 | 39.88177
379.4552 | 34.94965
379.9373 | 35.71295
380.4194 | 42.08313
380.9016 | 43.81366
381.3837 | 34.90619
381.8658 | 20.07697
382.3479 | 14.56387
382.83 | 18.63071
383.3121 | 25.75403
383.7943 | 32.66638
384.2764 | 38.4332
384.7585 | 39.11179
385.2406 | 31.95541
385.7227 | 21.48059
386.2048 | 11.40741
386.687 | 2.597321
387.1691 | 0.77597
387.6512 | 8.628784
388.1333 | 23.15891
388.6154 | 33.29181
389.0975 | 37.21149
389.5797 | 38.26413
390.0618 | 37.9032
390.5439 | 36.61349
391.026 | 35.29807
391.5081 | 37.07092
391.9902 | 37.02542
392.4724 | 29.5871
392.9545 | 13.85394
393.4366 | 2.478241
393.9187 | 5.801453
394.4008 | 14.14514
394.8829 | 18.11108
395.3651 | 6.090271
395.8472 | 1.25589
396.3293 | 7.616272
396.8114 | 29.47089
397.2935 | 40.62024
397.7756 | 26.81897
398.2578 | 8.23999
398.7399 | 4.294098
399.222 | 6.131317
399.7041 | 7.350861
400.1862 | 8.174988
400.6683 | 8.406677
401.1505 | 7.625549
401.6326 | 6.446655
402.1147 | 3.600769
402.5968 | 2.152771
403.0789 | 12.02197
403.561 | 18.73969
404.0432 | 22.00616
404.5253 | 22.48035
405.0074 | 20.05231
405.4895 | 13.32898
405.9716 | 9.062805
406.4537 | 9.543701
406.9359 | 13.90155
407.418 | 17.19849
407.9001 | 19.40039
408.3822 | 20.71375
408.8643 | 20.74438
409.3464 | 19.67444
409.8285 | 20.02075
410.3106 | 22.80078
410.7928 | 26.08636
411.2749 | 26.03784
411.757 | 23.00897
412.2391 | 20.11957
412.7212 | 18.76379
413.2033 | 18.87775
413.6855 | 21.1283
414.1676 | 25.94092
414.6497 | 29.92133
415.1318 | 28.97443
415.6139 | 24.86072
416.096 | 21.00311
416.5782 | 19.3078
417.0603 | 18.03296
417.5424 | 16.23651
418.0245 | 13.82007
418.5066 | 10.00537
418.9887 | 0.250854
419.4709 | 8.980774
419.953 | 11.77539
420.4351 | 1.565918
420.9172 | 7.987183
421.3993 | 12.08087
421.8814 | 12.03381
422.3636 | 11.24219
422.8457 | 10.24866
423.3278 | 8.881287
423.8099 | 6.696228
424.292 | 2.587952
424.7741 | 0.800415
425.2563 | 3.022339
425.7384 | 6.972412
426.2205 | 9.94812
426.7026 | 10.96857
427.1847 | 12.68018
427.6668 | 16.62274
428.149 | 22.45514
428.6311 | 23.42657
429.1132 | 17.58173
429.5953 | 10.18976
430.0774 | 4.664551
430.5595 | 0.89447
431.0417 | 0.195618
431.5238 | 2.409485
432.0059 | 6.714478
432.488 | 7.115479
432.9701 | 3.212036
433.4522 | 2.197083
433.9344 | 11.28918
434.4165 | 27.17114
434.8986 | 33.50134
435.3807 | 29.09955
435.8628 | 22.06287
436.3449 | 21.56592
436.8271 | 25.56647
437.3092 | 27.89435
437.7913 | 25.25378
438.2734 | 21.04352
438.7555 | 20.02094
439.2376 | 21.6369
439.7197 | 21.93561
440.2018 | 16.36499
440.684 | 8.945129
441.1661 | 2.985901
441.6482 | 1.998291
442.1303 | 1.950012
442.6124 | 11.53723
443.0945 | 30.92847
443.5767 | 42.53113
444.0588 | 33.75293
444.5409 | 23.85315
445.023 | 20.70642
445.5051 | 25.23462
445.9872 | 30.61896
446.4694 | 38.95563
446.9515 | 45.86224
447.4336 | 47.88379
447.9157 | 40.51154
448.3978 | 33.93982
448.8799 | 27.56702
449.3621 | 22.66534
449.8442 | 24.4212
450.3263 | 36.9082
450.8084 | 50.05109
451.2905 | 59.97418
451.7726 | 67.89532
452.2548 | 65.39471
452.7369 | 49.07074
453.219 | 28.67584
453.7011 | 15.50714
454.1832 | 9.788391
454.6653 | 11.71222
455.1475 | 25.03705
455.6296 | 44.69232
456.1117 | 57.1701
456.5938 | 62.41791
457.0759 | 61.88367
457.558 | 51.52765
458.0402 | 36.44098
458.5223 | 28.81464
459.0044 | 31.91156
459.4865 | 38.65063
459.9686 | 43.06696
460.4507 | 45.9574
460.9329 | 49.25537
461.415 | 55.53412
461.8971 | 61.19611
462.3792 | 62.98425
462.8613 | 60.71198
463.3434 | 58.69611
463.8256 | 60.97235
464.3077 | 63.32391
464.7898 | 62.16754
465.2719 | 49.02045
465.754 | 40.84711
466.2361 | 45.0528
466.7183 | 57.25031
467.2004 | 63.47443
467.6825 | 54.73291
468.1646 | 47.72534
468.6467 | 48.98846
469.1288 | 62.0993
469.611 | 69.21039
470.093 | 68.40479
470.5752 | 63.70374
471.0573 | 58.26978
471.5394 | 50.35071
472.0215 | 48.92755
472.5036 | 58.74414
472.9857 | 75.29272
473.4679 | 80.26636
473.95 | 72.51257
474.4321 | 63.22754
474.9142 | 58.38104
475.3963 | 57.87195
475.8784 | 62.992
476.3606 | 75.59064
476.8427 | 87.38507
477.3248 | 87.04053
477.8069 | 78.16547
478.289 | 70.04913
478.7711 | 64.73322
479.2533 | 60.93335
479.7354 | 57.72198
480.2175 | 55.36865
480.6996 | 54.43585
481.1817 | 56.00244
481.6638 | 58.9649
482.146 | 62.20123
482.6281 | 64.46814
483.1102 | 67.39661
483.5923 | 73.65381
484.0744 | 81.01233
484.5565 | 85.5036
485.0387 | 82.20807
485.5208 | 79.95331
486.0029 | 83.01044
486.485 | 91.59674
486.9671 | 92.73615
487.4492 | 81.33887
487.9314 | 67.93604
488.4135 | 59.91559
488.8956 | 60.05878
489.3777 | 57.49261
489.8598 | 50.31433
490.3419 | 41.29785
490.8241 | 35.64343
491.3062 | 33.45319
491.7883 | 34.30847
492.2704 | 40.66284
492.7525 | 50.14789
493.2346 | 50.6532
493.7168 | 41.52155
494.1989 | 31.83575
494.681 | 32.20953
495.1631 | 38.3667
495.6452 | 39.41138
496.1273 | 30.7019
496.6095 | 20.12134
497.0916 | 15.0528
497.5737 | 14.65674
498.0558 | 17.23218
498.5379 | 25.32031
499.0201 | 31.95306
499.5022 | 31.71106
499.9843 | 24.45428
500.4664 | 17.92578
500.9485 | 15.33167
501.4306 | 13.79059
501.9127 | 11.11346
502.3948 | 2.731201
502.877 | 1.860413
503.3591 | 0.603943
503.8412 | 7.446228
504.3233 | 11.90479
504.8054 | 11.25909
505.2875 | 12.39325
505.7697 | 19.86322
506.2518 | 35.00256
506.7339 | 36.49701
507.216 | 19.45886
507.6981 | 0.151123
508.1802 | 5.321411
508.6624 | 3.8573
509.1445 | 11.76434
509.6266 | 15.7818
510.1087 | 17.07123
510.5908 | 16.31396
511.0729 | 13.97534
511.5551 | 13.41516
512.0372 | 20.81293
512.5193 | 29.71808
513.0014 | 28.57947
513.4835 | 16.82733
513.9656 | 5.432007
514.4478 | 2.097229
514.9299 | 3.440613
515.412 | 5.667542
515.8941 | 7.034119
516.3762 | 10.06171
516.8583 | 19.06989
517.3405 | 30.60254
517.8226 | 36.40625
518.3047 | 27.98706
518.7868 | 19.82373
519.2689 | 17.05237
519.751 | 20.37872
520.2332 | 24.09283
520.7153 | 27.40704
521.1974 | 31.7901
521.6795 | 39.36584
522.1616 | 52.68579
522.6437 | 60.0592
523.1259 | 58.37555
523.608 | 52.15082
524.0901 | 51.41687
524.5722 | 56.55005
525.0543 | 61.90796
525.5364 | 66.53094
526.0186 | 69.43195
526.5007 | 65.8327
526.9828 | 55.70264
527.4649 | 45.89752
527.947 | 43.15588
528.4291 | 44.38934
528.9113 | 44.1593
529.3934 | 40.26501
529.8755 | 37.27795
530.3576 | 40.45959
530.8397 | 46.6886
531.3218 | 50.21735
531.804 | 50.36682
532.2861 | 45.87915
532.7682 | 33.06189
533.2503 | 12.01141
533.7324 | 2.831665
534.2145 | 4.522888
534.6967 | 3.191895
535.1788 | 4.573669
535.6609 | 12.43872
536.143 | 15.20312
536.6251 | 10.44806
537.1072 | 2.590271
537.5894 | 1.549255
538.0715 | 1.675964
538.5536 | 0.863892
539.0357 | 7.53894
539.5178 | 16.05768
539.9999 | 16.30573
540.4821 | 8.078918
540.9642 | 0.171082
541.4463 | 0.615295
541.9284 | 3.41095
542.4105 | 7.292175
542.8926 | 10.71002
543.3748 | 12.8584
543.8569 | 12.07935
544.339 | 9.735291
544.8211 | 7.92334
545.3032 | 7.969971
545.7853 | 8.131409
546.2675 | 7.420349
546.7495 | 6.073608
547.2316 | 4.949646
547.7137 | 4.847595
548.1959 | 4.525024
548.678 | 2.971863
549.1601 | 0.730225
549.6422 | 1.954041
550.1243 | 0.948181
550.6064 | 4.800903
551.0886 | 6.713257
551.5707 | 6.109131
552.0528 | 5.565613
552.5349 | 5.626953
553.017 | 5.609009
553.4991 | 2.538696
553.9813 | 3.72052
554.4634 | 5.804626
554.9455 | 4.100281
555.4276 | 19.85925
555.9097 | 23.53815
556.3918 | 15.37689
556.874 | 5.517883
557.3561 | 1.208374
557.8382 | 0.394409
558.3203 | 0.870056
558.8024 | 3.198547
559.2845 | 3.534912
559.7667 | 2.495361
560.2488 | 11.09399
560.7309 | 17.11017
561.213 | 17.95428
561.6951 | 18.19794
562.1772 | 19.06488
562.6594 | 20.22607
563.1415 | 19.97095
563.6236 | 16.95233
564.1057 | 14.28918
564.5878 | 12.33368
565.0699 | 9.615112
565.5521 | 15.11029
566.0342 | 33.68585
566.5163 | 53.12268
566.9984 | 54.48999
567.4805 | 38.2464
567.9626 | 29.83356
568.4448 | 36.0639
568.9269 | 50.39062
569.409 | 63.65161
569.8911 | 76.01276
570.3732 | 87.94092
570.8553 | 102.038
571.3375 | 114.291
571.8196 | 118.0552
572.3017 | 113.7848
572.7838 | 110.899
573.2659 | 115.1736
573.748 | 122.1951
574.2302 | 128.6661
574.7123 | 133.2681
575.1944 | 138.4917
575.6765 | 144.4896
576.1586 | 151.471
576.6407 | 159.5379
577.1229 | 167.9225
577.605 | 179.1126
578.0871 | 194.4924
578.5692 | 213.2072
579.0513 | 229.5779
579.5334 | 243.0535
580.0156 | 256.8104
580.4977 | 272.8976
580.9798 | 290.9634
581.4619 | 310.3788
581.944 | 331.547
582.4261 | 349.0259
582.9083 | 348.839
583.3904 | 342.1132
583.8725 | 352.1733
584.3546 | 393.8358
584.8367 | 436.5736
585.3188 | 454.2808
585.801 | 457.5085
586.2831 | 467.9959
586.7652 | 501.8027
587.2473 | 536.3838
587.7294 | 562.4132
588.2115 | 579.7517
588.6937 | 600.0193
589.1758 | 625.9567
589.6579 | 652.5032
590.14 | 676.0572
590.6221 | 693.4984
591.1042 | 721.53
591.5864 | 763.8132
592.0685 | 808.4572
592.5506 | 838.2465
593.0327 | 853.6179
593.5148 | 873.7963
593.9969 | 905.0472
594.4791 | 941.4855
594.9612 | 973.9772
595.4433 | 1002.949
595.9254 | 1030.069
596.4075 | 1052.328
596.8896 | 1075.595
597.3718 | 1108.251
597.8539 | 1150.025
598.336 | 1186.913
598.8181 | 1208.105
599.3002 | 1224.457
599.7823 | 1242.348
600.2645 | 1259.077
600.7466 | 1285.853
601.2287 | 1332.8
601.7108 | 1384.501
602.1929 | 1423.558
602.675 | 1446.793
603.1572 | 1463.557
603.6393 | 1472.802
604.1214 | 1478.391
604.6035 | 1491.225
605.0856 | 1511.58
605.5677 | 1535.184
606.0499 | 1564.101
606.532 | 1594.3
607.0141 | 1615.706
607.4962 | 1628.301
607.9783 | 1635.003
608.4604 | 1636.41
608.9425 | 1633.625
609.4246 | 1625.613
609.9067 | 1608.478
610.3889 | 1599.306
610.871 | 1616.326
611.3531 | 1641.651
611.8352 | 1653.932
612.3173 | 1643.872
612.7994 | 1626.952
613.2816 | 1601.074
613.7637 | 1570.073
614.2458 | 1544.195
614.7279 | 1524.84
615.21 | 1507.067
615.6921 | 1490.202
616.1743 | 1473.607
616.6564 | 1452.688
617.1385 | 1427.219
617.6206 | 1400.797
618.1027 | 1374.714
618.5848 | 1349.759
619.067 | 1328.505
619.5491 | 1312.224
620.0312 | 1292.834
620.5133 | 1259.833
620.9954 | 1220.553
621.4775 | 1184.826
621.9597 | 1159.223
622.4418 | 1133.114
622.9239 | 1098.918
623.406 | 1061.61
623.8881 | 1032.94
624.3702 | 1029.234
624.8524 | 1015.983
625.3345 | 979.9709
625.8166 | 923.8231
626.2987 | 887.16
626.7808 | 876.6693
627.2629 | 864.5449
627.7451 | 828.6997
628.2272 | 772.6462
628.7093 | 731.8112
629.1914 | 708.504
629.6735 | 691.4587
630.1556 | 671.0479
630.6378 | 648.6785
631.1199 | 627.46
631.602 | 609.0225
632.0841 | 589.9856
632.5662 | 566.6606
633.0483 | 541.3889
633.5305 | 517.9972
634.0126 | 499.1776
634.4947 | 481.4818
634.9768 | 464.3657
635.4589 | 447.6283
635.941 | 430.618
636.4232 | 411.4216
636.9053 | 394.9446
637.3874 | 385.0698
637.8695 | 381.9312
638.3516 | 369.0248
638.8337 | 344.3289
639.3159 | 319.178
639.798 | 304.2153
640.2801 | 296.8015
640.7622 | 287.1559
641.2443 | 273.1112
641.7264 | 260.8403
642.2086 | 260.066
642.6907 | 264.0443
643.1728 | 262.2212
643.6549 | 244.842
644.137 | 228.5736
644.6191 | 220.6294
645.1013 | 218.7531
645.5834 | 217.0444
646.0655 | 216.1681
646.5476 | 213.6346
647.0297 | 209.0116
647.5118 | 202.2273
647.994 | 192.2129
648.4761 | 176.7406
648.9582 | 164.1246
649.4403 | 160.2108
649.9224 | 164.1183
650.4045 | 167.7581
650.8867 | 170.9855
651.3688 | 173.7722
651.8509 | 178.9814
652.333 | 183.0616
652.8151 | 177.9944
653.2972 | 158.1984
653.7794 | 141.2351
654.2615 | 139.5732
654.7436 | 146.3622
655.2257 | 151.3971
655.7078 | 151.2467
656.1899 | 150.1454
656.6721 | 147.916
657.1542 | 145.3849
657.6363 | 145.5829
658.1184 | 151.251
658.6005 | 153.213
659.0826 | 147.064
659.5648 | 134.3167
660.0469 | 125.755
660.529 | 121.7266
661.0111 | 115.9
661.4932 | 97.75562
661.9753 | 76.18433
662.4575 | 72.98035
662.9396 | 90.55396
663.4217 | 106.3768
663.9038 | 101.2112
664.3859 | 87.34167
664.868 | 77.27991
665.3502 | 74.30255
665.8323 | 73.94403
666.3144 | 77.80579
666.7965 | 82.70404
667.2786 | 84.22485
667.7607 | 79.99896
668.2429 | 77.85724
668.725 | 79.34595
669.2071 | 82.38043
669.6892 | 81.68103
670.1713 | 77.09528
670.6534 | 72.44757
671.1355 | 68.24695
671.6176 | 66.20251
672.0997 | 72.36438
672.5818 | 84.52686
673.064 | 90.13617
673.5461 | 71.82422
674.0282 | 50.48151
674.5103 | 46.75226
674.9924 | 63.66522
675.4745 | 74.74683
675.9567 | 62.88641
676.4388 | 47.76367
676.9209 | 44.34106
677.403 | 61.13721
677.8851 | 70.58496
678.3672 | 70.62665
678.8494 | 66.57452
679.3315 | 63.32959
679.8136 | 60.76569
680.2957 | 55.15656
680.7778 | 43.94818
681.2599 | 34.19983
681.7421 | 42.14142
682.2242 | 61.41003
682.7063 | 72.35522
683.1884 | 57.0174
683.6705 | 38.73132
684.1526 | 38.31598
684.6348 | 50.80823
685.1169 | 58.383
685.599 | 46.02472
686.0811 | 36.45374
686.5632 | 41.20746
687.0453 | 60.12402
687.5275 | 72.3009
688.0096 | 76.69116
688.4917 | 75.91333
688.9738 | 69.67676
689.4559 | 57.72406
689.938 | 49.14594
690.4202 | 44.67145
690.9023 | 43.43561
691.3844 | 48.1676
691.8665 | 55.16333
692.3486 | 55.12811
692.8307 | 45.22467
693.3129 | 34.49622
693.795 | 28.12085
694.2771 | 25.89374
694.7592 | 28.04028
695.2413 | 32.82764
695.7234 | 39.9455
696.2056 | 52.33118
696.6877 | 65.39044
697.1698 | 68.68738
697.6519 | 56.64233
698.134 | 50.81482
698.6161 | 58.68097
699.0983 | 75.38892
699.5804 | 84.39703
700.0625 | 85.92206
700.5446 | 83.2522
701.0267 | 74.54633
701.5089 | 64.58301
701.991 | 62.14276
702.4731 | 65.92969
702.9552 | 66.23724
703.4373 | 53.86487
703.9194 | 39.26904
704.4016 | 28.42609
704.8837 | 22.00348
705.3658 | 19.0816
705.8479 | 19.13245
706.33 | 22.84943
706.8121 | 32.36023
707.2943 | 50.73248
707.7764 | 60.04736
708.2585 | 58.3783
708.7406 | 51.99969
709.2227 | 50.93524
709.7048 | 52.33099
710.187 | 41.13123
710.6691 | 7.635498
711.1512 | 18.86652
711.6333 | 1.259033
712.1154 | 39.0849
712.5975 | 67.55115
713.0797 | 67.88373
713.5618 | 60.28406
714.0439 | 45.35864
714.526 | 27.02277
715.0081 | 15.36804
715.4902 | 13.44073
715.9724 | 13.12616
716.4545 | 13.23242
716.9366 | 13.26093
717.4187 | 10.59705
717.9008 | 5.073181
718.3829 | 0.797424
718.8651 | 1.218262
719.3472 | 0.01355
719.8293 | 9.840149
720.3114 | 26.52777
720.7935 | 36.99585
721.2756 | 25.94055
721.7578 | 11.29663
722.2399 | 7.437134
722.722 | 17.67456
723.2041 | 22.59784
723.6862 | 16.2417
724.1683 | 6.633545
724.6505 | 2.823303
725.1326 | 13.84674
725.6147 | 17.27545
726.0968 | 11.26276
726.5789 | 2.216003
727.061 | 4.954468
727.5432 | 9.61731
728.0253 | 7.689758
728.5074 | 3.13623
728.9895 | 13.46765
729.4716 | 11.9585
729.9537 | 4.804138
730.4359 | 0.942627
730.918 | 6.291687
731.4001 | 10.90198
731.8822 | 12.28955
732.3643 | 11.06079
732.8464 | 8.646545
733.3285 | 5.047485
733.8106 | 0.252808
734.2927 | 9.350342
734.7748 | 18.52234
735.257 | 15.72015
735.7391 | 1.540283
736.2212 | 8.569946
736.7033 | 5.07019
737.1854 | 3.690186
737.6675 | 5.514099
738.1497 | 1.957275
738.6318 | 0.982239
739.1139 | 0.150574
739.596 | 2.05127
740.0781 | 5.950745
740.5602 | 11.24567
741.0424 | 10.97845
741.5245 | 2.404053
742.0066 | 11.48743
742.4887 | 6.080078
742.9708 | 13.66376
743.4529 | 21.81061
743.9351 | 17.02307
744.4172 | 9.581665
744.8993 | 7.510986
745.3814 | 8.830139
745.8635 | 7.309875
746.3456 | 2.066101
746.8278 | 1.37384
747.3099 | 20.10925
747.792 | 40.8266
748.2741 | 46.09045
748.7562 | 23.69843
749.2383 | 10.48352
749.7205 | 20.58038
750.2026 | 34.18518
750.6847 | 35.07556
751.1668 | 21.75629
751.6489 | 1.309021
752.131 | 39.87634
752.6132 | 72.62354
753.0953 | 58.95959
753.5774 | 12.53864
754.0595 | 13.85767
754.5416 | 0.331665
755.0237 | 17.93616
755.5059 | 7.71344
755.988 | 16.83716
756.4701 | 34.00787
756.9522 | 29.89496
757.4343 | 26.21191
757.9164 | 28.07593
758.3986 | 32.67267
758.8807 | 35.50275
759.3628 | 36.3291
759.8449 | 36.27563
760.327 | 35.34155
760.8091 | 34.04089
761.2913 | 34.14185
761.7734 | 35.28406
762.2555 | 34.98187
762.7376 | 30.1936
763.2197 | 24.8844
763.7018 | 23.16388
764.184 | 24.22412
764.6661 | 25.31909
765.1482 | 21.65955
765.6303 | 21.76715
766.1124 | 32.7309
766.5945 | 52.20105
767.0767 | 60.17169
767.5588 | 53.20819
768.0409 | 43.29663
768.523 | 33.71515
769.0051 | 25.34174
769.4872 | 27.40027
769.9694 | 38.89264
770.4515 | 49.1955
770.9336 | 50.45081
771.4157 | 46.82129
771.8978 | 41.43945
772.3799 | 34.61615
772.8621 | 30.0907
773.3442 | 30.1106
773.8263 | 32.1134
774.3084 | 34.90247
774.7905 | 38.56439
775.2726 | 42.68225
775.7548 | 48.50671
776.2369 | 52.08038
776.719 | 47.71619
777.2011 | 37.34424
777.6832 | 35.07391
778.1653 | 42.02069
778.6475 | 49.92566
779.1296 | 51.13641
779.6117 | 49.15149
780.0938 | 48.44739
780.5759 | 50.6145
781.058 | 50.6369
781.5402 | 42.16229
782.0223 | 34.01422
782.5044 | 34.03308
782.9865 | 47.18286
783.4686 | 54.04803
783.9507 | 53.3479
784.4329 | 50.10992
784.915 | 48.81061
785.3971 | 49.33789
785.8792 | 52.49231
786.3613 | 59.25354
786.8434 | 63.63989
787.3256 | 57.62659
787.8077 | 48.05719
788.2898 | 43.59717
788.7719 | 50.33191
789.254 | 55.12689
789.7361 | 53.19305
790.2183 | 48.68384
790.7004 | 45.85443
791.1825 | 43.89648
791.6646 | 47.81641
792.1467 | 60.81311
792.6288 | 74.11548
793.111 | 69.81335
793.593 | 52.89075
794.0751 | 44.80865
794.5573 | 57.20862
795.0394 | 72.34082
795.5215 | 74.14783
796.0036 | 67.14862
796.4857 | 58.79565
796.9678 | 46.23444
797.45 | 39.5495
797.9321 | 43.16583
798.4142 | 52.27094
798.8963 | 57.76691
799.3784 | 58.22687
799.8605 | 59.59668
800.3427 | 65.55359
800.8248 | 72.28088
801.3069 | 70.52496
801.789 | 61.88098
802.2711 | 51.45636
802.7532 | 37.06158
803.2354 | 26.74182
803.7175 | 26.83789
804.1996 | 34.30475
804.6817 | 42.65912
805.1638 | 53.30884
805.6459 | 62.19171
806.1281 | 69.05243
806.6102 | 73.65729
807.0923 | 73.85156
807.5744 | 69.72754
808.0565 | 67.97437
808.5386 | 71.95288
809.0208 | 78.47992
809.5029 | 84.18781
809.985 | 85.85773
810.4671 | 78.64703
810.9492 | 55.3808
811.4313 | 36.67249
811.9135 | 27.87421
812.3956 | 27.14417
812.8777 | 29.58032
813.3598 | 43.5174
813.8419 | 49.71472
814.324 | 37.76807
814.8062 | 15.38342
815.2883 | 9.975952
815.7704 | 20.68549
816.2525 | 31.81714
816.7346 | 35.74536
817.2167 | 36.41431
817.6989 | 38.19171
818.181 | 40.70435
818.6631 | 42.65411
819.1452 | 44.83313
819.6273 | 45.11066
820.1094 | 40.87616
820.5916 | 33.7536
821.0737 | 30.45685
821.5558 | 32.65027
822.0379 | 33.44641
822.52 | 28.28064
823.0021 | 21.25275
823.4843 | 27.02576
823.9664 | 43.07617
824.4485 | 54.83093
824.9306 | 51.47412
825.4127 | 43.02197
825.8948 | 33.80133
826.377 | 25.22534
826.8591 | 22.7099
827.3412 | 34.53485
827.8233 | 45.24347
828.3054 | 50.74561
828.7875 | 52.00055
829.2697 | 54.0412
829.7518 | 57.21747
830.2339 | 56.55566
830.716 | 47.03387
831.1981 | 34.71515
831.6802 | 31.14374
832.1624 | 34.03387
832.6445 | 35.27917
833.1266 | 25.56494
833.6087 | 18.58746
834.0908 | 25.48553
834.5729 | 42.14447
835.0551 | 45.04553
835.5372 | 24.37024
836.0193 | 11.99127
836.5014 | 20.68018
836.9835 | 42.73096
837.4656 | 54.2149
837.9478 | 55.71539
838.4299 | 52.50232
838.912 | 42.43085
839.3941 | 32.50873
839.8762 | 31.29254
840.3583 | 36.00049
840.8405 | 37.68005
841.3226 | 29.52869
841.8047 | 22.32623
842.2868 | 18.49396
842.7689 | 17.58691
843.251 | 18.73444
843.7332 | 21.75452
844.2153 | 24.64154
844.6974 | 28.1731
845.1795 | 30.07874
845.6616 | 23.15912
846.1437 | 10.70453
846.6259 | 2.78125
847.108 | 6.88208
847.5901 | 13.62396
848.0722 | 19.59094
848.5543 | 24.76349
849.0364 | 29.60553
849.5186 | 34.83649
850.0007 | 38.46747
850.4828 | 39.97992
850.9649 | 39.6698
851.447 | 37.46497
851.9291 | 33.72144
852.4113 | 30.89624
852.8934 | 30.18207
853.3755 | 30.15259
853.8576 | 30.51831
854.3397 | 30.49792
854.8218 | 28.50372
855.304 | 18.84857
855.786 | 14.19843
856.2681 | 19.26935
856.7502 | 28.69531
857.2324 | 31.9361
857.7145 | 28.43829
858.1966 | 25.47577
858.6787 | 24.53729
859.1608 | 25.40784
859.6429 | 29.83142
860.1251 | 35.492
860.6072 | 37.59778
861.0893 | 30.10175
861.5714 | 25.08228
862.0535 | 29.39453
862.5356 | 38.29956
863.0178 | 44.84796
863.4999 | 49.89551
863.982 | 48.72632
864.4641 | 38.41412
864.9462 | 26.84149
865.4283 | 28.66028
865.9105 | 39.41602
866.3926 | 44.56738
866.8747 | 40.52606
867.3568 | 30.71027
867.8389 | 7.827576
868.321 | 14.82373
868.8032 | 21.80109
869.2853 | 8.205383
869.7674 | 24.64514
870.2495 | 21.90613
870.7316 | 13.68756
871.2137 | 14.80652
871.6959 | 23.84656
872.178 | 28.35431
872.6601 | 26.61023
873.1422 | 22.04431
873.6243 | 15.02661
874.1064 | 8.60907
874.5886 | 7.668762
875.0707 | 15.51843
875.5528 | 19.40698
876.0349 | 11.45386
876.517 | 2.664063
876.9991 | 0.219055
877.4813 | 3.392395
877.9634 | 10.12622
878.4455 | 20.69708
878.9276 | 29.74036
879.4097 | 28.69202
879.8918 | 24.49121
880.374 | 32.37616
880.8561 | 53.45959
881.3382 | 65.54657
881.8203 | 49.80566
882.3024 | 28.66516
882.7845 | 14.05524
883.2667 | 6.195679
883.7488 | 6.904846
884.2309 | 19.29163
884.713 | 29.38416
885.1951 | 25.48077
885.6772 | 13.33215
886.1594 | 10.02673
886.6415 | 14.71362
887.1236 | 21.31519
887.6057 | 30.38568
888.0878 | 36.62445
888.5699 | 34.19476
889.0521 | 24.29224
889.5342 | 20.41882
890.0163 | 25.74451
890.4984 | 31.48779
890.9805 | 35.54407
891.4626 | 37.60376
891.9448 | 35.56372
892.4269 | 30.14246
892.909 | 25.72656
893.3911 | 24.27222
893.8732 | 24.74133
894.3553 | 27.14429
894.8375 | 30.93481
895.3196 | 34.80237
895.8017 | 40.80652
896.2838 | 43.37402
896.7659 | 40.42151
897.248 | 34.79901
897.7302 | 33.23553
898.2123 | 35.19946
898.6944 | 33.0907
899.1765 | 23.78125
899.6586 | 12.68164
900.1407 | 1.202698
900.6229 | 6.855774
901.105 | 5.281555
901.5871 | 21.06378
902.0692 | 35.82092
902.5513 | 28.54449
903.0334 | 14.98431
903.5156 | 12.95422
903.9977 | 23.14294
904.4798 | 27.44342
904.9619 | 23.60333
905.444 | 18.44611
905.9261 | 17.35913
906.4083 | 19.89807
906.8904 | 27.492
907.3725 | 42.41528
907.8546 | 50.55408
908.3367 | 40.48309
908.8188 | 28.36517
909.301 | 24.367
909.7831 | 29.40253
910.2652 | 30.1933
910.7473 | 26.37366
911.2294 | 22.87952
911.7115 | 23.09839
912.1937 | 24.35651
912.6758 | 18.96631
913.1579 | 7.89093
913.64 | 1.994385
914.1221 | 9.349426
914.6042 | 20.28729
915.0864 | 31.5675
915.5685 | 42.79279
916.0506 | 47.77032
916.5327 | 46.34796
917.0148 | 39.02203
917.4969 | 21.90314
917.979 | 3.044189
918.4611 | 2.539612
918.9432 | 2.15271
919.4254 | 8.508179
919.9075 | 15.81586
920.3896 | 20.72974
920.8717 | 19.2923
921.3538 | 15.38867
921.8359 | 16.83228
922.3181 | 25.60406
922.8002 | 30.94611
923.2823 | 30.98718
923.7644 | 26.70331
924.2465 | 14.21277
924.7286 | 0.532471
925.2108 | 2.914856
925.6929 | 17.4798
926.175 | 31.41144
926.6571 | 22.10034
927.1392 | 5.821655
927.6213 | 5.269714
928.1035 | 12.40253
928.5856 | 11.32971
929.0677 | 0.478088
929.5498 | 15.34454
930.0319 | 30.25598
930.514 | 42.09961
930.9962 | 42.01367
931.4783 | 29.42078
931.9604 | 18.7467
932.4425 | 18.31329
932.9246 | 21.21405
933.4067 | 23.67029
933.8889 | 25.55573
934.371 | 29.04169
934.8531 | 35.31555
935.3352 | 37.78986
935.8173 | 30.74738
936.2994 | 19.26074
936.7816 | 12.82855
937.2637 | 10.99432
937.7458 | 12.1637
938.2279 | 17.72461
938.71 | 23.78296
939.1921 | 30.43188
939.6743 | 35.97601
940.1564 | 35.84747
940.6385 | 27.6864
941.1206 | 24.65369
941.6027 | 30.81885
942.0848 | 39.67383
942.567 | 40.59668
943.0491 | 36.95709
943.5312 | 36.38885
944.0133 | 43.76324
944.4954 | 47.12897
944.9775 | 37.9129
945.4597 | 24.84052
945.9418 | 15.49097
946.4239 | 9.650757
946.906 | 8.797791
947.3881 | 13.31146
947.8702 | 20.76935
948.3524 | 34.49011
948.8345 | 47.48138
949.3166 | 43.57678
949.7987 | 22.71222
950.2808 | 8.120667
950.7629 | 17.85449
951.2451 | 29.01471
951.7272 | 31.01398
952.2093 | 24.83527
952.6914 | 17.27399
953.1735 | 7.507446
953.6556 | 4.263916
954.1378 | 16.46185
954.6199 | 32.15143
955.102 | 31.44043
955.5841 | 20.19702
956.0662 | 12.64124
956.5483 | 18.5014
957.0305 | 23.20123
957.5126 | 23.1264
957.9947 | 20.23712
958.4768 | 16.75671
958.9589 | 13.08203
959.441 | 9.676208
959.9232 | 5.986023
960.4053 | 3.81842
960.8874 | 5.363464
961.3695 | 9.472229
961.8516 | 15.4928
962.3337 | 24.61365
962.8159 | 29.61865
963.298 | 25.77759
963.7801 | 21.26422
964.2622 | 21.0246
964.7443 | 24.89758
965.2264 | 26.17548
965.7086 | 24.90765
966.1907 | 24.17932
966.6728 | 30.70087
967.1549 | 35.11664
967.637 | 22.62244
968.1191 | 1.839294
968.6013 | 12.50049
969.0834 | 7.772278
969.5655 | 23.94855
970.0476 | 29.55219
970.5297 | 26.57605
971.0118 | 14.40637
971.494 | 4.109558
971.9761 | 10.36694
972.4582 | 6.000122
972.9403 | 24.07666
973.4224 | 26.09906
973.9045 | 21.45105
974.3867 | 22.23163
974.8688 | 37.60352
975.3509 | 40.64886
975.833 | 26.6731
976.3151 | 10.69263
976.7972 | 7.586243
977.2794 | 13.92151
977.7615 | 19.83679
978.2436 | 24.64557
978.7257 | 27.40759
979.2078 | 25.51282
979.6899 | 23.19507
980.172 | 22.51819
980.6541 | 23.63336
981.1362 | 28.23566
981.6183 | 38.52252
982.1005 | 42.72687
982.5826 | 34.76898
983.0647 | 20.66339
983.5468 | 10.45685
984.0289 | 3.314941
984.511 | 2.479797
984.9932 | 12.7439
985.4753 | 14.99097
985.9574 | 5.854675
986.4395 | 29.86993
986.9216 | 33.19409
987.4037 | 11.43573
987.8859 | 2.663025
988.368 | 10.87518
988.8501 | 22.95154
989.3322 | 28.00409
989.8143 | 28.70422
990.2964 | 26.81329
990.7786 | 22.38361
991.2607 | 21.98193
991.7428 | 35.41589
992.2249 | 42.07367
992.707 | 30.44952
993.1891 | 6.136169
993.6713 | 1.765991
994.1534 | 5.165588
994.6355 | 13.35474
995.1176 | 17.54456
995.5997 | 19.19312
996.0818 | 18.23114
996.564 | 15.84503
997.0461 | 14.2757
997.5282 | 13.97272
998.0103 | 14.1557
998.4924 | 14.94037
998.9745 | 15.84106
999.4567 | 16.19885
999.9388 | 16.19196
1000.421 | 15.84583
1000.903 | 15.04779
1001.385 | 16.13947
1001.867 | 21.8288
1002.349 | 28.77875
1002.831 | 36.61163
1003.314 | 44.9519
1003.796 | 42.82495
1004.278 | 28.25372
1004.76 | 15.91925
1005.242 | 13.41364
1005.724 | 16.52191
1006.206 | 20.71667
1006.688 | 25.01855
1007.171 | 27.18079
1007.653 | 25.92358
1008.135 | 22.86627
1008.617 | 15.61371
1009.099 | 9.163757
1009.581 | 12.16638
1010.063 | 24.30933
1010.545 | 29.45312
1011.027 | 25.41876
1011.51 | 19.33252
1011.992 | 16.40759
1012.474 | 14.77856
1012.956 | 12.31604
1013.438 | 8.568359
1013.92 | 7.94281
1014.402 | 12.10547
1014.884 | 15.73474
1015.367 | 16.31665
1015.849 | 14.96191
1016.331 | 14.95953
1016.813 | 15.79321
1017.295 | 15.61914
1017.777 | 10.42828
1018.259 | 7.920471
1018.741 | 16.24341
1019.223 | 26.44849
1019.706 | 24.72052
1020.188 | 6.839783
1020.67 | 2.556824
1021.152 | 16.33716
1021.634 | 31.78729
1022.116 | 26.65466
1022.598 | 15.93719
1023.08 | 21.97382
1023.563 | 47.26459
1024.045 | 63.71588
1024.527 | 63.96234
1025.009 | 54.43719
1025.491 | 31.62286
1025.973 | 2.920471
1026.455 | 0.794373
1026.937 | 17.59167
1027.419 | 30.88104
1027.901 | 25.75092
1028.384 | 16.27448
1028.866 | 7.459961
1029.348 | 1.930664
1029.83 | 4.652405
1030.312 | 22.25519
1030.794 | 31.5592
1031.276 | 30.8078
1031.758 | 26.45013
1032.241 | 21.28998
1032.723 | 18.63751
1033.205 | 27.52936
1033.687 | 46.6463
1034.169 | 55.04224
1034.651 | 28.01166
1035.133 | 7.641724
1035.615 | 11.64642
1036.098 | 30.81549
1036.58 | 34.78235
1037.062 | 24.89307
1037.544 | 21.04529
1038.026 | 32.46515
1038.508 | 43.31677
1038.99 | 36.60828
1039.472 | 22.61414
1039.954 | 13.46368
1040.437 | 11.09583
1040.919 | 14.12665
1041.401 | 25.02832
1041.883 | 35.33533
1042.365 | 39.90344
1042.847 | 38.3656
1043.329 | 27.77521
1043.811 | 11.87885
1044.293 | 2.829834
1044.776 | 13.75665
1045.258 | 25.47382
1045.74 | 31.9472
1046.222 | 34.52905
1046.704 | 35.64935
1047.186 | 35.28748
1047.668 | 33.33325
1048.15 | 29.47009
1048.633 | 25.5144
1049.115 | 22.32147
1049.597 | 20.54498
1050.079 | 21.50946
1050.561 | 26.3819
1051.043 | 28.34979
1051.525 | 26.13129
1052.007 | 23.92175
1052.49 | 24.36462
1052.972 | 25.89471
1053.454 | 23.48895
1053.936 | 18.62842
1054.418 | 16.07324
1054.9 | 17.01581
1055.382 | 21.85883
1055.864 | 37.02899
1056.346 | 51.64648
1056.828 | 50.57092
1057.311 | 33.39819
1057.793 | 22.16724
1058.275 | 18.78662
1058.757 | 20.78906
1059.239 | 33.3916
1059.721 | 44.82721
1060.203 | 42.68085
1060.685 | 26.74481
1061.168 | 14.64655
1061.65 | 7.405579
1062.132 | 3.535828
1062.614 | 3.97168
1063.096 | 5.948303
1063.578 | 5.636475
1064.06 | 3.936035
1064.542 | 2.163208
1065.025 | 0.487854
1065.507 | 0.151672
1065.989 | 1.031067
1066.471 | 1.641968
1066.953 | 0.823792
1067.435 | 5.792847
1067.917 | 2.936462
1068.399 | 7.32312
1068.881 | 15.70593
1069.364 | 11.86188
1069.846 | 8.170898
1070.328 | 16.54437
1070.81 | 32.06238
1071.292 | 39.38843
1071.774 | 35.99933
1072.256 | 31.3764
1072.738 | 26.30719
1073.22 | 22.29688
1073.703 | 26.55548
1074.185 | 33.2038
1074.667 | 30.84296
1075.149 | 16.74231
1075.631 | 9.212036
1076.113 | 20.11963
1076.595 | 29.12958
1077.077 | 28.15039
1077.559 | 19.71204
1078.042 | 9.990356
1078.524 | 0.36676
1079.006 | 2.396973
1079.488 | 8.36438
1079.97 | 19.88763
1080.452 | 26.43011
1080.934 | 29.11273
1081.416 | 29.68103
1081.899 | 28.39349
1082.381 | 25.98865
1082.863 | 21.58136
1083.345 | 16.34247
1083.827 | 9.770874
1084.309 | 4.567078
1084.791 | 4.229492
1085.273 | 7.975891
1085.755 | 12.23456
1086.238 | 18.29248
1086.72 | 20.64801
1087.202 | 16.9679
1087.684 | 12.099
1088.166 | 16.27673
1088.648 | 24.42688
1089.13 | 22.36005
1089.612 | 6.14917
1090.094 | 5.226929
1090.577 | 0.635925
1091.059 | 8.086792
1091.541 | 16.80505
1092.023 | 24.80518
1092.505 | 26.2879
1092.987 | 21.6875
1093.469 | 18.92981
1093.951 | 23.12073
1094.434 | 26.89301
1094.916 | 23.46692
1095.398 | 17.17993
1095.88 | 14.24695
1096.362 | 16.86523
1096.844 | 14.33051
1097.326 | 5.358398
1097.808 | 0.621094
1098.291 | 8.344421
1098.773 | 21.6228
1099.255 | 25.48285
1099.737 | 21.02673
1100.219 | 13.55505
1100.701 | 3.030212
1101.183 | 10.07123
1101.665 | 3.264343
1102.147 | 10.94965
1102.63 | 27.66827
1103.112 | 43.29462
1103.594 | 47.27472
1104.076 | 37.4502
1104.558 | 25.88489
1105.04 | 13.28284
1105.522 | 5.953125
1106.004 | 8.731567
1106.486 | 18.39679
1106.969 | 19.61395
1107.451 | 13.54639
1107.933 | 11.06964
1108.415 | 18.20215
1108.897 | 25.11981
1109.379 | 23.8949
1109.861 | 19.02478
1110.343 | 14.73022
1110.826 | 10.44836
1111.308 | 11.82458
1111.79 | 19.45093
1112.272 | 27.83624
1112.754 | 35.15643
1113.236 | 39.9873
1113.718 | 40.74725
1114.2 | 37.67664
1114.682 | 30.94684
1115.165 | 14.6012
1115.647 | 7.129333
1116.129 | 12.24121
1116.611 | 21.29181
1117.093 | 24.30243
1117.575 | 24.09369
1118.057 | 29.03522
1118.539 | 38.98578
1119.021 | 40.17438
1119.504 | 13.57782
1119.986 | 4.992615
1120.468 | 2.228699
1120.95 | 12.14337
1121.432 | 15.33698
1121.914 | 9.291016
1122.396 | 1.760681
1122.878 | 6.603271
1123.361 | 10.81909
1123.843 | 5.667053
1124.325 | 3.120117
1124.807 | 12.55792
1125.289 | 22.00848
1125.771 | 24.89752
1126.253 | 21.45844
1126.735 | 18.7923
1127.218 | 20.80182
1127.7 | 24.26587
1128.182 | 30.68982
1128.664 | 34.98517
1129.146 | 27.41028
1129.628 | 1.77417
1130.11 | 8.58844
1130.592 | 10.77466
1131.074 | 31.21576
1131.557 | 29.94409
1132.039 | 20.40167
1132.521 | 21.1886
1133.003 | 29.27429
1133.485 | 31.72125
1133.967 | 21.19238
1134.449 | 14.69189
1134.931 | 14.89777
1135.413 | 18.11493
1135.896 | 21.02283
1136.378 | 22.93842
1136.86 | 22.63373
1137.342 | 20.43048
1137.824 | 16.4707
1138.306 | 9.162964
1138.788 | 1.810974
1139.27 | 6.448059
1139.752 | 12.58136
1140.235 | 6.400635
1140.717 | 8.293518
1141.199 | 18.6217
1141.681 | 21.1073
1142.163 | 19.55005
1142.645 | 11.80109
1143.127 | 4.350159
1143.609 | 1.466064
1144.092 | 2.555115
1144.574 | 2.169067
1145.056 | 0.748901
1145.538 | 2.797363
1146.02 | 14.61578
1146.502 | 23.99725
1146.984 | 20.15881
1147.466 | 10.85468
1147.948 | 5.002686
1148.431 | 4.388733
1148.913 | 1.880798
1149.395 | 3.008301
1149.877 | 4.919556
1150.359 | 4.905334
1150.841 | 14.80878
1151.323 | 11.90271
1151.805 | 1.400574
1152.287 | 2.053833
1152.77 | 3.646667
1153.252 | 12.40564
1153.734 | 25.23248
1154.216 | 33.65161
1154.698 | 22.31366
1155.18 | 5.953674
1155.662 | 3.459595
1156.144 | 15.05109
1156.627 | 24.64294
1157.109 | 31.62024
1157.591 | 33.66656
1158.073 | 28.90369
1158.555 | 21.9068
1159.037 | 18.93872
1159.519 | 19.90741
1160.001 | 23.9588
1160.484 | 31.03015
1160.966 | 36.24957
1161.448 | 39.27808
1161.93 | 39.31213
1162.412 | 35.24359
1162.894 | 28.82452
1163.376 | 23.13336
1163.858 | 18.61475
1164.34 | 16.70984
1164.823 | 18.823
1165.305 | 20.93518
1165.787 | 24.28735
1166.269 | 24.27161
1166.751 | 14.60114
1167.233 | 0.361877
1167.715 | 4.006104
1168.197 | 23.14917
1168.679 | 36.61176
1169.162 | 29.95612
1169.644 | 22.69543
1170.126 | 21.71869
1170.608 | 22.78784
1171.09 | 21.17206
1171.572 | 17.42468
1172.054 | 23.0957
1172.536 | 37.31726
1173.019 | 47.13519
1173.501 | 41.4472
1173.983 | 33.06079
1174.465 | 25.5448
1174.947 | 20.85431
1175.429 | 24.72113
1175.911 | 37.08185
1176.393 | 36.46014
1176.875 | 20.43774
1177.358 | 7.369507
1177.84 | 12.57227
1178.322 | 24.08514
1178.804 | 37.90686
1179.286 | 50.43872
1179.768 | 49.55237
1180.25 | 34.35999
1180.732 | 25.34998
1181.214 | 27.51501
1181.697 | 33.5011
1182.179 | 38.77393
1182.661 | 42.50873
1183.143 | 44.24261
1183.625 | 44.02325
1184.107 | 41.26953
1184.589 | 35.30353
1185.071 | 33.99988
1185.554 | 41.0564
1186.036 | 50.0271
1186.518 | 59.08203
1187 | 63.1684
1187.482 | 50.94293
1187.964 | 17.90466
1188.446 | 15.07648
1188.928 | 47.98706
1189.411 | 69.31317
1189.893 | 47.86804
1190.375 | 17.47058
1190.857 | 23.60901
1191.339 | 46.36578
1191.821 | 54.93268
1192.303 | 38.05566
1192.785 | 31.12604
1193.267 | 35.88544
1193.75 | 41.9942
1194.232 | 41.1283
1194.714 | 38.92871
1195.196 | 43.25549
1195.678 | 51.87317
1196.16 | 60.26031
1196.642 | 70.92615
1197.124 | 72.39673
1197.606 | 62.28937
1198.089 | 52.24493
1198.571 | 54.50879
1199.053 | 60.25586
1199.535 | 56.94501
1200.017 | 46.7312
1200.499 | 38.30267
1200.981 | 31.49933
1201.463 | 30.3916
1201.945 | 36.16827
1202.428 | 45.06177
1202.91 | 56.89893
1203.392 | 67.05475
1203.874 | 66.89471
1204.356 | 57.45758
1204.838 | 50.92432
1205.32 | 50.58124
1205.802 | 49.65735
1206.285 | 46.2663
1206.767 | 43.91345
1207.249 | 49.76611
1207.731 | 58.30554
1208.213 | 61.13995
1208.695 | 57.06244
1209.177 | 51.93054
1209.659 | 43.99493
1210.141 | 41.27618
1210.624 | 46.95593
1211.106 | 56.86975
1211.588 | 68.89581
1212.07 | 79.12659
1212.552 | 79.43567
1213.034 | 66.78705
1213.516 | 60.32135
1213.998 | 65.95959
1214.48 | 67.6123
1214.963 | 57.51917
1215.445 | 43.51831
1215.927 | 38.49469
1216.409 | 39.86481
1216.891 | 43.77869
1217.373 | 50.57306
1217.855 | 55.24609
1218.337 | 57.29218
1218.82 | 58.20911
1219.302 | 60.61176
1219.784 | 60.15759
1220.266 | 40.75775
1220.748 | 14.39038
1221.23 | 5.538452
1221.712 | 32.92773
1222.194 | 46.55249
1222.677 | 40.45813
1223.159 | 31.95624
1223.641 | 29.20978
1224.123 | 31.29633
1224.605 | 36.97668
1225.087 | 44.66449
1225.569 | 50.90863
1226.051 | 54.47449
1226.533 | 56.73676
1227.016 | 57.63293
1227.498 | 57.48901
1227.98 | 54.9408
1228.462 | 52.50018
1228.944 | 56.7063
1229.426 | 64.36365
1229.908 | 66.94757
1230.39 | 60.10376
1230.872 | 51.86206
1231.355 | 41.94971
1231.837 | 32.79999
1232.319 | 24.14624
1232.801 | 19.27966
1233.283 | 25.63733
1233.765 | 40.2265
1234.247 | 52.67822
1234.729 | 62.534
1235.212 | 66.18341
1235.694 | 62.35968
1236.176 | 56.00732
1236.658 | 52.13959
1237.14 | 48.83325
1237.622 | 39.9317
1238.104 | 28.25031
1238.586 | 27.05701
1239.068 | 41.44373
1239.551 | 52.11517
1240.033 | 56.5918
1240.515 | 57.27881
1240.997 | 55.03497
1241.479 | 51.73474
1241.961 | 49.7641
1242.443 | 48.93781
1242.925 | 46.09845
1243.407 | 39.64862
1243.89 | 38.677
1244.372 | 45.90009
1244.854 | 52.64502
1245.336 | 48.73901
1245.818 | 40.31464
1246.3 | 31.89655
1246.782 | 24.31482
1247.264 | 20.4715
1247.747 | 20.65167
1248.229 | 22.37054
1248.711 | 25.1189
1249.193 | 29.16473
1249.675 | 38.71399
1250.157 | 46.71698
1250.639 | 44.25555
1251.121 | 33.43903
1251.604 | 30.14209
1252.086 | 35.01544
1252.568 | 34.39124
1253.05 | 23.56323
1253.532 | 12.87061
1254.014 | 7.680603
1254.496 | 9.6828
1254.978 | 27.11072
1255.46 | 54.06714
1255.943 | 51.87378
1256.425 | 22.18695
1256.907 | 4.231689
1257.389 | 11.49896
1257.871 | 21.99213
1258.353 | 17.97217
1258.835 | 13.3819
1259.317 | 20.27258
1259.799 | 35.13202
1260.281 | 36.72095
1260.764 | 27.05444
1261.246 | 19.05035
1261.728 | 17.25623
1262.21 | 16.13885
1262.692 | 10.32764
1263.174 | 7.15448
1263.656 | 12.2616
1264.138 | 22.96631
1264.621 | 28.97107
1265.103 | 30.21832
1265.585 | 25.09857
1266.067 | 8.649536
1266.549 | 1.492065
1267.031 | 4.917297
1267.513 | 14.60907
1267.995 | 22.08496
1268.478 | 27.1908
1268.96 | 27.61182
1269.442 | 25.53131
1269.924 | 27.94702
1270.406 | 42.13177
1270.888 | 46.79126
1271.37 | 33.69653
1271.852 | 22.15875
1272.334 | 25.93835
1272.817 | 36.57025
1273.299 | 33.29291
1273.781 | 22.34991
1274.263 | 17.07227
1274.745 | 23.28613
1275.227 | 32.26263
1275.709 | 46.49042
1276.191 | 54.37238
1276.673 | 44.25476
1277.156 | 28.76697
1277.638 | 30.06824
1278.12 | 39.2818
1278.602 | 39.78857
1279.084 | 25.57739
1279.566 | 10.92169
1280.048 | 5.957947
1280.53 | 12.27802
1281.013 | 6.159668
1281.495 | 31.85114
1281.977 | 54.04633
1282.459 | 67.98157
1282.941 | 63.39282
1283.423 | 35.0274
1283.905 | 20.78638
1284.387 | 20.86285
1284.87 | 24.12756
1285.352 | 24.45422
1285.834 | 24.92651
1286.316 | 29.62347
1286.798 | 34.20477
1287.28 | 32.3208
1287.762 | 23.53693
1288.244 | 22.42401
1288.726 | 28.5282
1289.208 | 37.92896
1289.691 | 59.36035
1290.173 | 69.93042
1290.655 | 45.88873
1291.137 | 15.06946
1291.619 | 9.601318
1292.101 | 21.34955
1292.583 | 27.33691
1293.065 | 27.83752
1293.548 | 23.72711
1294.03 | 6.019775
1294.512 | 1.906677
1294.994 | 7.236328
1295.476 | 18.96228
1295.958 | 20.02692
1296.44 | 15.08978
1296.922 | 13.90247
1297.405 | 17.5636
1297.887 | 18.34625
1298.369 | 25.72137
1298.851 | 24.55493
1299.333 | 10.45471
1299.815 | 0.027161
1300.297 | 1.312805
1300.779 | 0
##END=