## Magnetite1
1175.59 | 7285
1174.66 | 7285
1173.72 | 7285
1172.8 | 7285
1171.87 | 7256
1170.93 | 7489
1170 | 7333
1169.07 | 7109
1168.14 | 7229
1167.21 | 7335
1166.28 | 7174
1165.35 | 7246
1164.41 | 7205
1163.48 | 7301
1162.55 | 7276
1161.62 | 7237
1160.68 | 7193
1159.75 | 7187
1158.81 | 7274
1157.88 | 7207
1156.95 | 7281
1156.01 | 7290
1155.08 | 7149
1154.15 | 7238
1153.21 | 7088
1152.28 | 7215
1151.35 | 7116
1150.41 | 7148
1149.48 | 7109
1148.54 | 7254
1147.61 | 7086
1146.67 | 7112
1145.73 | 7191
1144.8 | 7151
1143.86 | 7212
1142.93 | 7024
1141.99 | 7016
1141.06 | 7198
1140.12 | 7150
1139.18 | 7027
1138.24 | 7037
1137.31 | 7082
1136.37 | 7096
1135.43 | 7017
1134.5 | 7054
1133.56 | 7129
1132.62 | 7079
1131.68 | 7179
1130.75 | 7170
1129.81 | 7207
1128.87 | 6902
1127.93 | 7165
1126.99 | 7035
1126.05 | 7063
1125.12 | 7018
1124.18 | 6983
1123.24 | 7066
1122.3 | 7075
1121.36 | 7005
1120.42 | 7244
1119.48 | 7173
1118.54 | 7144
1117.6 | 7143
1116.66 | 7067
1115.72 | 6988
1114.78 | 7030
1113.84 | 7106
1112.89 | 6972
1111.95 | 7041
1111.01 | 7162
1110.07 | 7165
1109.13 | 6842
1108.19 | 7061
1107.24 | 7009
1106.3 | 6966
1105.36 | 7117
1104.42 | 7037
1103.47 | 7014
1102.53 | 7082
1101.59 | 7013
1100.64 | 7065
1099.7 | 6941
1098.76 | 7027
1097.82 | 6972
1096.87 | 7065
1095.93 | 7010
1094.98 | 6971
1094.04 | 6945
1093.09 | 6942
1092.15 | 7021
1091.2 | 6813
1090.26 | 7067
1089.31 | 6987
1088.37 | 7031
1087.42 | 7066
1086.48 | 6987
1085.53 | 6854
1084.59 | 6916
1083.64 | 7017
1082.69 | 6859
1081.75 | 7016
1080.8 | 7042
1079.86 | 6999
1078.91 | 6895
1077.96 | 7053
1077.01 | 7003
1076.06 | 6993
1075.12 | 6936
1074.17 | 6980
1073.22 | 6972
1072.27 | 7051
1071.33 | 6949
1070.38 | 7026
1069.43 | 6983
1068.48 | 6869
1067.53 | 6847
1066.58 | 6863
1065.63 | 6904
1064.69 | 6954
1063.74 | 6963
1062.78 | 6933
1061.84 | 6896
1060.88 | 6931
1059.94 | 7001
1058.98 | 6891
1058.04 | 7019
1057.08 | 6798
1056.13 | 6896
1055.18 | 6875
1054.23 | 6949
1053.28 | 6888
1052.33 | 6757
1051.37 | 7001
1050.43 | 6879
1049.47 | 6719
1048.52 | 6562
1047.57 | 6863
1046.61 | 6873
1045.66 | 6885
1044.71 | 6810
1043.76 | 6841
1042.8 | 6766
1041.85 | 6831
1040.9 | 6786
1039.94 | 6864
1038.99 | 6814
1038.04 | 6867
1037.08 | 6807
1036.13 | 6852
1035.17 | 6763
1034.22 | 6832
1033.27 | 6827
1032.31 | 6995
1031.36 | 6738
1030.4 | 6698
1029.45 | 6826
1028.49 | 6878
1027.53 | 6776
1026.58 | 6888
1025.62 | 6783
1024.66 | 6733
1023.71 | 6802
1022.75 | 6808
1021.79 | 6738
1020.84 | 6879
1019.88 | 6759
1018.93 | 6712
1017.97 | 6733
1017.01 | 6734
1016.05 | 6861
1015.09 | 6772
1014.13 | 6783
1013.18 | 6692
1012.22 | 6924
1011.26 | 6588
1010.3 | 6659
1009.34 | 6674
1008.39 | 6672
1007.43 | 6851
1006.47 | 6710
1005.51 | 6913
1004.55 | 6807
1003.59 | 6760
1002.63 | 6614
1001.67 | 6704
1000.71 | 6683
999.746 | 6746
998.787 | 6700
997.824 | 6704
996.866 | 6995
995.902 | 6778
994.944 | 6735
993.981 | 6761
993.017 | 7021
992.059 | 6617
991.096 | 6658
990.132 | 6667
989.169 | 6694
988.211 | 6719
987.247 | 6624
986.284 | 6597
985.32 | 6760
984.357 | 6608
983.393 | 6738
982.43 | 6709
981.467 | 6691
980.503 | 6771
979.54 | 6685
978.576 | 6760
977.613 | 6823
976.644 | 6751
975.681 | 6740
974.717 | 6783
973.754 | 6746
972.785 | 6672
971.822 | 6788
970.858 | 6750
969.89 | 6602
968.926 | 6736
967.958 | 6726
966.994 | 6817
966.026 | 6749
965.062 | 6836
964.094 | 6768
963.125 | 6753
962.162 | 6728
961.193 | 6738
960.224 | 6648
959.261 | 6734
958.292 | 6801
957.324 | 6730
956.355 | 6757
955.386 | 6710
954.418 | 6986
953.449 | 6772
952.48 | 6578
951.512 | 6726
950.543 | 6752
949.575 | 6621
948.606 | 6798
947.637 | 6592
946.669 | 6841
945.7 | 6814
944.726 | 6713
943.758 | 6722
942.789 | 6856
941.815 | 6736
940.846 | 6862
939.878 | 6790
938.904 | 6944
937.935 | 6748
936.961 | 6859
935.993 | 6800
935.019 | 6699
934.05 | 6834
933.077 | 6880
932.103 | 6760
931.134 | 6852
930.16 | 6768
929.186 | 6810
928.213 | 6928
927.244 | 6895
926.27 | 6896
925.296 | 6903
924.322 | 6691
923.349 | 6890
922.375 | 6842
921.401 | 6814
920.427 | 6920
919.453 | 6964
918.479 | 6971
917.505 | 7000
916.532 | 6808
915.553 | 7010
914.579 | 6925
913.605 | 6940
912.631 | 6967
911.652 | 6746
910.678 | 6873
909.704 | 6863
908.725 | 6883
907.751 | 7250
906.772 | 7851
905.799 | 6967
904.82 | 7001
903.846 | 6911
902.867 | 6916
901.888 | 6974
900.914 | 7227
899.935 | 7019
898.956 | 7039
897.982 | 7071
897.003 | 6989
896.024 | 7128
895.045 | 7226
894.066 | 7173
893.087 | 7170
892.108 | 6943
891.128 | 7060
890.149 | 7091
889.17 | 7185
888.191 | 7056
887.212 | 7189
886.233 | 7201
885.254 | 7020
884.275 | 7142
883.291 | 7148
882.312 | 7162
881.333 | 7080
880.349 | 7216
879.37 | 7155
878.39 | 7225
877.406 | 7163
876.427 | 7262
875.443 | 7340
874.464 | 7204
873.48 | 7148
872.495 | 7442
871.516 | 7226
870.532 | 7298
869.553 | 7160
868.569 | 7195
867.584 | 7338
866.6 | 7112
865.616 | 7087
864.637 | 7181
863.653 | 7312
862.668 | 7251
861.684 | 7359
860.7 | 7090
859.716 | 7257
858.731 | 7414
857.747 | 7325
856.763 | 7435
855.773 | 7433
854.789 | 7327
853.805 | 7247
852.821 | 7314
851.836 | 7550
850.847 | 7416
849.863 | 7427
848.878 | 7433
847.889 | 7483
846.905 | 7581
845.915 | 7514
844.931 | 7379
843.941 | 7546
842.957 | 7443
841.968 | 7495
840.978 | 7585
839.994 | 7607
839.005 | 7498
838.015 | 7521
837.031 | 7517
836.041 | 7643
835.052 | 7536
834.062 | 7553
833.073 | 7706
832.084 | 7527
831.099 | 7624
830.11 | 7600
829.12 | 7664
828.126 | 7820
827.136 | 7742
826.147 | 7744
825.157 | 7660
824.168 | 7585
823.178 | 7664
822.189 | 7646
821.194 | 7756
820.205 | 7711
819.215 | 7785
818.221 | 7773
817.231 | 7819
816.237 | 7922
815.247 | 7878
814.258 | 7863
813.263 | 7829
812.268 | 7758
811.279 | 7936
810.284 | 7820
809.295 | 7881
808.3 | 8117
807.305 | 7888
806.311 | 7941
805.321 | 8076
804.326 | 8261
803.332 | 8114
802.337 | 8058
801.342 | 8214
800.348 | 8315
799.353 | 8302
798.358 | 8147
797.364 | 8274
796.369 | 8356
795.374 | 8354
794.38 | 8405
793.385 | 8350
792.39 | 8552
791.391 | 8284
790.396 | 8412
789.401 | 8366
788.401 | 8342
787.407 | 8622
786.412 | 8530
785.412 | 8650
784.417 | 8612
783.418 | 8681
782.423 | 8582
781.423 | 8731
780.428 | 8902
779.428 | 8824
778.429 | 8748
777.434 | 8738
776.434 | 8825
775.434 | 8935
774.434 | 9033
773.44 | 9126
772.44 | 9172
771.44 | 9182
770.44 | 9365
769.44 | 9290
768.44 | 9384
767.44 | 9504
766.44 | 9429
765.441 | 9456
764.441 | 9580
763.441 | 9912
762.441 | 9811
761.436 | 9887
760.436 | 10276
759.436 | 10103
758.436 | 10016
757.431 | 9958
756.431 | 10226
755.426 | 10274
754.426 | 10391
753.421 | 10460
752.421 | 10430
751.416 | 10724
750.416 | 10705
749.411 | 12621
748.411 | 10929
747.406 | 10996
746.401 | 11230
745.401 | 11323
744.396 | 11551
743.391 | 11537
742.386 | 11792
741.381 | 11753
740.381 | 12028
739.376 | 12212
738.371 | 12401
737.366 | 12296
736.361 | 12591
735.356 | 12887
734.351 | 13054
733.34 | 13257
732.335 | 13418
731.33 | 13699
730.325 | 13916
729.32 | 14404
728.31 | 14413
727.305 | 14769
726.299 | 15146
725.289 | 15309
724.284 | 15783
723.274 | 15802
722.269 | 16467
721.258 | 16776
720.253 | 17145
719.243 | 17780
718.238 | 17843
717.228 | 18283
716.217 | 18954
715.212 | 19397
714.202 | 19664
713.192 | 20271
712.181 | 20876
711.176 | 21237
710.166 | 22054
709.156 | 22343
708.145 | 23042
707.135 | 23546
706.125 | 24014
705.115 | 24991
704.104 | 25594
703.094 | 25865
702.084 | 26598
701.073 | 27197
700.058 | 28365
699.048 | 28816
698.037 | 29422
697.027 | 30456
696.011 | 31195
695.001 | 31473
693.991 | 32709
692.975 | 33125
691.965 | 34141
690.95 | 34813
689.939 | 35610
688.924 | 36209
687.913 | 37239
686.898 | 37786
685.882 | 38838
684.872 | 39980
683.857 | 40374
682.841 | 41430
681.826 | 42285
680.815 | 43165
679.8 | 44330
678.784 | 45282
677.769 | 46312
676.753 | 47492
675.738 | 48353
674.722 | 49426
673.707 | 50441
672.691 | 51569
671.676 | 52656
670.66 | 53249
669.64 | 54539
668.624 | 55640
667.609 | 56383
666.593 | 56793
665.572 | 57751
664.557 | 58115
663.541 | 58146
662.521 | 57971
661.505 | 57868
660.484 | 57847
659.469 | 57369
658.448 | 55733
657.433 | 55685
656.412 | 55208
655.397 | 53717
654.376 | 52619
653.355 | 51571
652.34 | 50366
651.319 | 48977
650.298 | 47288
649.278 | 46429
648.257 | 44710
647.236 | 43213
646.221 | 41831
645.2 | 40258
644.179 | 39115
643.158 | 37954
642.138 | 36886
641.112 | 35929
640.091 | 34979
639.07 | 33605
638.05 | 32584
637.029 | 31742
636.003 | 30891
634.982 | 29647
633.962 | 29283
632.941 | 28206
631.915 | 27248
630.894 | 26695
629.868 | 26381
628.848 | 25479
627.822 | 25007
626.801 | 24293
625.775 | 23854
624.754 | 23270
623.729 | 22829
622.703 | 22190
621.677 | 21651
620.656 | 21611
619.63 | 21070
618.604 | 20986
617.578 | 20844
616.552 | 20246
615.532 | 19897
614.506 | 19916
613.48 | 19426
612.454 | 19176
611.428 | 18941
610.397 | 18776
609.371 | 18705
608.345 | 18348
607.319 | 17883
606.293 | 17733
605.267 | 17679
604.236 | 17479
603.21 | 17503
602.184 | 17116
601.153 | 17199
600.127 | 16783
599.096 | 16879
598.07 | 16610
597.039 | 16687
596.013 | 16585
594.982 | 16648
593.956 | 16614
592.925 | 16344
591.894 | 16166
590.868 | 16239
589.837 | 16100
588.806 | 16038
587.775 | 15856
586.749 | 15884
585.717 | 16003
584.686 | 15621
583.655 | 15856
582.624 | 15703
581.593 | 15747
580.562 | 15746
579.531 | 15506
578.5 | 15851
577.469 | 15449
576.432 | 15538
575.401 | 15542
574.37 | 15515
573.339 | 15419
572.302 | 15727
571.271 | 15597
570.24 | 15568
569.204 | 15752
568.173 | 15646
567.136 | 15742
566.105 | 15523
565.069 | 15930
564.038 | 15829
563.001 | 15855
561.97 | 15978
560.934 | 16082
559.898 | 16189
558.867 | 16035
557.83 | 16293
556.794 | 16399
555.758 | 16509
554.721 | 16767
553.685 | 16476
552.649 | 16942
551.617 | 16957
550.581 | 17273
549.54 | 17389
548.503 | 17166
547.467 | 17563
546.431 | 17409
545.394 | 17779
544.358 | 17798
543.322 | 17995
542.28 | 17854
541.244 | 18158
540.207 | 18355
539.166 | 18607
538.129 | 18488
537.093 | 18524
536.052 | 18333
535.015 | 18392
533.974 | 18505
532.937 | 18538
531.896 | 18493
530.854 | 18555
529.818 | 18549
528.776 | 18516
527.735 | 18601
526.693 | 18243
525.657 | 18592
524.615 | 18256
523.574 | 18033
522.532 | 17909
521.491 | 17814
520.449 | 17876
519.408 | 17652
518.366 | 17697
517.325 | 17410
516.283 | 17473
515.242 | 17361
514.2 | 17525
513.159 | 17128
512.112 | 16921
511.07 | 16709
510.029 | 16821
508.987 | 16860
507.94 | 16633
506.899 | 16568
505.852 | 16369
504.811 | 16328
503.764 | 16263
502.722 | 16187
501.676 | 16196
500.634 | 15962
499.587 | 16174
498.541 | 15948
497.499 | 16106
496.452 | 15765
495.405 | 15770
494.359 | 15713
493.317 | 15564
492.27 | 15563
491.224 | 15360
490.177 | 15448
489.13 | 15396
488.083 | 15618
487.037 | 15391
485.99 | 15556
484.943 | 15107
483.896 | 15545
482.85 | 15215
481.798 | 15014
480.751 | 15368
479.704 | 15133
478.658 | 15277
477.606 | 15203
476.559 | 15501
475.512 | 15402
474.46 | 15387
473.413 | 15339
472.361 | 15190
471.315 | 15231
470.263 | 15373
469.211 | 15356
468.164 | 15243
467.112 | 15441
466.065 | 15424
465.013 | 15515
463.961 | 15307
462.909 | 15481
461.857 | 15162
460.811 | 15532
459.759 | 15614
458.707 | 15529
457.655 | 15740
456.603 | 15773
455.551 | 15506
454.499 | 15741
453.447 | 15713
452.39 | 15718
451.338 | 15785
450.286 | 15703
449.234 | 15881
448.182 | 15689
447.125 | 16019
446.073 | 15775
445.021 | 15722
443.964 | 15940
442.912 | 15581
441.855 | 15735
440.803 | 15352
439.746 | 15768
438.694 | 15700
437.636 | 15717
436.584 | 15687
435.527 | 15621
434.47 | 15667
433.413 | 15661
432.361 | 15607
431.304 | 15519
430.247 | 15751
429.19 | 15492
428.132 | 15624
427.075 | 15288
426.018 | 15494
424.961 | 15465
423.904 | 15721
422.847 | 15674
421.789 | 15548
420.732 | 15426
419.675 | 15496
418.618 | 15444
417.556 | 15516
416.498 | 15439
415.441 | 15401
414.384 | 15362
413.322 | 15475
412.264 | 15549
411.202 | 15425
410.145 | 15430
409.083 | 15110
408.025 | 15596
406.963 | 15322
405.906 | 15406
404.844 | 15409
403.781 | 15351
402.724 | 15255
401.662 | 15457
400.599 | 15388
399.537 | 15319
398.474 | 15564
397.417 | 15468
396.355 | 15230
395.293 | 15440
394.23 | 15093
393.168 | 15316
392.105 | 15285
391.043 | 15331
389.976 | 15499
388.913 | 15502
387.851 | 15389
386.788 | 15546
385.726 | 15407
384.658 | 15388
383.596 | 15631
382.534 | 15525
381.466 | 15630
380.404 | 15554
379.341 | 15499
378.274 | 15426
377.211 | 15461
376.144 | 15644
375.076 | 15674
374.014 | 15734
372.946 | 15516
371.879 | 15644
370.816 | 15520
369.749 | 15564
368.681 | 15911
367.614 | 15507
366.546 | 15728
365.484 | 15749
364.416 | 15569
363.349 | 15714
362.281 | 15407
361.213 | 15624
360.146 | 15505
359.078 | 15320
358.005 | 15428
356.938 | 15512
355.87 | 15313
354.803 | 15493
353.735 | 15450
352.662 | 15470
351.595 | 15759
350.527 | 15544
349.454 | 15659
348.387 | 15455
347.314 | 15630
346.246 | 15601
345.174 | 15531
344.106 | 15464
343.033 | 15251
341.966 | 15549
340.893 | 15381
339.82 | 15464
338.747 | 15376
337.68 | 15500
336.607 | 15775
335.534 | 15771
334.461 | 15517
333.389 | 15733
332.316 | 15564
331.243 | 15612
330.17 | 15651
329.097 | 15544
328.025 | 15793
326.952 | 15834
325.879 | 15744
324.806 | 15712
323.734 | 15770
322.656 | 16114
321.583 | 16074
320.51 | 15835
319.432 | 16131
318.359 | 16274
317.286 | 16115
316.208 | 16122
315.136 | 16431
314.058 | 16231
312.985 | 16187
311.907 | 16401
310.829 | 16380
309.756 | 16329
308.678 | 16636
307.6 | 16358
306.527 | 16356
305.449 | 16718
304.371 | 16551
303.293 | 16491
302.215 | 16374
301.137 | 16578
300.059 | 16637
298.981 | 16439
297.903 | 16217
296.825 | 16217
295.747 | 16312
294.669 | 15989
293.591 | 15984
292.513 | 15962
291.435 | 16087
290.352 | 16139
289.274 | 15807
288.196 | 15759
287.113 | 15746
286.035 | 15662
284.952 | 16584
283.874 | 16045
282.791 | 15549
281.713 | 15405
280.629 | 15267
279.551 | 15257
278.468 | 15305
277.385 | 15209
276.307 | 15181
275.224 | 15238
274.141 | 15023
273.057 | 15022
271.979 | 15238
270.896 | 14993
269.813 | 15131
268.73 | 15165
267.647 | 14945
266.563 | 14782
265.48 | 14740
264.397 | 14612
263.314 | 14440
262.231 | 14580
261.142 | 14383
260.059 | 14460
258.976 | 14599
257.893 | 14248
256.804 | 14276
255.721 | 14120
254.638 | 14366
253.549 | 14054
252.466 | 14262
251.378 | 14305
250.294 | 14085
249.206 | 14230
248.118 | 14055
247.034 | 14141
245.946 | 14124
244.858 | 13787
243.774 | 13903
242.686 | 13867
241.598 | 13832
240.509 | 13892
239.421 | 13991
238.338 | 13778
237.249 | 13668
236.161 | 13731
235.072 | 13950
233.984 | 13793
232.896 | 13730
231.802 | 13802
230.714 | 13771
229.625 | 13913
228.537 | 13921
227.448 | 13596
226.355 | 13531
225.266 | 13675
224.178 | 13431
223.084 | 13307
221.996 | 13566
220.907 | 13344
219.814 | 13581
218.725 | 13324
217.632 | 13328
216.538 | 13334
215.45 | 13495
214.356 | 13309
213.262 | 13356
212.174 | 13440
211.08 | 13508
209.987 | 13387
208.893 | 13463
207.8 | 13501
206.711 | 13669
205.618 | 13641
204.524 | 13586
203.43 | 13838
202.337 | 14283
201.243 | 15270
200.144 | 16206
199.051 | 14650
197.957 | 14172
196.863 | 14282
195.77 | 14746
194.671 | 14544
193.577 | 14401
192.484 | 14715
191.385 | 14543
190.291 | 14521
189.198 | 14564
188.099 | 14532
187.005 | 14680
185.906 | 14689
184.808 | 15075
183.714 | 15215
182.615 | 15727
181.522 | 17669
180.423 | 26329
179.324 | 37736
178.225 | 28214
177.126 | 15769
176.033 | 14550
174.934 | 14553
173.835 | 14165
172.736 | 14099
171.637 | 14244
170.538 | 14499
169.44 | 14098
168.341 | 14151
167.242 | 14178
166.138 | 13977
165.039 | 14174
163.94 | 14063
162.842 | 14126
161.737 | 14203
160.639 | 14059
159.54 | 14057
158.436 | 14001
157.337 | 14168
156.233 | 14007
155.134 | 14129
154.03 | 14156
152.931 | 13994
151.827 | 13892
150.723 | 13875
149.624 | 13981
148.52 | 13974
147.416 | 14272
146.312 | 14082
145.213 | 14198
144.109 | 13922
143.005 | 13933
141.901 | 14093
140.797 | 14111
139.782 | 14568
138.766 | 14836
137.756 | 17418
136.746 | 22524