## Mendipite__R050669__Raman__532_
120.6371 | 0
121.1192 | 1.768921
121.6013 | 6.223267
122.0834 | 28.16223
122.5655 | 78.98511
123.0476 | 134.3784
123.5298 | 194.8652
124.0119 | 260.4062
124.494 | 329.1716
124.9761 | 402.9657
125.4582 | 481.062
125.9404 | 563.5439
126.4225 | 650.5786
126.9046 | 738.7727
127.3867 | 831.6877
127.8688 | 934.4913
128.3509 | 1046.771
128.8331 | 1169.603
129.3152 | 1301.326
129.7973 | 1443.93
130.2794 | 1603.892
130.7615 | 1782.449
131.2436 | 1980.361
131.7258 | 2197.286
132.2079 | 2432.06
132.69 | 2688.611
133.1721 | 2969.948
133.6542 | 3274.835
134.1364 | 3614.318
134.6185 | 3994.135
135.1006 | 4416.309
135.5827 | 4885.284
136.0648 | 5411.044
136.5469 | 5977.765
137.0291 | 6570.898
137.5112 | 7205.356
137.9933 | 7787.777
138.4754 | 8306.841
138.9575 | 8788.34
139.4396 | 9016.159
139.9218 | 8953.021
140.4039 | 8617.799
140.886 | 8065.252
141.3681 | 7231.528
141.8502 | 6298.371
142.3323 | 5409.292
142.8145 | 4525.694
143.2966 | 3752.232
143.7787 | 3116.22
144.2608 | 2611.653
144.7429 | 2200.074
145.225 | 1896.389
145.7072 | 1667.719
146.1893 | 1484.036
146.6714 | 1358.733
147.1535 | 1258.873
147.6356 | 1182.77
148.1178 | 1133.05
148.5999 | 1090.923
149.082 | 1060.609
149.5641 | 1036.333
150.0462 | 1012.889
150.5283 | 993.0198
151.0105 | 972.5081
151.4926 | 931.3523
151.9747 | 887.0415
152.4568 | 844.9966
152.9389 | 805.7754
153.421 | 768.9144
153.9032 | 732.4172
154.3853 | 696.561
154.8674 | 662.1241
155.3495 | 629.4551
155.8316 | 597.2217
156.3137 | 566.3777
156.7959 | 535.8654
157.278 | 506.0621
157.7601 | 479.4675
158.2422 | 457.5647
158.7243 | 436.9741
159.2065 | 415.55
159.6886 | 392.8588
160.1707 | 371.0795
160.6528 | 349.1273
161.1349 | 328.1206
161.617 | 310.1461
162.0992 | 297.9501
162.5813 | 287.8173
163.0634 | 277.032
163.5455 | 265.1239
164.0276 | 252.9523
164.5097 | 240.3916
164.9919 | 227.512
165.474 | 215.2896
165.9561 | 204.0853
166.4382 | 193.4193
166.9203 | 183.1216
167.4024 | 173.1875
167.8846 | 163.7777
168.3667 | 154.7198
168.8488 | 146.08
169.3309 | 137.9532
169.813 | 131.254
170.2952 | 124.9291
170.7773 | 117.6262
171.2594 | 107.437
171.7415 | 97.18646
172.2236 | 89.44763
172.7057 | 83.96381
173.1879 | 78.33942
173.67 | 70.02448
174.1521 | 60.36456
174.6342 | 51.66968
175.1163 | 45.31305
175.5984 | 40.03577
176.0806 | 34.61517
176.5627 | 29.00208
177.0448 | 23.18988
177.5269 | 17.23529
178.009 | 11.12006
178.4911 | 3.113403
178.9733 | 5.689941
179.4554 | 13.7041
179.9375 | 19.30481
180.4196 | 22.36066
180.9017 | 25.09064
181.3838 | 30.45795
181.866 | 37.5929
182.3481 | 43.7229
182.8302 | 47.04358
183.3123 | 48.43811
183.7944 | 49.83728
184.2766 | 51.41486
184.7587 | 52.8161
185.2408 | 53.93738
185.7229 | 54.67316
186.205 | 54.79138
186.6871 | 53.64056
187.1693 | 51.71472
187.6514 | 50.4433
188.1335 | 50.04309
188.6156 | 50.10425
189.0977 | 50.44647
189.5798 | 51.01794
190.062 | 51.15125
190.5441 | 50.58362
191.0262 | 49.3584
191.5083 | 47.64087
191.9904 | 45.49683
192.4725 | 42.97821
192.9547 | 39.82703
193.4368 | 36.03421
193.9189 | 32.90231
194.401 | 31.69928
194.8831 | 32.24731
195.3652 | 31.68976
195.8474 | 29.73663
196.3295 | 26.77631
196.8116 | 23.25928
197.2937 | 19.07587
197.7758 | 15.26147
198.2579 | 12.806
198.7401 | 11.76388
199.2222 | 9.532776
199.7043 | 5.568085
200.1864 | 0.675049
200.6685 | 3.355652
201.1507 | 6.458069
201.6328 | 9.031311
202.1149 | 11.19733
202.597 | 12.91309
203.0791 | 14.58316
203.5612 | 16.142
204.0434 | 17.79205
204.5255 | 20.29657
205.0076 | 23.9064
205.4897 | 27.52142
205.9718 | 30.39383
206.4539 | 32.38019
206.9361 | 34.49637
207.4182 | 36.77664
207.9003 | 39.27383
208.3824 | 42.2106
208.8645 | 45.81552
209.3466 | 49.2272
209.8288 | 51.59933
210.3109 | 52.41791
210.793 | 54.52359
211.2751 | 58.6058
211.7572 | 64.03995
212.2393 | 68.52786
212.7215 | 71.9097
213.2036 | 74.69202
213.6857 | 77.04498
214.1678 | 78.71521
214.6499 | 80.83734
215.132 | 83.6734
215.6142 | 87.01044
216.0963 | 89.92694
216.5784 | 92.29538
217.0605 | 94.50601
217.5426 | 96.89148
218.0247 | 99.7283
218.5069 | 101.9112
218.989 | 103.0215
219.4711 | 103.3953
219.9532 | 104.6904
220.4353 | 107.416
220.9175 | 110.2123
221.3996 | 112.1408
221.8817 | 112.7852
222.3638 | 113.6562
222.8459 | 114.8014
223.328 | 116.2693
223.8102 | 118.5534
224.2923 | 122.2935
224.7744 | 125.8636
225.2565 | 128.0647
225.7386 | 128.028
226.2207 | 128.7231
226.7029 | 130.4807
227.185 | 133.1811
227.6671 | 136.3411
228.1492 | 140.3444
228.6313 | 144.2626
229.1134 | 147.4864
229.5956 | 149.6845
230.0777 | 151.9494
230.5598 | 154.36
231.0419 | 156.9055
231.524 | 159.5093
232.0062 | 162.0969
232.4883 | 164.8533
232.9704 | 167.8761
233.4525 | 171.1298
233.9346 | 174.7579
234.4167 | 178.9715
234.8989 | 183.5899
235.381 | 187.7251
235.8631 | 191.1525
236.3452 | 194.4275
236.8273 | 197.7627
237.3094 | 201.3131
237.7916 | 204.2527
238.2737 | 206.5048
238.7558 | 208.1834
239.2379 | 209.7233
239.72 | 211.3335
240.2021 | 212.2594
240.6843 | 212.0298
241.1664 | 209.7524
241.6485 | 208.6176
242.1306 | 209.4212
242.6127 | 211.4705
243.0948 | 211.9305
243.577 | 209.8633
244.0591 | 207.622
244.5412 | 206.4652
245.0233 | 206.8048
245.5054 | 207.4327
245.9876 | 208.2045
246.4697 | 209.1597
246.9518 | 210.639
247.4339 | 212.9475
247.916 | 215.3411
248.3981 | 217.3456
248.8803 | 218.5021
249.3624 | 220.611
249.8445 | 223.9056
250.3266 | 228.1706
250.8087 | 232.8539
251.2908 | 237.9523
251.773 | 243.4248
252.2551 | 248.9167
252.7372 | 253.8372
253.2193 | 260.2074
253.7014 | 268.6086
254.1835 | 278.3135
254.6657 | 287.4033
255.1478 | 295.5091
255.6299 | 303.7808
256.112 | 312.7431
256.5941 | 322.3785
257.0763 | 332.2191
257.5584 | 342.3104
258.0405 | 352.96
258.5226 | 364.4751
259.0047 | 377.1817
259.4868 | 390.0661
259.969 | 402.5714
260.4511 | 414.4637
260.9332 | 426.831
261.4153 | 439.7355
261.8974 | 453.2211
262.3795 | 467.2231
262.8617 | 482.0666
263.3438 | 497.0956
263.8259 | 512.2137
264.308 | 527.276
264.7901 | 542.6552
265.2722 | 558.4083
265.7544 | 574.399
266.2365 | 590.1136
266.7186 | 605.3535
267.2007 | 620.9239
267.6828 | 637.6158
268.1649 | 655.8851
268.6471 | 669.8047
269.1292 | 678.7371
269.6113 | 684.944
270.0934 | 691.5161
270.5755 | 699.2501
271.0576 | 704.3995
271.5398 | 706.0306
272.0219 | 704.1651
272.504 | 699.3462
272.9861 | 691.7207
273.4682 | 681.0627
273.9503 | 666.8943
274.4325 | 649.1339
274.9146 | 628.4119
275.3967 | 604.3348
275.8788 | 577.1426
276.361 | 550.2108
276.8431 | 523.8228
277.3252 | 497.554
277.8073 | 470.9072
278.2894 | 443.7934
278.7715 | 417.646
279.2537 | 392.3058
279.7358 | 368.0552
280.2179 | 345.6911
280.7 | 325.1912
281.1821 | 306.4299
281.6642 | 288.9553
282.1464 | 272.7758
282.6285 | 258.6932
283.1106 | 246.9163
283.5927 | 237.2039
284.0748 | 229.1183
284.5569 | 222.683
285.0391 | 217.5192
285.5212 | 213.3435
286.0033 | 210.1584
286.4854 | 207.8592
286.9675 | 206.2135
287.4496 | 205.7445
287.9318 | 207.8089
288.4139 | 212.4661
288.896 | 218.1079
289.3781 | 224.0349
289.8602 | 230.2552
290.3423 | 236.9308
290.8245 | 244.2326
291.3066 | 251.643
291.7887 | 258.5819
292.2708 | 265.0243
292.7529 | 270.3256
293.235 | 274.8845
293.7172 | 278.0707
294.1993 | 277.7287
294.6814 | 273.681
295.1635 | 266.5665
295.6456 | 256.8354
296.1277 | 244.6308
296.6099 | 230.5673
297.092 | 214.0111
297.5741 | 196.1884
298.0562 | 179.6273
298.5383 | 164.5309
299.0204 | 150.3452
299.5026 | 136.2469
299.9847 | 122.7062
300.4668 | 110.5139
300.9489 | 100.4698
301.4311 | 91.92697
301.9132 | 84.32324
302.3953 | 77.59784
302.8774 | 71.81589
303.3595 | 66.85419
303.8416 | 62.84647
304.3238 | 59.94037
304.8059 | 58.47803
305.288 | 57.93063
305.7701 | 57.8313
306.2522 | 58.20065
306.7343 | 59.16003
307.2165 | 60.40097
307.6986 | 62.41837
308.1807 | 65.9313
308.6628 | 71.6976
309.1449 | 78.12778
309.627 | 83.76764
310.1092 | 89.06503
310.5913 | 95.29236
311.0734 | 103.8012
311.5555 | 113.2136
312.0376 | 122.0448
312.5197 | 129.5645
313.0019 | 137.7838
313.484 | 148.2337
313.9661 | 160.3064
314.4482 | 172.84
314.9303 | 185.3336
315.4124 | 198.1518
315.8946 | 211.2909
316.3767 | 224.7222
316.8588 | 238.9069
317.3409 | 254.1996
317.823 | 270.4272
318.3051 | 287.2887
318.7873 | 304.4118
319.2694 | 322.6194
319.7515 | 342.4907
320.2336 | 364.1319
320.7157 | 386.3551
321.1978 | 408.4474
321.68 | 431.0092
322.1621 | 454.4876
322.6442 | 479.4844
323.1263 | 504.9037
323.6084 | 530.7971
324.0905 | 557.0443
324.5727 | 582.7389
325.0548 | 608.4482
325.5369 | 632.9628
326.019 | 655.4889
326.5012 | 676.1085
326.9833 | 694.5155
327.4654 | 710.9816
327.9475 | 725.2569
328.4296 | 736.0732
328.9117 | 743.9681
329.3939 | 747.8799
329.876 | 747.3197
330.3581 | 741.2627
330.8402 | 732.4146
331.3223 | 719.5182
331.8044 | 704.0946
332.2866 | 689.0964
332.7687 | 674.5087
333.2508 | 660.5733
333.7329 | 647.5506
334.215 | 635.8185
334.6971 | 622.705
335.1793 | 607.6614
335.6614 | 591.5532
336.1435 | 575.7349
336.6256 | 560.2371
337.1077 | 544.9256
337.5898 | 530.6205
338.072 | 516.9559
338.5541 | 500.3511
339.0362 | 480.0117
339.5183 | 458.3557
340.0004 | 437.8031
340.4825 | 418.3544
340.9647 | 398.6762
341.4468 | 378.4566
341.9289 | 357.96
342.411 | 337.3923
342.8931 | 316.822
343.3752 | 296.8048
343.8574 | 277.7577
344.3395 | 259.5488
344.8216 | 243.1129
345.3037 | 228.8002
345.7858 | 215.7272
346.2679 | 202.2405
346.7501 | 188.3005
347.2322 | 175.3585
347.7143 | 164.1264
348.1964 | 154.4052
348.6785 | 145.4803
349.1607 | 137.2289
349.6428 | 129.6474
350.1249 | 122.8244
350.607 | 116.6075
351.0891 | 110.3412
351.5713 | 103.3623
352.0534 | 96.47842
352.5355 | 90.82248
353.0176 | 86.45654
353.4997 | 82.73041
353.9818 | 79.23672
354.464 | 76.06342
354.9461 | 73.32001
355.4282 | 71.25882
355.9103 | 69.4068
356.3924 | 67.1665
356.8745 | 64.70447
357.3567 | 62.74338
357.8388 | 62.06317
358.3209 | 61.82968
358.803 | 61.22076
359.2851 | 59.86081
359.7672 | 58.77692
360.2494 | 58.76056
360.7315 | 59.38177
361.2136 | 59.85696
361.6957 | 59.71857
362.1778 | 59.49521
362.6599 | 59.52005
363.1421 | 59.87753
363.6242 | 59.99501
364.1063 | 59.49486
364.5884 | 58.74434
365.0705 | 58.12979
365.5526 | 58.26613
366.0348 | 57.98557
366.5169 | 56.66194
366.999 | 54.3884
367.4811 | 52.80782
367.9632 | 53.16074
368.4453 | 53.49416
368.9275 | 52.69333
369.4096 | 50.13159
369.8917 | 47.3075
370.3738 | 44.07693
370.8559 | 40.58832
371.338 | 37.31647
371.8202 | 34.17284
372.3023 | 31.32028
372.7844 | 29.01541
373.2665 | 27.63437
373.7487 | 25.24937
374.2308 | 21.38257
374.7129 | 16.99571
375.195 | 13.28912
375.6771 | 10.34494
376.1592 | 7.817932
376.6414 | 5.732315
377.1235 | 4.027206
377.6056 | 1.886139
378.0877 | 0.845978
378.5698 | 3.582947
379.0519 | 5.857956
379.5341 | 7.643158
380.0162 | 9.351471
380.4983 | 11.12828
380.9804 | 12.75163
381.4625 | 13.36574
381.9446 | 13.01442
382.4268 | 12.81754
382.9089 | 13.82495
383.391 | 15.56941
383.8731 | 16.51033
384.3552 | 16.43288
384.8373 | 15.97212
385.3195 | 15.82461
385.8016 | 15.89363
386.2837 | 15.90633
386.7658 | 15.73187
387.2479 | 15.42976
387.73 | 15.07237
388.2122 | 14.6577
388.6943 | 14.19159
389.1764 | 13.67987
389.6585 | 13.11627
390.1406 | 12.50014
390.6227 | 11.91399
391.1049 | 11.15649
391.587 | 10.09093
392.0691 | 8.744751
392.5512 | 7.20105
393.0333 | 5.019653
393.5154 | 2.983261
393.9976 | 1.724106
394.4797 | 1.614487
394.9618 | 1.278595
395.4439 | 0.311356
395.926 | 1.143127
396.4081 | 2.889694
396.8903 | 5.317734
397.3724 | 7.621841
397.8545 | 9.512329
398.3366 | 10.96381
398.8188 | 12.55302
399.3009 | 14.2083
399.783 | 16.08817
400.2651 | 18.2961
400.7472 | 20.97025
401.2293 | 23.77977
401.7115 | 26.82184
402.1936 | 29.98627
402.6757 | 32.85008
403.1578 | 34.9519
403.6399 | 37.56683
404.122 | 41.49364
404.6042 | 47.183
405.0863 | 51.47812
405.5684 | 53.83801
406.0505 | 55.61084
406.5326 | 58.51753
407.0147 | 62.66512
407.4969 | 67.26003
407.979 | 72.27426
408.4611 | 77.55814
408.9432 | 82.28851
409.4253 | 86.35458
409.9074 | 90.84647
410.3896 | 96.75758
410.8717 | 103.8849
411.3538 | 111.4377
411.8359 | 119.3487
412.318 | 127.3391
412.8001 | 134.774
413.2823 | 141.7676
413.7644 | 149.2808
414.2465 | 157.8766
414.7286 | 167.2105
415.2107 | 177.0306
415.6928 | 187.2466
416.175 | 197.8365
416.6571 | 208.784
417.1392 | 220.008
417.6213 | 231.782
418.1034 | 244.573
418.5855 | 257.377
419.0677 | 269.0523
419.5498 | 280.0876
420.0319 | 291.8775
420.514 | 305.4349
420.9961 | 319.7576
421.4782 | 334.2261
421.9604 | 348.4882
422.4425 | 363.5128
422.9246 | 380.0025
423.4067 | 397.0773
423.8889 | 413.7529
424.371 | 429.312
424.8531 | 444.9887
425.3352 | 460.7549
425.8173 | 476.5999
426.2994 | 492.7852
426.7816 | 509.0542
427.2637 | 525.7961
427.7458 | 543.4562
428.2279 | 563.3492
428.71 | 581.4005
429.1921 | 596.8882
429.6743 | 610.5753
430.1564 | 623.9532
430.6385 | 637.4444
431.1206 | 649.0161
431.6027 | 657.9479
432.0848 | 664.3073
432.567 | 668.1749
433.0491 | 669.6846
433.5312 | 668.1461
434.0133 | 662.3506
434.4954 | 652.6149
434.9775 | 641.0793
435.4597 | 628.4726
435.9418 | 614.0995
436.4239 | 596.6075
436.906 | 576.3406
437.3881 | 554.5356
437.8702 | 531.5016
438.3524 | 507.5789
438.8345 | 483.1062
439.3166 | 458.067
439.7987 | 433.2132
440.2808 | 408.6358
440.7629 | 384.4995
441.2451 | 361.3745
441.7272 | 339.8667
442.2093 | 319.3149
442.6914 | 299.4662
443.1735 | 280.2907
443.6556 | 261.7838
444.1378 | 243.4599
444.6199 | 226.1239
445.102 | 210.4897
445.5841 | 197.2582
446.0662 | 184.6604
446.5483 | 172.5142
447.0305 | 160.9023
447.5126 | 149.8967
447.9947 | 139.119
448.4768 | 129.4343
448.959 | 121.2263
449.4411 | 114.5885
449.9232 | 107.9814
450.4053 | 101.147
450.8874 | 94.74054
451.3695 | 89.29993
451.8517 | 84.7599
452.3338 | 80.68304
452.8159 | 77.13829
453.298 | 74.11563
453.7801 | 71.43243
454.2622 | 69.09154
454.7444 | 67.15555
455.2265 | 65.83456
455.7086 | 64.9807
456.1907 | 64.02043
456.6728 | 62.91908
457.1549 | 61.9408
457.6371 | 61.07112
458.1192 | 60.49846
458.6013 | 60.73648
459.0834 | 62.21266
459.5655 | 63.92995
460.0476 | 64.6678
460.5298 | 64.77113
461.0119 | 65.22337
461.494 | 67.03667
461.9761 | 69.05558
462.4582 | 70.11242
462.9403 | 70.00923
463.4225 | 70.48296
463.9046 | 72.69334
464.3867 | 75.71562
464.8688 | 78.63223
465.3509 | 80.92927
465.833 | 83.45235
466.3152 | 86.38321
466.7973 | 89.66946
467.2794 | 93.10567
467.7615 | 96.96998
468.2436 | 100.7426
468.7257 | 104.3185
469.2079 | 107.7161
469.69 | 110.6796
470.1721 | 113.2444
470.6542 | 115.3132
471.1363 | 116.7237
471.6184 | 117.3632
472.1006 | 117.8566
472.5827 | 118.5479
473.0648 | 119.0165
473.5469 | 117.9412
474.0291 | 115.2767
474.5112 | 111.6428
474.9933 | 107.1268
475.4754 | 101.8831
475.9575 | 96.57904
476.4396 | 91.24921
476.9218 | 85.75175
477.4039 | 79.88375
477.886 | 73.77511
478.3681 | 67.76366
478.8502 | 61.79242
479.3323 | 56.16884
479.8145 | 51.29951
480.2966 | 47.01821
480.7787 | 42.95998
481.2608 | 38.58545
481.7429 | 34.50037
482.225 | 31.22104
482.7072 | 28.91857
483.1893 | 26.72765
483.6714 | 24.30434
484.1535 | 21.87124
484.6356 | 19.648
485.1177 | 17.89158
485.5999 | 16.0593
486.082 | 13.78635
486.5641 | 11.33309
487.0462 | 9.634842
487.5283 | 9.161041
488.0104 | 8.81868
488.4926 | 8.19664
488.9747 | 7.276917
489.4568 | 6.208572
489.9389 | 4.905273
490.421 | 3.629997
490.9031 | 2.695724
491.3853 | 2.103615
491.8674 | 1.71666
492.3495 | 1.56356
492.8316 | 1.540802
493.3137 | 1.483414
493.7958 | 1.380493
494.278 | 1.124962
494.7601 | 0.479759
495.2422 | 0.314934
495.7243 | 0.736465
496.2064 | 0.759819
496.6885 | 0.701889
497.1707 | 0.881577
497.6528 | 1.130249
498.1349 | 1.199028
498.617 | 0.845749
499.0992 | 0.555359
499.5813 | 0.759201
500.0634 | 1.235336
500.5455 | 1.444801
501.0276 | 0.901299
501.5097 | 0.332741
501.9919 | 0.040855002
502.474 | 0.080344997
502.9561 | 0.149094
503.4382 | 0.136696
503.9203 | 0.212608
504.4024 | 0.551483
504.8846 | 1.536942
505.3667 | 1.953308
505.8488 | 1.53804
506.3309 | 0.62912
506.813 | 0.126411
507.2951 | 0.780685
507.7773 | 1.027542
508.2594 | 0.500061
508.7415 | 0.565971
509.2236 | 0.704086
509.7057 | 0.152855
510.1878 | 1.081261
510.67 | 1.244728
511.1521 | 0.867126
511.6342 | 0.60331
512.1163 | 0.565475
512.5984 | 0.638184
513.0806 | 0.747795
513.5627 | 0.877968
514.0448 | 0.994667
514.5269 | 1.147987
515.009 | 1.228477
515.4911 | 0.994812
515.9733 | 0.533409
516.4554 | 0.427559
516.9375 | 1.372375
517.4196 | 2.390663
517.9017 | 2.874825
518.3839 | 2.521873
518.866 | 2.202965
519.3481 | 1.896523
519.8302 | 1.723976
520.3123 | 1.863205
520.7944 | 2.617188
521.2766 | 3.116295
521.7587 | 3.124718
522.2408 | 2.797935
522.7229 | 2.742989
523.205 | 3.012566
523.6871 | 3.364372
524.1693 | 3.73188
524.6514 | 4.101837
525.1335 | 4.257545
525.6156 | 4.165787
526.0977 | 4.076576
526.5798 | 4.336365
527.062 | 4.808472
527.5441 | 5.065636
528.0262 | 4.936714
528.5083 | 4.703926
528.9904 | 4.576981
529.4725 | 4.578659
529.9547 | 4.772316
530.4368 | 5.466835
530.9189 | 6.142715
531.401 | 6.396248
531.8831 | 6.222473
532.3652 | 6.10984
532.8474 | 6.251617
533.3295 | 6.478027
533.8116 | 6.675064
534.2937 | 6.745697
534.7758 | 6.943993
535.2579 | 7.452461
535.7401 | 8.005402
536.2222 | 8.156898
536.7043 | 7.60215
537.1864 | 7.385361
537.6685 | 7.865562
538.1506 | 8.839752
538.6328 | 9.274723
539.1149 | 9.07933
539.597 | 8.933159
540.0791 | 9.454765
540.5612 | 10.42913
541.0433 | 10.67744
541.5255 | 10.08517
542.0076 | 9.480877
542.4897 | 9.823521
542.9718 | 10.72905
543.4539 | 11.42858
543.936 | 11.66245
544.4182 | 11.70619
544.9003 | 11.662
545.3824 | 11.58559
545.8645 | 11.5966
546.3466 | 11.84412
546.8287 | 12.09412
547.3109 | 12.21145
547.793 | 12.187
548.2751 | 12.23274
548.7572 | 12.55973
549.2393 | 12.8174
549.7214 | 12.78014
550.2036 | 12.13615
550.6857 | 11.96273
551.1678 | 12.46735
551.6499 | 13.22896
552.132 | 13.64744
552.6141 | 13.65742
553.0963 | 13.59276
553.5784 | 13.54151
554.0605 | 13.52905
554.5426 | 13.60612
555.0247 | 13.74905
555.5068 | 13.79133
555.989 | 13.54018
556.4711 | 13.19588
556.9532 | 13.07021
557.4353 | 13.14358
557.9174 | 13.26668
558.3995 | 13.48554
558.8817 | 13.70497
559.3638 | 13.72978
559.8459 | 13.31345
560.3281 | 13.03594
560.8102 | 13.22529
561.2923 | 13.69107
561.7744 | 14.12099
562.2565 | 14.61905
562.7386 | 14.81718
563.2208 | 14.55323
563.7029 | 13.96955
564.185 | 13.73364
564.6671 | 13.96826
565.1492 | 14.29096
565.6313 | 14.47803
566.1135 | 14.48091
566.5956 | 14.62365
567.0777 | 15.00874
567.5598 | 15.47774
568.0419 | 15.73122
568.524 | 15.79659
569.0062 | 15.98056
569.4883 | 16.37044
569.9704 | 16.85413
570.4525 | 17.34268
570.9346 | 17.81289
571.4167 | 18.18459
571.8989 | 18.31036
572.381 | 18.42303
572.8631 | 18.64992
573.3452 | 18.98702
573.8273 | 19.43883
574.3094 | 20.22127
574.7916 | 21.00182
575.2737 | 21.55706
575.7558 | 21.76251
576.2379 | 22.01339
576.72 | 22.38499
577.2021 | 22.75135
577.6843 | 22.98303
578.1664 | 22.99799
578.6485 | 23.10876
579.1306 | 23.33995
579.6127 | 23.6837
580.0948 | 24.231
580.577 | 25.00606
581.0591 | 25.6005
581.5412 | 25.69698
582.0233 | 25.55659
582.5054 | 25.83728
582.9875 | 26.50354
583.4697 | 27.17843
583.9518 | 27.51973
584.4339 | 27.69631
584.916 | 27.92469
585.3981 | 28.28116
585.8802 | 28.72923
586.3624 | 29.42485
586.8445 | 30.0795
587.3266 | 30.45204
587.8087 | 30.46241
588.2908 | 30.30398
588.7729 | 29.91343
589.2551 | 29.39223
589.7372 | 28.88493
590.2193 | 28.31499
590.7014 | 27.88664
591.1835 | 27.73937
591.6656 | 27.78807
592.1478 | 27.48711
592.6299 | 26.78254
593.112 | 26.21585
593.5941 | 26.28252
594.0762 | 26.74075
594.5583 | 26.70615
595.0405 | 26.14013
595.5226 | 25.44364
596.0047 | 24.87142
596.4868 | 24.43799
596.9689 | 24.19917
597.451 | 24.29832
597.9332 | 24.26031
598.4153 | 23.60561
598.8974 | 22.70185
599.3795 | 22.07105
599.8616 | 22.09884
600.3438 | 22.11463
600.8259 | 22.0136
601.308 | 21.79297
601.7901 | 21.4161
602.2722 | 20.74027
602.7543 | 20.17715
603.2365 | 19.92935
603.7186 | 19.937
604.2007 | 19.6121
604.6828 | 18.88123
605.1649 | 18.20943
605.647 | 18.09784
606.1292 | 18.39736
606.6113 | 18.48985
607.0934 | 18.30899
607.5755 | 17.91254
608.0576 | 17.22263
608.5398 | 16.38585
609.0219 | 15.66658
609.504 | 15.16642
609.9861 | 14.76769
610.4683 | 14.40506
610.9504 | 14.09832
611.4325 | 13.8829
611.9146 | 14.03792
612.3967 | 14.01415
612.8788 | 13.54381
613.361 | 12.68293
613.8431 | 12.00577
614.3252 | 11.55289
614.8073 | 11.22772
615.2894 | 11.03683
615.7715 | 10.99994
616.2537 | 10.71898
616.7358 | 10.17316
617.2179 | 9.485378
617.7 | 8.648598
618.1821 | 7.756573
618.6642 | 7.217937
619.1464 | 7.17152
619.6285 | 7.189144
620.1106 | 6.707535
620.5927 | 6.009102
621.0748 | 5.581902
621.5569 | 6.065556
622.0391 | 6.395905
622.5212 | 5.962849
623.0033 | 4.989613
623.4854 | 4.162071
623.9675 | 3.63665
624.4496 | 3.24654
624.9318 | 2.968842
625.4139 | 2.802036
625.896 | 2.669712
626.3781 | 2.6334
626.8602 | 2.496319
627.3423 | 2.061829
627.8245 | 1.343544
628.3066 | 0.812874
628.7887 | 0.482544
629.2708 | 0.329369
629.7529 | 0.399128
630.235 | 0.621319
630.7172 | 0.861561
631.1993 | 1.135101
631.6814 | 1.293221
632.1635 | 1.146255
632.6456 | 0.817474
633.1277 | 0.501129
633.6099 | 0.2136
634.092 | 0.001221
634.5741 | 0.153275
635.0562 | 0.225216
635.5383 | 0.117001
636.0204 | 0.4762
636.5026 | 0.80706
636.9847 | 0.557911
637.4668 | 0.221756
637.9489 | 0.777042
638.431 | 1.103466
638.9131 | 1.248291
639.3953 | 1.12875
639.8774 | 0.833012
640.3595 | 0.862747
640.8416 | 1.269154
641.3237 | 1.555191
641.8058 | 0.961403
642.288 | 0.053688001
642.7701 | 0.282505
643.2522 | 0.387512
643.7343 | 0.9706
644.2164 | 0.764843
644.6985 | 0.192207
645.1807 | 0.184357
645.6628 | 0.120438
646.1449 | 0.0023159999
646.627 | 0.173805
647.1091 | 0.356136
647.5912 | 0.384846
648.0734 | 0.184269
648.5555 | 0.043563999
649.0376 | 0.05748
649.5197 | 0.204151
650.0018 | 0.436455
650.4839 | 0.756119
650.9661 | 0.967461
651.4482 | 0.896503
651.9303 | 0.653126
652.4124 | 0.390102
652.8945 | 0.117546
653.3766 | 0.082488999
653.8588 | 0.11377
654.3409 | 0.075011998
654.823 | 0.051998001
655.3051 | 0.077114001
655.7872 | 0.066363998
656.2693 | 0.12656
656.7515 | 0.290375
657.2336 | 0.205063
657.7158 | 0.314728
658.1979 | 0.691048
658.68 | 0.90773
659.1621 | 0.930637
659.6442 | 0.50272
660.1263 | 0.386497
660.6085 | 0.727554
661.0906 | 0.0060999999
661.5727 | 1.189724
662.0548 | 1.968987
662.5369 | 2.353172
663.019 | 2.425289
663.5012 | 1.873657
663.9833 | 1.307407
664.4654 | 1.313713
664.9475 | 1.81979
665.4296 | 2.14468
665.9117 | 1.858315
666.3939 | 1.517036
666.876 | 1.409992
667.3581 | 1.580452
667.8402 | 1.702679
668.3223 | 1.723091
668.8044 | 1.782257
669.2866 | 1.997196
669.7687 | 2.37442
670.2508 | 2.799923
670.7329 | 3.309395
671.215 | 3.680954
671.6971 | 3.53516
672.1793 | 3.058891
672.6614 | 2.717941
673.1435 | 2.585472
673.6256 | 2.695374
674.1077 | 3.256828
674.5898 | 4.033981
675.072 | 4.654514
675.5541 | 4.878319
676.0362 | 5.07848
676.5183 | 5.437492
677.0004 | 5.841225
677.4825 | 5.959538
677.9647 | 5.604671
678.4468 | 5.321293
678.9289 | 5.229378
679.411 | 5.329945
679.8931 | 5.715309
680.3752 | 6.407852
680.8574 | 6.993465
681.3395 | 7.099266
681.8216 | 6.968903
682.3037 | 7.156002
682.7858 | 7.642765
683.2679 | 8.098186
683.7501 | 8.252144
684.2322 | 8.313904
684.7143 | 8.462708
685.1964 | 8.730373
685.6785 | 9.002213
686.1606 | 9.253754
686.6428 | 9.494675
687.1249 | 9.725567
687.607 | 9.889103
688.0891 | 10.19638
688.5712 | 10.71711
689.0533 | 11.27111
689.5355 | 11.69321
690.0176 | 11.9804
690.4997 | 11.91257
690.9818 | 11.31746
691.4639 | 10.73895
691.946 | 10.98462
692.4282 | 11.81121
692.9103 | 12.70324
693.3924 | 13.64398
693.8745 | 14.40328
694.3566 | 14.73188
694.8387 | 14.76661
695.3209 | 14.82538
695.803 | 14.97356
696.2851 | 15.12804
696.7672 | 15.26551
697.2493 | 15.41682
697.7314 | 15.65706
698.2136 | 15.96687
698.6957 | 16.32109
699.1778 | 16.76796
699.6599 | 17.32204
700.142 | 17.81144
700.6241 | 18.19198
701.1063 | 18.46674
701.5884 | 18.59412
702.0705 | 18.68392
702.5526 | 18.80797
703.0347 | 18.94654
703.5168 | 19.15937
703.999 | 19.46811
704.4811 | 19.8644
704.9632 | 20.34279
705.4453 | 20.93029
705.9274 | 21.6098
706.4095 | 22.61935
706.8917 | 23.43339
707.3738 | 23.42615
707.856 | 22.44428
708.3381 | 22.06392
708.8202 | 22.49664
709.3023 | 23.25932
709.7844 | 23.8907
710.2665 | 24.35451
710.7487 | 24.47968
711.2308 | 24.02361
711.7129 | 23.70042
712.195 | 24.27795
712.6771 | 25.30346
713.1592 | 26.09559
713.6414 | 26.28646
714.1235 | 26.39335
714.6056 | 26.39561
715.0877 | 26.42261
715.5698 | 26.74891
716.0519 | 27.49569
716.5341 | 28.20314
717.0162 | 28.79612
717.4983 | 29.24101
717.9804 | 29.25108
718.4625 | 28.87292
718.9446 | 28.83205
719.4268 | 29.7887
719.9089 | 30.98885
720.391 | 31.42039
720.8731 | 31.21165
721.3552 | 30.92435
721.8373 | 30.84666
722.3195 | 30.75933
722.8016 | 30.41807
723.2837 | 29.8198
723.7658 | 29.72589
724.2479 | 30.55679
724.73 | 31.35077
725.2122 | 31.62572
725.6943 | 31.37305
726.1764 | 31.27099
726.6585 | 31.3326
727.1406 | 31.45444
727.6227 | 31.56405
728.1049 | 31.67088
728.587 | 31.83982
729.0691 | 32.08048
729.5512 | 32.19389
730.0333 | 31.91382
730.5154 | 31.50991
730.9976 | 31.24866
731.4797 | 31.22744
731.9618 | 31.17477
732.4439 | 31.10844
732.926 | 30.946
733.4081 | 30.59079
733.8903 | 29.9562
734.3724 | 29.41648
734.8545 | 28.98514
735.3366 | 28.67403
735.8187 | 28.57236
736.3008 | 28.62578
736.783 | 28.56102
737.2651 | 28.28171
737.7472 | 28.00922
738.2293 | 27.97327
738.7114 | 28.07197
739.1935 | 28.16948
739.6757 | 28.29347
740.1578 | 28.3243
740.6399 | 28.21941
741.122 | 28.01443
741.6041 | 27.75527
742.0862 | 27.48773
742.5684 | 26.96577
743.0505 | 26.04702
743.5326 | 24.96761
744.0147 | 24.25757
744.4968 | 23.89282
744.9789 | 23.64839
745.4611 | 23.50791
745.9432 | 23.36027
746.4253 | 23.01519
746.9074 | 22.53586
747.3895 | 22.09985
747.8716 | 21.85814
748.3538 | 21.57293
748.8359 | 21.09672
749.318 | 20.49026
749.8001 | 20.0101
750.2822 | 19.72188
750.7643 | 19.41702
751.2465 | 19.03011
751.7286 | 18.58947
752.2107 | 18.26554
752.6928 | 18.06053
753.1749 | 17.78242
753.657 | 17.22948
754.1392 | 16.59778
754.6213 | 16.24461
755.1034 | 16.10238
755.5855 | 15.91146
756.0676 | 15.45922
756.5498 | 14.98692
757.0319 | 14.61121
757.514 | 14.35012
757.9962 | 14.13267
758.4783 | 13.96688
758.9604 | 13.85707
759.4425 | 13.80572
759.9246 | 13.78992
760.4067 | 13.50599
760.8889 | 12.93953
761.371 | 12.341
761.8531 | 11.89487
762.3352 | 11.55098
762.8173 | 11.20709
763.2994 | 10.85518
763.7816 | 10.53055
764.2637 | 10.37614
764.7458 | 10.17415
765.2279 | 9.697735
765.71 | 8.806004
766.1921 | 8.24678
766.6743 | 8.30481
767.1564 | 8.398647
767.6385 | 8.111252
768.1206 | 7.371773
768.6027 | 6.906895
769.0848 | 6.740646
769.567 | 6.714272
770.0491 | 6.749901
770.5312 | 6.799664
771.0133 | 6.785324
771.4954 | 6.701515
771.9775 | 6.497704
772.4597 | 6.027527
772.9418 | 5.494682
773.4239 | 5.070251
773.906 | 4.828072
774.3881 | 4.567196
774.8702 | 4.231167
775.3524 | 3.930126
775.8345 | 3.787514
776.3166 | 3.824467
776.7987 | 3.758904
777.2808 | 3.56604
777.7629 | 3.318604
778.2451 | 3.032135
778.7272 | 2.762142
779.2093 | 2.650509
779.6914 | 2.769001
780.1735 | 2.848419
780.6556 | 2.652458
781.1378 | 2.379429
781.6199 | 2.227989
782.102 | 2.404541
782.5841 | 2.399883
783.0662 | 2.131996
783.5483 | 1.772385
784.0305 | 1.500427
784.5126 | 1.314835
784.9947 | 1.169086
785.4768 | 1.055664
785.9589 | 0.992462
786.441 | 1.090256
786.9232 | 1.233246
787.4053 | 1.186035
787.8874 | 0.810642
788.3695 | 0.462162
788.8516 | 0.240437
789.3337 | 0.167194
789.8159 | 0.285183
790.298 | 0.884518
790.7801 | 1.123371
791.2622 | 0.818684
791.7443 | 0.357887
792.2264 | 0.318634
792.7086 | 0.666332
793.1907 | 0.812767
793.6728 | 0.63805
794.1549 | 0.338947
794.637 | 0.052288
795.1191 | 0.18742
795.6013 | 0.317955
796.0834 | 0.269062
796.5655 | 0.21666
797.0476 | 0.198059
797.5297 | 0.222534
798.0118 | 0.320915
798.494 | 0.639416
798.9761 | 0.647278
799.4582 | 0.170303
799.9403 | 0.382603
800.4224 | 0.377712
800.9045 | 0.084454
801.3867 | 0.405792
801.8688 | 0.4627
802.3509 | 0.364292
802.833 | 0.058777001
803.3151 | 0.281799
803.7972 | 0.403828
804.2794 | 0.064888
804.7615 | 0.19873
805.2436 | 0.18922
805.7258 | 0.101814
806.2079 | 0.166431
806.69 | 0.464165
807.1721 | 0.578728
807.6542 | 0.434162
808.1364 | 0.187721
808.6185 | 0.015137
809.1006 | 0.088725999
809.5827 | 0.140419
810.0648 | 0.14632
810.5469 | 0.091086999
811.0291 | 0.135571
811.5112 | 0.385441
811.9933 | 0.486046
812.4754 | 0.258717
812.9575 | 0.10783
813.4396 | 0.117641
813.9218 | 0.146652
814.4039 | 0.035976
814.886 | 0.463039
815.3681 | 0.515137
815.8502 | 0.050415002
816.3323 | 0.466927
816.8145 | 0.429127
817.2966 | 0.075001001
817.7787 | 0.174984
818.2608 | 0.215305
818.7429 | 0.18837
819.225 | 0.086002
819.7072 | 0.007526
820.1893 | 0.002819
820.6714 | 0.143101
821.1535 | 0.292442
821.6356 | 0.433784
822.1177 | 0.599205
822.5999 | 0.844078
823.082 | 1.152096
823.5641 | 1.443584
824.0462 | 1.723927
824.5283 | 1.871906
825.0104 | 1.649841
825.4926 | 1.293545
825.9747 | 1.080059
826.4568 | 1.092739
826.9389 | 1.137894
827.421 | 1.158394
827.9031 | 1.207397
828.3853 | 1.345444
828.8674 | 1.620037
829.3495 | 1.727348
829.8316 | 1.635155
830.3137 | 1.50758
830.7958 | 1.463997
831.278 | 1.513077
831.7601 | 1.723228
832.2422 | 2.10902
832.7243 | 2.440155
833.2064 | 2.543869
833.6885 | 2.55336
834.1707 | 2.567249
834.6528 | 2.604572
835.1349 | 2.611683
835.617 | 2.604717
836.0991 | 2.541279
836.5812 | 2.314606
837.0634 | 1.9533
837.5455 | 1.973305
838.0276 | 2.382217
838.5097 | 2.763292
838.9918 | 2.678379
839.4739 | 2.472889
839.9561 | 2.578884
840.4382 | 3.017433
840.9203 | 3.326859
841.4024 | 3.12336
841.8845 | 2.986168
842.3666 | 3.220135
842.8488 | 3.814783
843.3309 | 4.229815
843.813 | 4.466152
844.2951 | 4.518383
844.7772 | 4.19791
845.2593 | 3.747789
845.7415 | 3.808384
846.2236 | 4.296505
846.7057 | 4.767578
847.1878 | 5.044849
847.6699 | 5.172489
848.152 | 5.076378
848.6342 | 4.801737
849.1163 | 4.722937
849.5984 | 4.931118
850.0805 | 5.166662
850.5626 | 5.327343
851.0447 | 5.464607
851.5269 | 5.809309
852.009 | 6.318247
852.4911 | 6.699347
852.9732 | 6.785145
853.4553 | 6.694035
853.9374 | 6.385571
854.4196 | 6.008221
854.9017 | 5.892166
855.3839 | 6.366547
855.866 | 6.780497
856.3481 | 7.042032
856.8302 | 7.153065
857.3123 | 7.01845
857.7944 | 6.581898
858.2766 | 6.44726
858.7587 | 6.854549
859.2408 | 7.425529
859.7229 | 7.678179
860.205 | 7.691982
860.6871 | 7.630814
861.1693 | 7.461454
861.6514 | 7.334074
862.1335 | 7.386545
862.6156 | 7.467848
863.0977 | 7.392618
863.5798 | 7.078598
864.062 | 6.838066
864.5441 | 6.680428
865.0262 | 6.603523
865.5083 | 6.583899
865.9904 | 6.64629
866.4725 | 6.901194
866.9547 | 7.417023
867.4368 | 7.817682
867.9189 | 7.785637
868.401 | 7.546751
868.8831 | 7.298309
869.3652 | 7.07181
869.8474 | 6.813171
870.3295 | 6.466345
870.8116 | 6.208239
871.2937 | 6.259258
871.7758 | 6.577354
872.2579 | 6.600407
872.7401 | 6.302994
873.2222 | 6.121756
873.7043 | 6.687054
874.1864 | 7.308838
874.6685 | 7.290127
875.1506 | 6.586441
875.6328 | 5.986288
876.1149 | 5.727926
876.597 | 5.569923
877.0791 | 5.397839
877.5612 | 5.215322
878.0433 | 5.122744
878.5255 | 5.12838
879.0076 | 5.183979
879.4897 | 5.388565
879.9718 | 5.549463
880.4539 | 5.245056
880.936 | 4.636108
881.4182 | 4.271423
881.9003 | 4.706982
882.3824 | 5.052896
882.8645 | 4.871494
883.3466 | 4.397154
883.8287 | 4.290707
884.3109 | 4.66629
884.793 | 4.730286
885.2751 | 4.165564
885.7572 | 3.388634
886.2393 | 3.062021
886.7214 | 3.078573
887.2036 | 3.194324
887.6857 | 3.432013
888.1678 | 3.572495
888.6499 | 3.420729
889.132 | 3.159834
889.6141 | 3.054037
890.0963 | 3.253777
890.5784 | 3.187206
891.0605 | 2.73675
891.5426 | 2.217186
892.0247 | 2.008938
892.5068 | 2.020428
892.989 | 1.960232
893.4711 | 1.775572
893.9532 | 1.653486
894.4353 | 1.852573
894.9174 | 2.078884
895.3995 | 2.073498
895.8817 | 1.746996
896.3638 | 1.470119
896.8459 | 1.235123
897.328 | 1.071329
897.8101 | 1.013329
898.2922 | 1.046715
898.7744 | 1.150677
899.2565 | 1.309082
899.7386 | 1.35198
900.2207 | 0.962925
900.7028 | 0.592129
901.1849 | 0.665773
901.6671 | 1.115097
902.1492 | 1.345303
902.6313 | 1.210125
903.1134 | 0.997786
903.5955 | 0.747942
904.0776 | 0.494799
904.5598 | 0.2995
905.0419 | 0.171761
905.524 | 0.192085
906.0062 | 0.489119
906.4883 | 0.784496
906.9704 | 0.83353
907.4525 | 0.7111
907.9346 | 0.536577
908.4167 | 0.193857
908.8989 | 0.017885
909.381 | 0.104092
909.8631 | 0.275076
910.3452 | 0.31439
910.8273 | 0.228226
911.3094 | 0.066320002
911.7916 | 0.189215
912.2737 | 0.321579
912.7558 | 0.049168002
913.2379 | 0.54879
913.72 | 0.754204
914.2021 | 0.55088
914.6843 | 0.342262
915.1664 | 0.16931
915.6485 | 0.030580999
916.1306 | 0.088949002
916.6127 | 0.183899
917.0948 | 0.129416
917.577 | 0.074033998
918.0591 | 0.267496
918.5412 | 0.362875
919.0233 | 0.387039
919.5054 | 0.33111
919.9875 | 0.22052
920.4697 | 0.15291
920.9518 | 0.19421
921.4339 | 0.233562
921.916 | 0.234213
922.3981 | 0.223896
922.8802 | 0.29471
923.3624 | 0.442331
923.8445 | 0.524605
924.3266 | 0.478058
924.8087 | 0.406029
925.2908 | 0.469503
925.7729 | 0.564852
926.2551 | 0.530811
926.7372 | 0.200079
927.2193 | 0.032880999
927.7014 | 0.087839
928.1835 | 0.076955996
928.6656 | 0.09527
929.1478 | 0.142174
929.6299 | 0.199921
930.112 | 0.270729
930.5941 | 0.283705
931.0762 | 0.136387
931.5583 | 0.075522996
932.0405 | 0.300873
932.5226 | 0.528137
933.0047 | 0.572443
933.4868 | 0.120174
933.9689 | 0.184727
934.451 | 0.06134
934.9332 | 0.388844
935.4153 | 0.657946
935.8974 | 0.752312
936.3795 | 0.780598
936.8616 | 0.799906
937.3438 | 0.767864
937.8259 | 0.529095
938.308 | 0.223042
938.7901 | 0.134811
939.2722 | 0.557096
939.7543 | 0.912191
940.2365 | 1.144636
940.7186 | 1.278435
941.2007 | 1.311842
941.6828 | 1.255697
942.1649 | 1.252737
942.647 | 1.331875
943.1292 | 1.383596
943.6113 | 1.225019
944.0934 | 1.041994
944.5755 | 1.060793
945.0576 | 1.376835
945.5397 | 1.478674
946.0219 | 1.159958
946.504 | 0.911432
946.9861 | 1.053833
947.4682 | 1.490105
947.9503 | 1.586155
948.4324 | 1.382336
948.9146 | 1.219879
949.3967 | 1.322481
949.8788 | 1.512629
950.3609 | 1.701248
950.843 | 1.872879
951.3251 | 1.984814
951.8073 | 2.046177
952.2894 | 2.022837
952.7715 | 1.879683
953.2536 | 1.696453
953.7357 | 1.590019
954.2179 | 1.556253
954.7 | 1.601866
955.1821 | 1.753363
955.6642 | 1.857973
956.1464 | 1.759068
956.6285 | 1.599947
957.1106 | 1.481754
957.5927 | 1.391209
958.0748 | 1.463301
958.5569 | 1.745121
959.0391 | 2.064184
959.5212 | 2.390505
960.0033 | 2.652954
960.4854 | 2.55521
960.9675 | 2.156343
961.4496 | 1.799242
961.9318 | 1.58419
962.4139 | 1.538425
962.896 | 1.796783
963.3781 | 2.225435
963.8602 | 2.483633
964.3423 | 2.562927
964.8245 | 2.447416
965.3066 | 2.049364
965.7887 | 1.674442
966.2708 | 1.885958
966.7529 | 2.407957
967.235 | 2.723953
967.7172 | 2.650724
968.1993 | 2.492996
968.6814 | 2.21833
969.1635 | 2.045238
969.6456 | 2.175902
970.1277 | 2.666421
970.6099 | 2.784918
971.092 | 2.484653
971.5741 | 2.170665
972.0562 | 2.144861
972.5383 | 2.258396
973.0204 | 2.335646
973.5026 | 2.380631
973.9847 | 2.432976
974.4668 | 2.540771
974.9489 | 2.632408
975.431 | 2.732051
975.9131 | 2.781669
976.3953 | 2.615288
976.8774 | 2.254852
977.3595 | 2.050825
977.8416 | 2.102756
978.3237 | 2.229254
978.8058 | 2.330363
979.288 | 2.383838
979.7701 | 2.354694
980.2522 | 2.184541
980.7343 | 2.052093
981.2164 | 1.939204
981.6985 | 1.922279
982.1807 | 2.070796
982.6628 | 2.345765
983.1449 | 2.640012
983.627 | 2.923165
984.1091 | 3.003963
984.5912 | 2.517952
985.0734 | 2.051559
985.5555 | 2.013317
986.0376 | 2.260616
986.5197 | 2.297281
987.0018 | 1.971054
987.4839 | 1.919326
987.9661 | 2.331343
988.4482 | 2.78299
988.9303 | 2.594448
989.4124 | 2.065838
989.8945 | 1.752089
990.3766 | 1.768006
990.8588 | 1.874616
991.3409 | 2.091736
991.823 | 2.245409
992.3051 | 2.253872
992.7872 | 2.126087
993.2693 | 1.99788
993.7515 | 1.86709
994.2336 | 1.775432
994.7157 | 1.765083
995.1978 | 1.788107
995.6799 | 1.752758
996.162 | 1.711661
996.6442 | 1.77709
997.1263 | 2.234493
997.6084 | 2.421528
998.0905 | 2.154876
998.5726 | 1.75642
999.0547 | 1.626267
999.5369 | 1.735971
1000.019 | 1.985303
1000.501 | 2.37307
1000.983 | 2.541471
1001.465 | 1.967409
1001.947 | 1.300729
1002.43 | 1.066931
1002.912 | 1.304367
1003.394 | 1.517966
1003.876 | 1.72694
1004.358 | 1.859203
1004.84 | 1.887301
1005.322 | 1.826405
1005.804 | 1.249658
1006.287 | 0.631477
1006.769 | 1.233695
1007.251 | 5.329914
1007.733 | 7.908379
1008.215 | 6.142733
1008.697 | 3.092774
1009.179 | 1.388193
1009.661 | 1.147432
1010.143 | 1.039438
1010.626 | 1.020675
1011.108 | 1.092397
1011.59 | 1.385834
1012.072 | 1.673426
1012.554 | 1.705759
1013.036 | 1.498365
1013.518 | 1.226225
1014 | 0.203469
1014.483 | 0.507737
1014.965 | 3.35206
1015.447 | 6.903238
1015.929 | 7.10053
1016.411 | 4.74707
1016.893 | 2.740212
1017.375 | 1.805511
1017.857 | 1.3015
1018.339 | 1.076442
1018.822 | 0.936115
1019.304 | 0.680458
1019.786 | 0.268316
1020.268 | 0.050903998
1020.75 | 0.043799002
1021.232 | 0.136741
1021.714 | 0.322706
1022.196 | 0.529976
1022.679 | 0.703695
1023.161 | 0.807304
1023.643 | 0.729643
1024.125 | 0.123215
1024.607 | 0.237206
1025.089 | 0.148697
1025.571 | 0.140723
1026.053 | 0.314679
1026.535 | 0.378301
1027.018 | 0.362353
1027.5 | 0.264557
1027.982 | 0.186931
1028.464 | 0.246112
1028.946 | 0.327042
1029.428 | 0.315049
1029.91 | 0.207996
1030.392 | 0.232602
1030.875 | 0.447619
1031.357 | 0.576994
1031.839 | 0.501022
1032.321 | 0.31855
1032.803 | 0.170736
1033.285 | 0.058570001
1033.767 | 0.014499
1034.249 | 0.066463001
1034.731 | 0.037645001
1035.214 | 0.213297
1035.696 | 0.426485
1036.178 | 0.359282
1036.66 | 0.016592
1037.142 | 0.120191
1037.624 | 0.053309001
1038.106 | 0.030711001
1038.588 | 0.028173
1039.071 | 0.084508002
1039.553 | 0.016364999
1040.035 | 0.148032
1040.517 | 0.32027
1040.999 | 0.54281
1041.481 | 0.611501
1041.963 | 0.481797
1042.445 | 0.259057
1042.927 | 0.040091999
1043.41 | 0.307945
1043.892 | 0.285268
1044.374 | 0.092750996
1044.856 | 0.405245
1045.338 | 0.488979
1045.82 | 0.468487
1046.302 | 0.336317
1046.784 | 0.14884
1047.266 | 0.270648
1047.749 | 0.668635
1048.231 | 0.941362
1048.713 | 0.874479
1049.195 | 0.718369
1049.677 | 0.651096
1050.159 | 0.623126
1050.641 | 0.562362
1051.123 | 0.434946
1051.606 | 0.363859
1052.088 | 0.369655
1052.57 | 0.355842
1053.052 | 0.174411
1053.534 | 0.047074001
1054.016 | 0.039533999
1054.498 | 0.158226
1054.98 | 0.342091
1055.463 | 0.515927
1055.945 | 0.545074
1056.427 | 0.338726
1056.909 | 0.045974001
1057.391 | 0.120823
1057.873 | 0.161105
1058.355 | 0.016720001
1058.837 | 0.339623
1059.319 | 0.688513
1059.802 | 0.929251
1060.284 | 1.031743
1060.766 | 0.915906
1061.248 | 0.600142
1061.73 | 0.333219
1062.212 | 0.098958999
1062.694 | 0.0059600002
1063.176 | 0.126725
1063.658 | 0.353896
1064.141 | 0.602209
1064.623 | 0.829378
1065.105 | 0.957089
1065.587 | 0.952742
1066.069 | 0.852315
1066.551 | 0.570781
1067.033 | 0.343431
1067.515 | 0.371295
1067.998 | 0.600552
1068.48 | 0.804751
1068.962 | 0.965039
1069.444 | 0.970894
1069.926 | 0.560252
1070.408 | 0.203917
1070.89 | 0.153446
1071.372 | 0.282302
1071.854 | 0.444703
1072.337 | 0.651129
1072.819 | 0.865485
1073.301 | 1.090857
1073.783 | 1.227918
1074.265 | 1.064708
1074.747 | 0.850408
1075.229 | 0.874663
1075.711 | 1.133121
1076.193 | 1.272943
1076.676 | 1.267442
1077.158 | 1.13945
1077.64 | 0.837811
1078.122 | 0.518915
1078.604 | 0.541009
1079.086 | 0.73796
1079.568 | 0.714974
1080.051 | 0.293399
1080.533 | 0.043304
1081.015 | 0.357079
1081.497 | 0.692081
1081.979 | 0.759162
1082.461 | 0.59654
1082.943 | 0.602717
1083.425 | 0.750534
1083.907 | 0.781264
1084.39 | 0.443544
1084.872 | 0.14023
1085.354 | 0.186132
1085.836 | 0.385607
1086.318 | 0.472821
1086.8 | 0.397171
1087.282 | 0.416908
1087.764 | 0.548536
1088.246 | 0.662303
1088.729 | 0.614749
1089.211 | 0.523757
1089.693 | 0.537488
1090.175 | 0.631157
1090.657 | 0.689951
1091.139 | 0.665238
1091.621 | 0.658568
1092.103 | 0.693647
1092.586 | 0.730281
1093.068 | 0.675637
1093.55 | 0.583046
1094.032 | 0.604102
1094.514 | 0.753827
1094.996 | 0.854986
1095.478 | 0.842581
1095.96 | 0.776874
1096.443 | 0.684211
1096.925 | 0.546146
1097.407 | 0.241683
1097.889 | 0.18513
1098.371 | 0.371918
1098.853 | 0.173172
1099.335 | 0.099849999
1099.817 | 0.321204
1100.299 | 0.444955
1100.781 | 0.366395
1101.264 | 0.065480001
1101.746 | 0.081194997
1102.228 | 0.46001
1102.71 | 0.77551
1103.192 | 0.788196
1103.674 | 0.679555
1104.156 | 0.622767
1104.638 | 0.596478
1105.121 | 0.566337
1105.603 | 0.490355
1106.085 | 0.498464
1106.567 | 0.621625
1107.049 | 0.735312
1107.531 | 0.713757
1108.013 | 0.626957
1108.495 | 0.590849
1108.978 | 0.609604
1109.46 | 0.689301
1109.942 | 1.003757
1110.424 | 1.123264
1110.906 | 0.870292
1111.388 | 0.535845
1111.87 | 0.571593
1112.352 | 0.881012
1112.834 | 1.039232
1113.317 | 1.008909
1113.799 | 0.854283
1114.281 | 0.402148
1114.763 | 0.062463999
1115.245 | 0.111911
1115.727 | 0.385545
1116.209 | 0.44771
1116.691 | 0.303081
1117.173 | 0.254177
1117.656 | 0.374313
1118.138 | 0.552467
1118.62 | 0.813382
1119.102 | 0.999351
1119.584 | 0.903789
1120.066 | 0.538279
1120.548 | 0.369893
1121.03 | 0.42775
1121.513 | 0.500698
1121.995 | 0.509907
1122.477 | 0.501744
1122.959 | 0.559511
1123.441 | 0.624948
1123.923 | 0.603553
1124.405 | 0.417006
1124.887 | 0.32443
1125.37 | 0.339366
1125.852 | 0.43021
1126.334 | 0.677669
1126.816 | 0.917194
1127.298 | 0.67031
1127.78 | 0.148631
1128.262 | 0.138074
1128.744 | 0.174945
1129.226 | 0.480635
1129.709 | 0.753998
1130.191 | 0.961905
1130.673 | 1.039961
1131.155 | 1.00529
1131.637 | 0.886433
1132.119 | 0.704292
1132.601 | 0.568573
1133.083 | 0.619232
1133.566 | 0.619502
1134.048 | 0.441561
1134.53 | 0.215789
1135.012 | 0.107849
1135.494 | 0.112539
1135.976 | 0.19974
1136.458 | 0.367897
1136.94 | 0.509068
1137.422 | 0.557959
1137.905 | 0.54531
1138.387 | 0.421287
1138.869 | 0.267997
1139.351 | 0.309281
1139.833 | 0.554948
1140.315 | 0.734173
1140.797 | 0.795892
1141.279 | 0.813373
1141.761 | 0.874239
1142.244 | 0.900767
1142.726 | 0.811965
1143.208 | 0.612139
1143.69 | 0.396996
1144.172 | 0.142587
1144.654 | 0.019569
1145.136 | 0.111233
1145.618 | 0.272986
1146.101 | 0.376423
1146.583 | 0.413575
1147.065 | 0.342435
1147.547 | 0.113975
1148.029 | 0.063643001
1148.511 | 0.24162
1148.993 | 0.43288
1149.475 | 0.565955
1149.958 | 0.630345
1150.44 | 0.556539
1150.922 | 0.416136
1151.404 | 0.348646
1151.886 | 0.452498
1152.368 | 0.45741
1152.85 | 0.287351
1153.332 | 0.162654
1153.814 | 0.258874
1154.297 | 0.477494
1154.779 | 0.592171
1155.261 | 0.618105
1155.743 | 0.583577
1156.225 | 0.366863
1156.707 | 0.339118
1157.189 | 0.641636
1157.671 | 0.956853
1158.153 | 1.009451
1158.636 | 0.853615
1159.118 | 0.687834
1159.6 | 0.521244
1160.082 | 0.370437
1160.564 | 0.147151
1161.046 | 0.074836999
1161.528 | 0.308177
1162.01 | 0.611762
1162.493 | 0.698457
1162.975 | 0.603302
1163.457 | 0.596178
1163.939 | 0.679956
1164.421 | 0.696716
1164.903 | 0.424732
1165.385 | 0.212347
1165.867 | 0.264534
1166.349 | 0.439216
1166.832 | 0.493745
1167.314 | 0.443232
1167.796 | 0.525951
1168.278 | 0.771385
1168.76 | 0.897745
1169.242 | 0.50913
1169.724 | 0.135968
1170.206 | 0.1861
1170.688 | 0.477026
1171.171 | 0.549503
1171.653 | 0.390063
1172.135 | 0.277521
1172.617 | 0.264903
1173.099 | 0.29251
1173.581 | 0.31242
1174.063 | 0.35193
1174.545 | 0.462358
1175.028 | 0.616662
1175.51 | 0.683233
1175.992 | 0.658693
1176.474 | 0.565115
1176.956 | 0.382788
1177.438 | 0.235209
1177.92 | 0.255801
1178.402 | 0.350459
1178.885 | 0.464595
1179.367 | 0.587843
1179.849 | 0.589496
1180.331 | 0.458447
1180.813 | 0.318326
1181.295 | 0.190611
1181.777 | 0.122501
1182.259 | 0.244309
1182.741 | 0.402802
1183.224 | 0.376714
1183.706 | 0.115293
1184.188 | 0.15109
1184.67 | 0.535882
1185.152 | 0.849112
1185.634 | 0.915123
1186.116 | 0.790503
1186.598 | 0.391555
1187.081 | 0.068649001
1187.563 | 0.27175
1188.045 | 0.125643
1188.527 | 0.031498998
1189.009 | 0.209785
1189.491 | 0.343031
1189.973 | 0.350538
1190.455 | 0.305244
1190.938 | 0.31529
1191.42 | 0.340143
1191.902 | 0.300202
1192.384 | 0.120525
1192.866 | 0.073406003
1193.348 | 0.181784
1193.83 | 0.316224
1194.312 | 0.405892
1194.794 | 0.463606
1195.276 | 0.454268
1195.759 | 0.436698
1196.241 | 0.544888
1196.723 | 0.936501
1197.205 | 1.122962
1197.687 | 1.077257
1198.169 | 0.925025
1198.651 | 0.712733
1199.133 | 0.488821
1199.616 | 0.323687
1200.098 | 0.201412
1200.58 | 0.079002999
1201.062 | 0.089853004
1201.544 | 0.15866
1202.026 | 0.110068
1202.508 | 0.010791
1202.99 | 0.141426
1203.473 | 0.268203
1203.955 | 0.219985
1204.437 | 0.053895999
1204.919 | 0.039949
1205.401 | 0.058283001
1205.883 | 0.076356001
1206.365 | 0.417667
1206.847 | 0.726336
1207.329 | 0.772175
1207.812 | 0.651205
1208.294 | 0.371599
1208.776 | 0.017271999
1209.258 | 0.058008999
1209.74 | 0.297208
1210.222 | 0.616554
1210.704 | 0.868637
1211.186 | 1.009918
1211.668 | 0.940422
1212.151 | 0.777936
1212.633 | 0.63351
1213.115 | 0.523875
1213.597 | 0.513906
1214.079 | 0.661685
1214.561 | 0.722077
1215.043 | 0.644281
1215.525 | 0.548108
1216.008 | 0.56868
1216.49 | 0.638884
1216.972 | 0.668795
1217.454 | 0.665177
1217.936 | 0.734056
1218.418 | 0.956952
1218.9 | 0.954859
1219.382 | 0.615921
1219.865 | 0.271423
1220.347 | 0.371613
1220.829 | 0.60888
1221.311 | 0.596399
1221.793 | 0.350915
1222.275 | 0.286306
1222.757 | 0.46574
1223.239 | 0.625709
1223.721 | 0.720537
1224.203 | 0.772661
1224.686 | 0.774258
1225.168 | 0.76768
1225.65 | 0.82789
1226.132 | 0.939143
1226.614 | 0.917864
1227.096 | 0.74814
1227.578 | 0.491674
1228.061 | 0.121495
1228.543 | 0.12687
1229.025 | 0.137164
1229.507 | 0.535176
1229.989 | 0.698789
1230.471 | 0.633151
1230.953 | 0.650888
1231.435 | 0.777133
1231.917 | 0.715756
1232.4 | 0.339909
1232.882 | 0.062668003
1233.364 | 0.450394
1233.846 | 0.979718
1234.328 | 1.177918
1234.81 | 1.073089
1235.292 | 0.954909
1235.774 | 0.825716
1236.256 | 0.669431
1236.739 | 0.473461
1237.221 | 0.299951
1237.703 | 0.184505
1238.185 | 0.127496
1238.667 | 0.128648
1239.149 | 0.187515
1239.631 | 0.372247
1240.113 | 0.672006
1240.596 | 0.824902
1241.078 | 0.746512
1241.56 | 0.617785
1242.042 | 0.565793
1242.524 | 0.530936
1243.006 | 0.478109
1243.488 | 0.405159
1243.97 | 0.263911
1244.453 | 0.076387003
1244.935 | 0.057815999
1245.417 | 0.338977
1245.899 | 0.524414
1246.381 | 0.179183
1246.863 | 0.134778
1247.345 | 0.070014998
1247.827 | 0.234657
1248.309 | 0.309015
1248.792 | 0.210739
1249.274 | 0.213547
1249.756 | 0.401556
1250.238 | 0.562945
1250.72 | 0.561932
1251.202 | 0.551231
1251.684 | 0.604373
1252.166 | 0.665799
1252.648 | 0.598598
1253.131 | 0.447342
1253.613 | 0.405669
1254.095 | 0.547655
1254.577 | 0.609113
1255.059 | 0.415846
1255.541 | 0.235732
1256.023 | 0.153309
1256.505 | 0.158381
1256.988 | 0.253321
1257.47 | 0.381217
1257.952 | 0.391221
1258.434 | 0.228073
1258.916 | 0.208684
1259.398 | 0.490189
1259.88 | 0.641214
1260.362 | 0.454591
1260.844 | 0.192268
1261.327 | 0.377892
1261.809 | 0.734284
1262.291 | 0.785641
1262.773 | 0.421062
1263.255 | 0.302628
1263.737 | 0.545059
1264.219 | 0.740364
1264.701 | 0.755747
1265.183 | 0.679169
1265.666 | 0.551915
1266.148 | 0.452835
1266.63 | 0.453641
1267.112 | 0.561673
1267.594 | 0.480147
1268.076 | 0.16938
1268.558 | 0.041048001
1269.04 | 0.263728
1269.523 | 0.515857
1270.005 | 0.438428
1270.487 | 0.2767
1270.969 | 0.298437
1271.451 | 0.460635
1271.933 | 0.449103
1272.415 | 0.268079
1272.897 | 0.214395
1273.38 | 0.382401
1273.862 | 0.537522
1274.344 | 0.506113
1274.826 | 0.357629
1275.308 | 0.1717
1275.79 | 0.0152
1276.272 | 0.115755
1276.754 | 0.482161
1277.236 | 0.622541
1277.719 | 0.414748
1278.201 | 0.228075
1278.683 | 0.286592
1279.165 | 0.376328
1279.647 | 0.439684
1280.129 | 0.457509
1280.611 | 0.312023
1281.093 | 0.096325003
1281.576 | 0.080141999
1282.058 | 0.319559
1282.54 | 0.498465
1283.022 | 0.526443
1283.504 | 0.46502
1283.986 | 0.296187
1284.468 | 0.112365
1284.95 | 0.076211996
1285.432 | 0.107318
1285.915 | 0.069430999
1286.397 | 0.051686
1286.879 | 0.0088520003
1287.361 | 0.27423
1287.843 | 0.51827
1288.325 | 0.678758
1288.807 | 0.718092
1289.289 | 0.442354
1289.771 | 0.143351
1290.254 | 0.14979
1290.736 | 0.419167
1291.218 | 0.452197
1291.7 | 0.199428
1292.182 | 0.194677
1292.664 | 0.5612
1293.146 | 0.88091
1293.628 | 0.69382
1294.111 | 0.42924
1294.593 | 0.378521
1295.075 | 0.510238
1295.557 | 0.440071
1296.039 | 0.189964
1296.521 | 0.069596998
1297.003 | 0.116038
1297.485 | 0.158818
1297.968 | 0.042656001
1298.45 | 0.013814
1298.932 | 0.088651001
1299.414 | 0.225567
1299.896 | 0.263787
1300.378 | 0.101503
1300.86 | 0.076278999
1301.342 | 0.099136002
1301.824 | 0