## Mendipite__R050669__Raman__780_
120.4703 | 0
120.9524 | 2.180176
121.4345 | 3.003296
121.9166 | 17.39575
122.3987 | 36.60876
122.8808 | 57.61731
123.363 | 79.62903
123.8451 | 98.09546
124.3272 | 117.9398
124.8093 | 143.377
125.2914 | 174.7651
125.7735 | 211.6738
126.2557 | 253.6915
126.7378 | 300.0785
127.2199 | 353.0109
127.702 | 414.8308
128.1841 | 483.9088
128.6662 | 554.5367
129.1483 | 626.561
129.6305 | 699.2306
130.1126 | 772.7595
130.5947 | 847.1031
131.0768 | 920.7114
131.5589 | 992.145
132.041 | 1061.209
132.5232 | 1129.273
133.0053 | 1194.053
133.4874 | 1259.761
133.9695 | 1326.44
134.4516 | 1394.946
134.9337 | 1468.581
135.4159 | 1553.51
135.898 | 1653.703
136.3801 | 1759.238
136.8622 | 1874.925
137.3443 | 1991.817
137.8264 | 2110.924
138.3086 | 2231.629
138.7907 | 2339.901
139.2728 | 2394.753
139.7549 | 2397.049
140.237 | 2340.022
140.7191 | 2203.732
141.2013 | 2010.847
141.6834 | 1785.76
142.1655 | 1536.923
142.6476 | 1274.898
143.1297 | 1047.417
143.6118 | 850.687
144.0939 | 682.1749
144.5761 | 543.9828
145.0582 | 434.7295
145.5403 | 347.5696
146.0224 | 282.522
146.5045 | 238.9711
146.9866 | 204.5639
147.4688 | 181.5524
147.9509 | 165.925
148.433 | 153.6689
148.9151 | 144.9966
149.3972 | 138.3829
149.8793 | 131.4293
150.3615 | 123.8025
150.8436 | 115.6033
151.3257 | 107.1993
151.8078 | 98.88257
152.2899 | 90.9592
152.772 | 83.63623
153.2542 | 76.65851
153.7363 | 69.94617
154.2184 | 63.46487
154.7005 | 56.9494
155.1826 | 50.2301
155.6647 | 43.34064
156.1469 | 37.22098
156.629 | 32.62009
157.1111 | 28.36899
157.5932 | 24.10281
158.0753 | 19.91385
158.5574 | 16.15479
159.0396 | 13.12134
159.5217 | 10.91708
160.0038 | 8.555725
160.4859 | 5.452606
160.968 | 2.708435
161.4501 | 0.893799
161.9323 | 0.047851998
162.4144 | 0.515747
162.8965 | 0.778473
163.3786 | 0.703003
163.8607 | 1.224976
164.3428 | 2.886673
164.825 | 4.697815
165.3071 | 5.88858
165.7892 | 6.363144
166.2713 | 6.581161
166.7534 | 7.042633
167.2355 | 7.7836
167.7177 | 8.666016
168.1998 | 9.929825
168.6819 | 11.25531
169.164 | 12.17548
169.6461 | 12.56459
170.1282 | 12.63744
170.6104 | 12.43242
171.0925 | 11.99597
171.5746 | 11.83977
172.0567 | 12.36243
172.5388 | 13.32933
173.0209 | 14.01169
173.5031 | 14.01668
173.9852 | 14.03758
174.4673 | 14.93159
174.9494 | 16.60016
175.4315 | 18.09087
175.9136 | 18.36572
176.3958 | 17.49236
176.8779 | 17.43637
177.36 | 19.26051
177.8421 | 21.3602
178.3242 | 19.57657
178.8063 | 16.92589
179.2885 | 13.76451
179.7706 | 10.58287
180.2527 | 7.403351
180.7348 | 4.338821
181.2169 | 1.560806
181.699 | 1.180573
182.1812 | 3.977005
182.6633 | 6.848602
183.1454 | 9.830612
183.6275 | 12.96569
184.1096 | 16.24924
184.5917 | 19.7169
185.0738 | 23.60796
185.556 | 27.47015
186.0381 | 30.93806
186.5202 | 33.93893
187.0023 | 36.72218
187.4844 | 39.73211
187.9665 | 43.2625
188.4487 | 46.55213
188.9308 | 49.37402
189.4129 | 52.07884
189.895 | 55.07235
190.3771 | 58.48729
190.8592 | 62.00465
191.3414 | 64.9859
191.8235 | 67.11807
192.3056 | 69.31168
192.7877 | 71.52974
193.2698 | 73.90213
193.7519 | 76.73447
194.2341 | 80.22162
194.7162 | 83.88873
195.1983 | 86.63583
195.6804 | 88.23778
196.1625 | 89.95942
196.6446 | 92.28727
197.1268 | 95.00842
197.6089 | 97.6223
198.091 | 99.92316
198.5731 | 102.1129
199.0552 | 104.5702
199.5373 | 107.3725
200.0195 | 109.9835
200.5016 | 112.1097
200.9837 | 113.7896
201.4658 | 115.1835
201.9479 | 116.0844
202.43 | 116.9777
202.9122 | 118.439
203.3943 | 120.5304
203.8764 | 122.6772
204.3585 | 124.4261
204.8406 | 125.78
205.3227 | 127.069
205.8048 | 128.3603
206.287 | 129.6264
206.7691 | 130.8943
207.2512 | 132.1536
207.7333 | 133.242
208.2154 | 133.9429
208.6975 | 134.167
209.1797 | 134.6171
209.6618 | 135.6931
210.1439 | 136.8622
210.626 | 137.912
211.1081 | 138.7875
211.5902 | 139.4691
212.0724 | 139.8223
212.5545 | 139.5843
213.0366 | 139.7804
213.5187 | 141.0956
214.0008 | 142.3934
214.4829 | 142.8843
214.9651 | 142.448
215.4472 | 141.653
215.9293 | 141.345
216.4114 | 141.8608
216.8935 | 142.1751
217.3756 | 142.278
217.8578 | 142.2015
218.3399 | 141.9708
218.822 | 141.5782
219.3041 | 140.9518
219.7862 | 139.9539
220.2683 | 138.2865
220.7505 | 136.9444
221.2326 | 136.1159
221.7147 | 135.4468
222.1968 | 134.6595
222.6789 | 133.6837
223.161 | 132.5688
223.6432 | 131.359
224.1253 | 129.9382
224.6074 | 128.7376
225.0895 | 128.1189
225.5716 | 127.4837
226.0537 | 126.1631
226.5358 | 124.022
227.018 | 121.6123
227.5001 | 119.696
227.9822 | 118.4411
228.4643 | 117.3264
228.9464 | 116.5382
229.4285 | 115.7822
229.9107 | 114.6898
230.3928 | 113.1569
230.8749 | 111.404
231.357 | 109.7286
231.8391 | 108.1497
232.3212 | 106.4019
232.8034 | 104.2128
233.2855 | 101.8755
233.7676 | 99.87415
234.2497 | 98.39243
234.7318 | 97.04293
235.2139 | 95.24687
235.6961 | 93.04086
236.1782 | 91.19123
236.6603 | 90.05122
237.1424 | 89.37778
237.6245 | 88.84187
238.1066 | 88.46851
238.5888 | 88.00433
239.0709 | 86.94639
239.553 | 85.52416
240.0351 | 84.45775
240.5172 | 84.15905
240.9993 | 84.29166
241.4815 | 84.21099
241.9636 | 83.78957
242.4457 | 83.3541
242.9278 | 83.07004
243.4099 | 82.93858
243.892 | 82.99782
244.3742 | 83.32081
244.8563 | 83.81718
245.3384 | 84.25796
245.8205 | 84.56021
246.3026 | 85.01498
246.7847 | 85.95792
247.2668 | 87.1218
247.749 | 88.04319
248.2311 | 88.28306
248.7132 | 88.25753
249.1953 | 89.09675
249.6774 | 91.20462
250.1595 | 93.3321
250.6417 | 94.89031
251.1238 | 96.15784
251.6059 | 97.48682
252.088 | 99.05402
252.5701 | 100.7695
253.0522 | 102.418
253.5344 | 103.9154
254.0165 | 105.4815
254.4986 | 107.0653
254.9807 | 108.7827
255.4628 | 110.8534
255.9449 | 113.4116
256.4271 | 116.1813
256.9092 | 118.5266
257.3913 | 120.2293
257.8734 | 121.8843
258.3555 | 123.4572
258.8376 | 125.1159
259.3198 | 127.0456
259.8019 | 129.3101
260.284 | 131.8226
260.7661 | 134.4204
261.2482 | 137.1615
261.7303 | 139.8893
262.2125 | 142.7429
262.6946 | 145.5169
263.1767 | 147.9271
263.6588 | 149.9258
264.1409 | 151.8162
264.623 | 154.1943
265.1052 | 157.4006
265.5873 | 160.4504
266.0694 | 163.1363
266.5515 | 165.7664
267.0336 | 168.7032
267.5157 | 171.9584
267.9979 | 175.0911
268.48 | 177.4004
268.9621 | 178.4686
269.4442 | 179.5425
269.9263 | 181.0925
270.4084 | 182.3116
270.8906 | 182.6919
271.3727 | 182.1664
271.8548 | 180.9822
272.3369 | 179.4697
272.819 | 177.8364
273.3011 | 175.0647
273.7833 | 170.7446
274.2654 | 165.8949
274.7475 | 161.1695
275.2296 | 156.5329
275.7117 | 151.4872
276.1938 | 145.4865
276.676 | 138.3398
277.1581 | 131.3354
277.6402 | 124.5372
278.1223 | 117.7677
278.6044 | 110.7863
279.0865 | 103.6948
279.5686 | 96.83026
280.0508 | 90.42741
280.5329 | 84.49229
281.015 | 79.19672
281.4971 | 74.79872
281.9792 | 70.61816
282.4613 | 66.2714
282.9435 | 61.93147
283.4256 | 58.05765
283.9077 | 54.98154
284.3898 | 52.6005
284.8719 | 50.18095
285.354 | 47.18246
285.8362 | 44.74146
286.3183 | 43.35418
286.8004 | 42.71426
287.2825 | 42.28546
287.7646 | 41.80089
288.2467 | 41.30813
288.7289 | 40.98572
289.211 | 40.87715
289.6931 | 40.86906
290.1752 | 40.98668
290.6573 | 41.18306
291.1394 | 41.3793
291.6216 | 41.54392
292.1037 | 41.73306
292.5858 | 42.11694
293.0679 | 43.13881
293.55 | 43.48357
294.0321 | 42.90848
294.5143 | 41.64424
294.9964 | 39.84276
295.4785 | 37.54099
295.9606 | 34.94598
296.4427 | 32.34425
296.9248 | 29.76604
297.407 | 27.04851
297.8891 | 23.99959
298.3712 | 20.91806
298.8533 | 18.04678
299.3354 | 15.43609
299.8175 | 12.9968
300.2997 | 10.62356
300.7818 | 8.309814
301.2639 | 6.324944
301.746 | 4.77124
302.2281 | 3.468712
302.7102 | 2.32357
303.1924 | 1.32103
303.6745 | 0.427322
304.1566 | 0.382111
304.6387 | 1.100258
305.1208 | 1.739784
305.6029 | 2.393974
306.0851 | 2.894928
306.5672 | 3.215744
307.0493 | 3.325523
307.5314 | 3.106979
308.0135 | 2.444061
308.4956 | 1.438354
308.9778 | 0.550865
309.4599 | 0.247643
309.942 | 0.924805
310.4241 | 1.245285
310.9062 | 1.45256
311.3883 | 2.080513
311.8705 | 3.398277
312.3526 | 5.077072
312.8347 | 6.334206
313.3168 | 6.926895
313.7989 | 7.751831
314.281 | 9.011772
314.7632 | 10.59079
315.2453 | 12.38254
315.7274 | 14.35897
316.2095 | 16.45835
316.6916 | 18.63018
317.1737 | 20.9082
317.6559 | 23.13402
318.138 | 25.14953
318.6201 | 27.19473
319.1022 | 29.48054
319.5843 | 32.05556
320.0664 | 34.83733
320.5485 | 37.79742
321.0306 | 40.9574
321.5128 | 44.17575
321.9949 | 47.56042
322.477 | 50.9042
322.9591 | 54.04854
323.4412 | 57.03851
323.9233 | 60.08759
324.4055 | 63.3144
324.8876 | 66.64096
325.3697 | 69.65607
325.8518 | 72.2405
326.3339 | 74.83051
326.816 | 77.60883
327.2982 | 80.47214
327.7803 | 83.3215
328.2624 | 86.16788
328.7445 | 88.85895
329.2266 | 90.96457
329.7087 | 92.54474
330.1909 | 93.55316
330.673 | 93.65161
331.1551 | 93.30932
331.6372 | 93.08759
332.1193 | 93.11921
332.6014 | 93.24026
333.0836 | 93.25762
333.5657 | 93.16432
334.0478 | 93.07149
334.5299 | 93.03072
335.012 | 92.95303
335.4941 | 92.81539
335.9763 | 92.59788
336.4584 | 92.18224
336.9405 | 91.44721
337.4226 | 90.33418
337.9047 | 88.97924
338.3868 | 87.75657
338.869 | 86.04877
339.3511 | 83.28281
339.8332 | 79.68312
340.3153 | 76.03632
340.7974 | 72.8839
341.2795 | 70.08821
341.7617 | 66.72149
342.2438 | 62.12266
342.7259 | 57.80196
343.208 | 54.3197
343.6901 | 51.28156
344.1722 | 48.03627
344.6544 | 44.31409
345.1365 | 40.48414
345.6186 | 37.33548
346.1007 | 35.41196
346.5828 | 33.39902
347.0649 | 31.22258
347.5471 | 29.01102
348.0292 | 26.80508
348.5113 | 24.65647
348.9934 | 22.67073
349.4755 | 20.99577
349.9576 | 19.62474
350.4398 | 18.64398
350.9219 | 18.4413
351.404 | 18.2142
351.8861 | 17.50253
352.3682 | 16.38601
352.8503 | 15.18045
353.3325 | 14.0946
353.8146 | 13.14539
354.2967 | 12.59831
354.7788 | 12.94669
355.2609 | 13.13275
355.743 | 12.70967
356.2252 | 12.04943
356.7073 | 11.72746
357.1894 | 12.02311
357.6715 | 12.67441
358.1536 | 13.01377
358.6357 | 12.73282
359.1179 | 12.59796
359.5999 | 12.78793
360.0821 | 13.02847
360.5642 | 13.03262
361.0463 | 12.77634
361.5284 | 12.52858
362.0105 | 12.63431
362.4926 | 13.1843
362.9748 | 13.74583
363.4569 | 14.56712
363.939 | 15.17229
364.4211 | 15.31387
364.9032 | 15.05477
365.3853 | 14.58753
365.8675 | 14.02188
366.3496 | 13.38399
366.8317 | 12.90426
367.3138 | 12.76396
367.7959 | 12.54733
368.278 | 12.12847
368.7602 | 11.59961
369.2423 | 11.06132
369.7244 | 10.55828
370.2065 | 10.09773
370.6886 | 9.742531
371.1707 | 9.652012
371.6529 | 9.249844
372.135 | 8.215836
372.6171 | 7.037312
373.0992 | 5.946159
373.5813 | 5.012997
374.0634 | 4.255371
374.5456 | 3.83527
375.0277 | 3.788006
375.5098 | 3.313278
375.9919 | 1.87389
376.474 | 0.57193
376.9561 | 0.027988
377.4383 | 0.0049020001
377.9204 | 0.058956001
378.4025 | 0.518906
378.8846 | 1.22459
379.3667 | 1.741257
379.8488 | 1.984573
380.331 | 2.25782
380.8131 | 2.942951
381.2952 | 3.608112
381.7773 | 3.682144
382.2594 | 2.909351
382.7415 | 2.046368
383.2237 | 2.026905
383.7058 | 2.844906
384.1879 | 3.485771
384.67 | 3.654438
385.1521 | 3.609455
385.6342 | 3.585815
386.1164 | 3.582993
386.5985 | 3.572525
387.0806 | 3.490772
387.5627 | 3.392334
388.0448 | 3.474075
388.5269 | 3.839653
389.0091 | 4.08316
389.4912 | 3.732727
389.9733 | 3.035553
390.4554 | 2.534241
390.9375 | 2.441505
391.4196 | 2.487995
391.9018 | 2.466209
392.3839 | 2.377819
392.866 | 2.245823
393.3481 | 2.13377
393.8302 | 1.923145
394.3123 | 1.333675
394.7945 | 0.192562
395.2766 | 0.741165
395.7587 | 1.008678
396.2408 | 0.914944
396.7229 | 0.971973
397.205 | 1.297379
397.6872 | 1.718132
398.1693 | 2.008373
398.6514 | 2.146576
399.1335 | 2.553562
399.6156 | 3.430412
400.0977 | 4.436981
400.5798 | 5.45364
401.062 | 6.415634
401.5441 | 7.119877
402.0262 | 7.405178
402.5083 | 7.361282
402.9904 | 7.435127
403.4725 | 7.595661
403.9547 | 7.890141
404.4368 | 8.316517
404.9189 | 8.886345
405.401 | 9.720749
405.8831 | 10.83381
406.3652 | 11.90567
406.8474 | 12.40572
407.3295 | 11.92588
407.8116 | 12.08028
408.2937 | 13.3129
408.7758 | 14.70349
409.2579 | 15.73552
409.7401 | 16.45327
410.2222 | 17.17966
410.7043 | 18.16199
411.1864 | 19.36848
411.6685 | 20.53768
412.1506 | 21.4989
412.6328 | 22.64148
413.1149 | 24.12239
413.597 | 25.76505
414.0791 | 27.3971
414.5612 | 28.95592
415.0433 | 30.45828
415.5255 | 31.92911
416.0076 | 33.38004
416.4897 | 34.77921
416.9718 | 35.94802
417.4539 | 37.21211
417.936 | 38.74732
418.4182 | 40.53049
418.9003 | 42.4105
419.3824 | 44.32055
419.8645 | 46.24093
420.3466 | 48.08913
420.8287 | 49.74453
421.3109 | 51.56768
421.793 | 53.8335
422.2751 | 56.26768
422.7572 | 58.58136
423.2393 | 60.70496
423.7214 | 62.64119
424.2036 | 64.18602
424.6857 | 65.37054
425.1678 | 67.13223
425.6499 | 70.02184
426.132 | 73.12386
426.6141 | 75.61726
427.0963 | 77.55399
427.5784 | 79.33999
428.0605 | 81.03823
428.5426 | 82.73535
429.0247 | 84.59433
429.5068 | 86.64709
429.989 | 88.67245
430.4711 | 90.64294
430.9532 | 92.42629
431.4353 | 93.72006
431.9174 | 94.34456
432.3995 | 94.75079
432.8817 | 95.34684
433.3638 | 95.86015
433.8459 | 95.67887
434.328 | 94.58572
434.8101 | 92.92108
435.2922 | 91.08514
435.7744 | 88.96967
436.2565 | 87.08149
436.7386 | 86.05248
437.2207 | 84.76025
437.7028 | 82.28639
438.1849 | 78.78375
438.6671 | 75.02349
439.1492 | 71.52617
439.6313 | 68.23926
440.1134 | 64.85168
440.5955 | 60.88773
441.0776 | 57.39244
441.5598 | 54.91705
442.0418 | 52.6972
442.524 | 49.84275
443.0061 | 46.20202
443.4882 | 42.48174
443.9703 | 39.67665
444.4524 | 38.00866
444.9345 | 36.19278
445.4167 | 34.10915
445.8988 | 32.00061
446.3809 | 29.82305
446.863 | 27.6967
447.3451 | 25.83464
447.8272 | 24.39735
448.3094 | 23.27778
448.7915 | 22.20329
449.2736 | 21.14923
449.7557 | 20.10082
450.2378 | 18.91846
450.7199 | 17.84024
451.2021 | 17.14185
451.6842 | 16.82837
452.1663 | 16.48972
452.6484 | 15.64764
453.1305 | 14.46927
453.6126 | 13.79895
454.0948 | 13.83202
454.5769 | 13.98927
455.059 | 13.85266
455.5411 | 13.59017
456.0232 | 13.48199
456.5053 | 13.59894
456.9875 | 13.87042
457.4696 | 14.35514
457.9517 | 14.9785
458.4338 | 15.38449
458.9159 | 15.37899
459.398 | 15.23574
459.8802 | 15.38955
460.3623 | 15.84914
460.8444 | 16.3611
461.3265 | 16.88463
461.8086 | 17.43663
462.2907 | 18.07303
462.7729 | 18.77439
463.255 | 19.42274
463.7371 | 19.94199
464.2192 | 20.33742
464.7013 | 20.65689
465.1834 | 20.56678
465.6656 | 20.83234
466.1477 | 21.69437
466.6298 | 22.90178
467.1119 | 24.30044
467.594 | 25.80502
468.0761 | 27.18415
468.5583 | 28.12326
469.0404 | 28.53497
469.5225 | 29.12102
470.0046 | 30.13812
470.4867 | 31.06256
470.9688 | 31.81757
471.451 | 32.35481
471.9331 | 32.5668
472.4152 | 32.3786
472.8973 | 31.9886
473.3794 | 31.85174
473.8615 | 32.12117
474.3437 | 31.99845
474.8258 | 31.16696
475.3079 | 30.01248
475.79 | 28.74653
476.2721 | 27.38072
476.7542 | 25.83271
477.2364 | 23.90347
477.7185 | 21.79478
478.2006 | 19.93951
478.6827 | 18.36383
479.1648 | 16.95458
479.6469 | 15.7284
480.1291 | 14.6064
480.6112 | 13.42069
481.0933 | 12.08923
481.5754 | 10.91252
482.0575 | 10.18551
482.5396 | 9.686163
483.0217 | 8.95739
483.5038 | 7.898781
483.986 | 6.813496
484.4681 | 5.955898
484.9502 | 5.34543
485.4323 | 4.938484
485.9144 | 4.891455
486.3965 | 4.867306
486.8787 | 4.75507
487.3608 | 4.560825
487.8429 | 4.285732
488.325 | 3.931541
488.8071 | 3.553036
489.2892 | 3.237053
489.7714 | 2.948608
490.2535 | 2.815542
490.7356 | 3.102869
491.2177 | 3.274405
491.6998 | 2.897161
492.1819 | 2.173273
492.6641 | 1.639156
493.1462 | 1.660654
493.6283 | 2.043058
494.1104 | 2.233669
494.5925 | 2.214699
495.0746 | 2.051657
495.5568 | 1.548216
496.0389 | 1.054007
496.521 | 0.86405
497.0031 | 0.978294
497.4852 | 1.098829
497.9673 | 0.989229
498.4495 | 0.729408
498.9316 | 0.526432
499.4137 | 0.381845
499.8958 | 0.321802
500.3779 | 0.393829
500.86 | 0.553478
501.3422 | 0.715319
501.8243 | 0.911354
502.3064 | 1.030649
502.7885 | 0.957376
503.2706 | 0.785776
503.7527 | 0.719778
504.2349 | 0.80621
504.717 | 0.839958
505.1991 | 0.580724
505.6812 | 0.001553
506.1633 | 0.325798
506.6454 | 0.271097
507.1276 | 0.140741
507.6097 | 0.0072570001
508.0918 | 0.142688
508.5739 | 0.21911
509.056 | 0.221537
509.5381 | 0.196102
510.0203 | 0.217196
510.5024 | 0.298799
510.9845 | 0.377808
511.4666 | 0.50833
511.9487 | 0.582183
512.4308 | 0.525335
512.913 | 0.383285
513.3951 | 0.236399
513.8772 | 0.114174
514.3593 | 0.039737001
514.8414 | 0.069622003
515.3235 | 0.217144
515.8057 | 0.368577
516.2878 | 0.521626
516.7699 | 0.645914
517.252 | 0.700467
517.7341 | 0.696466
518.2162 | 0.713617
518.6984 | 0.828589
519.1805 | 0.958115
519.6626 | 0.961631
520.1447 | 0.850299
520.6268 | 0.808129
521.1089 | 0.950158
521.5911 | 1.18168
522.0732 | 1.277082
522.5553 | 1.200292
523.0374 | 1.125626
523.5195 | 1.069895
524.0016 | 1.036656
524.4838 | 1.054424
524.9659 | 1.107247
525.448 | 1.121929
525.9301 | 1.039679
526.4122 | 0.885026
526.8943 | 0.783792
527.3765 | 0.813427
527.8586 | 0.78644
528.3407 | 0.551773
528.8228 | 0.349767
529.3049 | 0.420675
529.787 | 0.758732
530.2692 | 1.136215
530.7513 | 1.36275
531.2334 | 1.457572
531.7155 | 1.545192
532.1976 | 1.66051
532.6797 | 1.686004
533.1619 | 1.424976
533.644 | 1.120867
534.1261 | 1.048628
534.6082 | 1.27365
535.0903 | 1.528329
535.5724 | 1.649563
536.0546 | 1.67461
536.5367 | 1.654017
537.0188 | 1.58612
537.5009 | 1.587971
537.983 | 1.794851
538.4651 | 2.144768
538.9473 | 2.292603
539.4294 | 2.056684
539.9115 | 1.867108
540.3936 | 1.921785
540.8757 | 2.051196
541.3578 | 2.00224
541.84 | 1.747604
542.3221 | 1.520546
542.8042 | 1.5895
543.2863 | 1.962898
543.7684 | 2.105508
544.2505 | 1.617726
544.7326 | 1.382558
545.2147 | 1.826778
545.6968 | 2.475471
546.179 | 2.760259
546.6611 | 2.553529
547.1432 | 2.251638
547.6253 | 2.32104
548.1074 | 2.722301
548.5895 | 2.977387
549.0717 | 3.036443
549.5538 | 3.003171
550.0359 | 2.829257
550.518 | 2.624912
551.0001 | 2.597361
551.4822 | 2.87195
551.9644 | 3.114925
552.4465 | 3.052585
552.9286 | 2.81828
553.4107 | 2.691576
553.8928 | 2.727483
554.3749 | 2.812136
554.8571 | 2.858897
555.3392 | 2.866751
555.8213 | 2.816799
556.3034 | 2.651665
556.7855 | 2.499502
557.2676 | 2.376196
557.7498 | 2.295116
558.2319 | 2.268989
558.714 | 2.303459
559.1961 | 2.411304
559.6782 | 2.648916
560.1603 | 3.017936
560.6425 | 3.125927
561.1246 | 2.720234
561.6067 | 2.418764
562.0888 | 2.520353
562.5709 | 2.764008
563.053 | 2.830061
563.5352 | 2.628886
564.0173 | 2.38298
564.4994 | 2.329016
564.9815 | 2.411059
565.4636 | 2.43389
565.9457 | 2.375052
566.4279 | 2.253673
566.91 | 1.998674
567.3921 | 1.701936
567.8742 | 1.668278
568.3563 | 2.026043
568.8384 | 2.433656
569.3206 | 2.884931
569.8027 | 3.268673
570.2848 | 3.408759
570.7669 | 3.303108
571.249 | 3.132013
571.7311 | 3.043324
572.2133 | 3.034735
572.6954 | 3.06459
573.1775 | 3.208632
573.6596 | 3.292196
574.1417 | 3.230876
574.6238 | 3.146988
575.106 | 3.147617
575.5881 | 3.23894
576.0702 | 3.340569
576.5523 | 3.356463
577.0344 | 3.332448
577.5165 | 3.466
577.9987 | 3.802878
578.4808 | 4.08585
578.9629 | 4.185092
579.445 | 4.185504
579.9271 | 4.191958
580.4092 | 4.204871
580.8914 | 4.285419
581.3735 | 4.559235
581.8556 | 4.827375
582.3377 | 4.828352
582.8198 | 4.591849
583.3019 | 4.352556
583.7841 | 4.230978
584.2662 | 4.23202
584.7483 | 4.37819
585.2304 | 4.847174
585.7125 | 5.172491
586.1946 | 5.342941
586.6768 | 5.386211
587.1589 | 5.202365
587.641 | 4.913127
588.1231 | 4.828352
588.6052 | 5.174515
589.0873 | 5.672945
589.5695 | 5.684645
590.0516 | 5.134615
590.5337 | 4.678811
591.0158 | 4.41477
591.4979 | 4.293713
591.98 | 4.311516
592.4622 | 4.444146
592.9443 | 4.562207
593.4264 | 4.610525
593.9085 | 4.644536
594.3906 | 4.740675
594.8727 | 4.855676
595.3549 | 4.8543
595.837 | 4.689483
596.3191 | 4.470284
596.8012 | 4.336525
597.2833 | 4.310683
597.7654 | 4.259685
598.2476 | 4.196228
598.7297 | 4.103912
599.2118 | 3.954195
599.6939 | 3.775507
600.176 | 3.544004
600.6581 | 3.266832
601.1403 | 3.039592
601.6224 | 2.978898
602.1045 | 3.059118
602.5866 | 3.068103
603.0687 | 2.961329
603.5508 | 2.954121
604.033 | 3.27716
604.5151 | 3.705117
604.9972 | 3.960943
605.4793 | 4.010898
605.9614 | 3.923561
606.4435 | 3.635408
606.9257 | 3.276979
607.4078 | 3.042186
607.8899 | 2.938744
608.372 | 2.839923
608.8541 | 2.652356
609.3362 | 2.438221
609.8184 | 2.404838
610.3005 | 2.855095
610.7826 | 3.020827
611.2647 | 2.672306
611.7468 | 2.248879
612.2289 | 1.949061
612.7111 | 1.816905
613.1932 | 1.916632
613.6753 | 2.342083
614.1574 | 2.835606
614.6395 | 2.840137
615.1216 | 2.307147
615.6038 | 1.947093
616.0859 | 1.97638
616.568 | 2.083918
617.0501 | 1.983873
617.5322 | 1.739979
618.0143 | 1.56968
618.4965 | 1.618044
618.9786 | 1.637995
619.4607 | 1.412424
619.9428 | 1.071803
620.4249 | 0.863629
620.907 | 0.845304
621.3892 | 0.914175
621.8713 | 0.988894
622.3534 | 1.06734
622.8355 | 0.97492
623.3176 | 0.422428
623.7997 | 0.074575
624.2819 | 0.176056
624.764 | 0.424006
625.2461 | 0.576452
625.7282 | 0.589384
626.2103 | 0.517649
626.6924 | 0.367126
627.1745 | 0.174743
627.6566 | 0.014914
628.1387 | 0.116519
628.6208 | 0.144406
629.103 | 0.011929
629.5851 | 0.223136
630.0672 | 0.291769
630.5493 | 0.216904
631.0314 | 0.122496
631.5135 | 0.049952999
631.9957 | 0.164338
632.4778 | 0.078198999
632.9599 | 0.121826
633.442 | 0.241787
633.9241 | 0.210708
634.4063 | 0.142053
634.8884 | 0.219082
635.3705 | 0.478297
635.8526 | 0.576576
636.3347 | 0.446213
636.8168 | 0.241476
637.299 | 0.08625
637.7811 | 0.401572
638.2632 | 0.520318
638.7453 | 0.397237
639.2274 | 0.224583
639.7095 | 0.118352
640.1917 | 0.056651998
640.6738 | 0.000314
641.1559 | 0.054582998
641.638 | 0.085681997
642.1201 | 0.071859002
642.6022 | 0.047176
643.0844 | 0.097404003
643.5665 | 0.318691
644.0486 | 0.408482
644.5307 | 0.206293
645.0128 | 0.028357999
645.4949 | 0.131979
645.9771 | 0.377843
646.4592 | 0.457472
646.9413 | 0.231165
647.4234 | 0.112445
647.9055 | 0.335036
648.3876 | 0.436834
648.8698 | 0.396806
649.3519 | 0.135915
649.834 | 0.089758001
650.3161 | 0.081313998
650.7982 | 0.061298002
651.2803 | 0.132819
651.7625 | 0.079391003
652.2446 | 0.058931999
652.7267 | 0.206606
653.2088 | 0.372128
653.6909 | 0.332726
654.173 | 0.125573
654.6552 | 0.026407
655.1373 | 0.221893
655.6194 | 0.544659
656.1015 | 0.518769
656.5836 | 0.095177002
657.0657 | 0.438118
657.5479 | 0.243145
658.03 | 0.023832001
658.5121 | 0.270644
658.9942 | 0.428227
659.4763 | 0.343174
659.9584 | 0.111331
660.4406 | 0.564321
660.9227 | 0.631938
661.4048 | 0.445499
661.8869 | 0.334151
662.369 | 0.34615
662.8511 | 0.437544
663.3333 | 0.615519
663.8154 | 0.826343
664.2975 | 0.842969
664.7796 | 0.414901
665.2617 | 0.144964
665.7438 | 0.187653
666.226 | 0.268595
666.7081 | 0.168757
667.1902 | 0.052033
667.6723 | 0.191092
668.1544 | 0.135343
668.6365 | 0.01015
669.1187 | 0.082181998
669.6008 | 0.084413998
670.0829 | 0.098125003
670.565 | 0.13153
671.0471 | 0.187238
671.5292 | 0.297684
672.0114 | 0.429733
672.4935 | 0.464253
672.9756 | 0.319291
673.4577 | 0.217155
673.9398 | 0.202409
674.4219 | 0.274851
674.9041 | 0.520344
675.3862 | 0.869302
675.8683 | 1.072443
676.3504 | 0.963841
676.8325 | 0.679215
677.3146 | 0.522208
677.7968 | 0.494098
678.2789 | 0.606833
678.761 | 1.056626
679.2431 | 1.396628
679.7252 | 1.235705
680.2073 | 0.8056
680.6895 | 0.58952
681.1716 | 0.757171
681.6537 | 0.96535
682.1358 | 0.996928
682.6179 | 0.963898
683.1 | 1.087339
683.5822 | 1.347877
684.0643 | 1.439303
684.5464 | 1.129076
685.0285 | 0.619003
685.5106 | 0.515805
685.9927 | 1.078522
686.4749 | 1.437639
686.957 | 1.151123
687.4391 | 1.073477
687.9212 | 1.99964
688.4033 | 3.302444
688.8854 | 3.739587
689.3676 | 2.763823
689.8497 | 1.538173
690.3318 | 0.977428
690.8139 | 0.901896
691.296 | 1.003405
691.7781 | 1.237046
692.2603 | 1.44319
692.7424 | 1.526227
693.2245 | 1.521246
693.7066 | 1.518173
694.1887 | 1.531618
694.6708 | 1.514651
695.153 | 1.390977
695.6351 | 1.302106
696.1172 | 1.367602
696.5993 | 1.52671
697.0814 | 1.657555
697.5635 | 1.713947
698.0457 | 1.707363
698.5278 | 1.566254
699.0099 | 1.373569
699.492 | 1.448645
699.9741 | 1.829488
700.4562 | 2.191154
700.9384 | 2.37613
701.4205 | 2.423992
701.9026 | 2.399532
702.3847 | 2.250414
702.8668 | 2.166707
703.3489 | 2.161301
703.8311 | 2.215444
704.3132 | 2.415267
704.7953 | 2.632672
705.2774 | 2.62122
705.7595 | 2.316245
706.2416 | 2.004158
706.7238 | 2.078908
707.2059 | 2.434559
707.688 | 2.500665
708.1701 | 2.216433
708.6522 | 1.996612
709.1343 | 2.029213
709.6164 | 2.20389
710.0985 | 2.348336
710.5806 | 2.449325
711.0627 | 2.558645
711.5449 | 2.767807
712.027 | 2.922527
712.5091 | 2.891617
712.9912 | 2.761191
713.4733 | 2.648169
713.9554 | 2.607981
714.4376 | 2.642705
714.9197 | 2.729596
715.4018 | 2.834579
715.8839 | 2.782455
716.366 | 2.526007
716.8481 | 2.4087
717.3303 | 2.600975
717.8124 | 2.933699
718.2945 | 3.243361
718.7766 | 3.521875
719.2587 | 3.620765
719.7408 | 3.353773
720.223 | 3.108945
720.7051 | 3.033874
721.1872 | 3.065847
721.6693 | 3.167727
722.1514 | 3.305876
722.6335 | 3.394829
723.1157 | 3.358329
723.5978 | 3.247335
724.0799 | 3.187173
724.562 | 3.176372
725.0441 | 3.230076
725.5262 | 3.399197
726.0084 | 3.554781
726.4905 | 3.58831
726.9726 | 3.512304
727.4547 | 3.388956
727.9368 | 3.176191
728.4189 | 2.990178
728.9011 | 2.812316
729.3832 | 2.703913
729.8653 | 2.828145
730.3474 | 3.09588
730.8295 | 3.195799
731.3116 | 2.942084
731.7938 | 2.551756
732.2759 | 2.402673
732.758 | 2.498517
733.2401 | 2.625036
733.7222 | 2.779324
734.2043 | 2.930219
734.6865 | 3.088912
735.1686 | 3.218053
735.6507 | 3.222691
736.1328 | 3.04093
736.6149 | 2.949266
737.097 | 3.166122
737.5792 | 3.339389
738.0613 | 3.113455
738.5434 | 2.685203
739.0255 | 2.484973
739.5076 | 2.651626
739.9897 | 2.913868
740.4719 | 2.923006
740.954 | 2.728424
741.4361 | 2.724556
741.9182 | 2.970081
742.4003 | 3.098793
742.8824 | 2.924846
743.3646 | 2.634798
743.8467 | 2.457459
744.3288 | 2.3892
744.8109 | 2.345153
745.293 | 2.314108
745.7751 | 2.305989
746.2573 | 2.379281
746.7394 | 2.442713
747.2215 | 2.328599
747.7036 | 2.062059
748.1857 | 1.899835
748.6678 | 2.087912
749.15 | 2.423416
749.6321 | 2.380102
750.1142 | 1.959426
750.5963 | 1.72426
751.0784 | 1.837871
751.5605 | 2.001579
752.0427 | 1.975626
752.5248 | 1.793917
753.0069 | 1.647828
753.489 | 1.502107
753.9711 | 1.442764
754.4532 | 1.580211
754.9354 | 1.720058
755.4175 | 1.674928
755.8996 | 1.522892
756.3817 | 1.48598
756.8638 | 1.666597
757.3459 | 1.853584
757.8281 | 1.74617
758.3102 | 1.440773
758.7923 | 1.283214
759.2744 | 1.280301
759.7565 | 1.320213
760.2386 | 1.381506
760.7208 | 1.433127
761.2029 | 1.407443
761.685 | 1.27647
762.1671 | 1.181738
762.6492 | 1.168938
763.1313 | 1.13543
763.6135 | 1.070024
764.0956 | 0.95532
764.5777 | 0.701283
765.0598 | 0.339964
765.5419 | 0.133646
766.024 | 0.363658
766.5062 | 0.745159
766.9883 | 0.879031
767.4704 | 0.808099
767.9525 | 0.663198
768.4346 | 0.469151
768.9167 | 0.400636
769.3989 | 0.66296
769.881 | 1.161051
770.3631 | 1.285038
770.8452 | 0.716977
771.3273 | 0.352891
771.8094 | 0.438698
772.2916 | 0.554506
772.7737 | 0.430655
773.2558 | 0.181171
773.7379 | 0.085964002
774.22 | 0.256815
774.7021 | 0.410724
775.1843 | 0.28438
775.6664 | 0.085896
776.1485 | 0.139718
776.6306 | 0.400624
777.1127 | 0.581936
777.5948 | 0.553337
778.077 | 0.444174
778.5591 | 0.458002
779.0412 | 0.604859
779.5233 | 0.654623
780.0054 | 0.565571
780.4875 | 0.466496
780.9697 | 0.395294
781.4518 | 0.335214
781.9339 | 0.260722
782.416 | 0.175384
782.8981 | 0.129855
783.3802 | 0.17452
783.8624 | 0.217932
784.3445 | 0.224373
784.8266 | 0.196563
785.3087 | 0.085587002
785.7908 | 0.070809998
786.2729 | 0.090231001
786.7551 | 0.173449
787.2372 | 0.542045
787.7193 | 0.6301
788.2014 | 0.440905
788.6835 | 0.287045
789.1656 | 0.20351
789.6478 | 0.152433
790.1299 | 0.116276
790.612 | 0.094929002
791.0941 | 0.090443
791.5762 | 0.107863
792.0583 | 0.125933
792.5404 | 0.160221
793.0225 | 0.176717
793.5046 | 0.12663
793.9868 | 0.065173
794.4689 | 0.071620002
794.951 | 0.158516
795.4331 | 0.2664
795.9152 | 0.382585
796.3973 | 0.469863
796.8795 | 0.439827
797.3616 | 0.316977
797.8437 | 0.223834
798.3258 | 0.190787
798.8079 | 0.181265
799.29 | 0.169795
799.7722 | 0.149906
800.2543 | 0.080698997
800.7364 | 0.096442997
801.2185 | 0.203596
801.7006 | 0.251266
802.1827 | 0.199179
802.6649 | 0.087902002
803.147 | 0.458249
803.6291 | 0.619662
804.1112 | 0.481911
804.5933 | 0.312594
805.0754 | 0.241923
805.5576 | 0.205902
806.0397 | 0.102495
806.5218 | 0.014927
807.0039 | 0.026985001
807.486 | 0.27379
807.9681 | 0.521194
808.4503 | 0.528486
808.9324 | 0.344386
809.4145 | 0.227842
809.8966 | 0.185878
810.3787 | 0.168221
810.8608 | 0.175072
811.343 | 0.177719
811.8251 | 0.115524
812.3072 | 0.016562
812.7893 | 0.065637998
813.2714 | 0.446755
813.7535 | 0.698834
814.2357 | 0.76085
814.7178 | 0.670157
815.1999 | 0.309525
815.682 | 0.151734
816.1641 | 0.395086
816.6462 | 0.308512
817.1284 | 0.064121
817.6105 | 0.265678
818.0926 | 0.610857
818.5747 | 0.854306
819.0568 | 0.988173
819.5389 | 0.96579
820.0211 | 0.761778
820.5032 | 0.537449
820.9853 | 0.490628
821.4674 | 0.603711
821.9495 | 0.59065
822.4316 | 0.326484
822.9138 | 0.21063
823.3959 | 0.435828
823.878 | 0.706952
824.3601 | 0.865272
824.8422 | 0.915853
825.3243 | 0.865541
825.8065 | 0.667668
826.2886 | 0.48699
826.7707 | 0.359657
827.2528 | 0.297904
827.7349 | 0.363051
828.217 | 0.493541
828.6992 | 0.576951
829.1813 | 0.564671
829.6634 | 0.463782
830.1455 | 0.281006
830.6276 | 0.057767
831.1097 | 0.075635999
831.5919 | 0.118762
832.074 | 0.038226001
832.5561 | 0.212652
833.0382 | 0.42991
833.5203 | 0.388147
834.0024 | 0.137303
834.4846 | 0.060706999
834.9667 | 0.290439
835.4488 | 0.480887
835.9309 | 0.641944
836.413 | 0.734549
836.8951 | 0.663096
837.3773 | 0.535992
837.8594 | 0.577817
838.3415 | 0.866507
838.8236 | 1.069913
839.3057 | 0.977109
839.7878 | 0.754454
840.27 | 0.447803
840.7521 | 0.165161
841.2342 | 0.175143
841.7163 | 0.519023
842.1984 | 0.873992
842.6805 | 0.928347
843.1627 | 0.780266
843.6448 | 0.745264
844.1269 | 0.830605
844.609 | 0.865594
845.0911 | 0.799707
845.5732 | 0.73241
846.0554 | 0.723455
846.5375 | 0.768735
847.0196 | 0.859023
847.5017 | 1.00906
847.9838 | 1.171546
848.4659 | 1.479894
848.9481 | 1.647568
849.4302 | 1.381204
849.9123 | 1.017643
850.3944 | 1.035957
850.8765 | 1.453408
851.3586 | 1.735079
851.8408 | 1.439685
852.3229 | 1.072446
852.805 | 1.098989
853.2871 | 1.334519
853.7692 | 1.462136
854.2513 | 1.448527
854.7335 | 1.467345
855.2156 | 1.638726
855.6977 | 1.849693
856.1798 | 1.888568
856.6619 | 1.76377
857.144 | 1.529187
857.6262 | 1.144681
858.1083 | 0.909102
858.5904 | 0.972792
859.0725 | 1.208784
859.5546 | 1.49345
860.0367 | 1.85643
860.5189 | 1.978379
861.001 | 1.577371
861.4831 | 1.30518
861.9652 | 1.402014
862.4473 | 1.542743
862.9294 | 1.436817
863.4116 | 1.168333
863.8937 | 1.011846
864.3758 | 1.044093
864.8579 | 1.203722
865.34 | 1.606639
865.8221 | 2.009712
866.3043 | 2.090148
866.7864 | 1.89742
867.2685 | 1.601844
867.7506 | 1.28649
868.2327 | 1.070276
868.7148 | 1.114478
869.197 | 1.330073
869.6791 | 1.388558
870.1612 | 1.290472
870.6433 | 1.236271
871.1254 | 1.287186
871.6075 | 1.284535
872.0897 | 1.05706
872.5718 | 0.726819
873.0539 | 0.712585
873.536 | 1.253482
874.0181 | 1.527634
874.5002 | 1.354875
874.9823 | 1.163831
875.4644 | 1.003998
875.9465 | 0.930055
876.4286 | 1.065393
876.9108 | 1.398971
877.3929 | 1.621483
877.875 | 1.566426
878.3571 | 1.444574
878.8392 | 1.355585
879.3214 | 1.275086
879.8035 | 1.132261
880.2856 | 0.964888
880.7677 | 0.929652
881.2498 | 1.11607
881.7319 | 1.332313
882.2141 | 1.330603
882.6962 | 1.169324
883.1783 | 0.995315
883.6604 | 0.821077
884.1425 | 0.714177
884.6246 | 0.709188
885.1068 | 0.659939
885.5889 | 0.363518
886.071 | 0.112163
886.5531 | 0.200097
887.0352 | 0.256065
887.5173 | 0.656689
887.9995 | 0.990571
888.4816 | 1.164412
888.9637 | 1.037004
889.4458 | 0.730372
889.9279 | 0.458904
890.41 | 0.1857
890.8922 | 0.120211
891.3743 | 0.599893
891.8564 | 0.939785
892.3385 | 0.641962
892.8206 | 0.156827
893.3027 | 0.039216999
893.7849 | 0.285704
894.267 | 0.485233
894.7491 | 0.395299
895.2312 | 0.269202
895.7133 | 0.378942
896.1954 | 0.587064
896.6776 | 0.692128
897.1597 | 0.676319
897.6418 | 0.548525
898.1239 | 0.316129
898.606 | 0.071861997
899.0881 | 0.073261
899.5703 | 0.120725
900.0524 | 0.065926
900.5345 | 0.096354
901.0166 | 0.273033
901.4987 | 0.461716
901.9808 | 0.581924
902.463 | 0.548439
902.9451 | 0.411444
903.4272 | 0.350792
903.9093 | 0.418222
904.3914 | 0.441324
904.8735 | 0.407243
905.3557 | 0.343641
905.8378 | 0.187249
906.3199 | 0.053872
906.802 | 0.118367
907.2841 | 0.36986
907.7662 | 0.520131
908.2484 | 0.401193
908.7305 | 0.295276
909.2126 | 0.380746
909.6947 | 0.476929
910.1768 | 0.372634
910.6589 | 0.138762
911.1411 | 0.018717
911.6232 | 0.022035999
912.1053 | 0.043621998
912.5874 | 0.162063
913.0695 | 0.267894
913.5516 | 0.169858
914.0338 | 0.024728
914.5159 | 0.090029001
914.998 | 0.571088
915.4801 | 0.971382
915.9622 | 0.933692
916.4443 | 0.63068
916.9265 | 0.5034
917.4086 | 0.554908
917.8907 | 0.575241
918.3728 | 0.542568
918.8549 | 0.527185
919.337 | 0.582318
919.8192 | 0.617321
920.3013 | 0.472935
920.7834 | 0.138165
921.2655 | 0.058758002
921.7476 | 0.533875
922.2297 | 0.746448
922.7119 | 0.310181
923.194 | 0.147244
923.6761 | 0.239492
924.1582 | 0.103209
924.6403 | 0.030456999
925.1224 | 0.073592998
925.6046 | 0.077664003
926.0867 | 0.059027001
926.5688 | 0.171929
927.0509 | 0.112072
927.533 | 0.019146999
928.0151 | 0.103185
928.4973 | 0.335764
928.9794 | 0.480962
929.4615 | 0.396224
929.9436 | 0.250132
930.4257 | 0.169158
930.9078 | 0.150835
931.39 | 0.22421
931.8721 | 0.354236
932.3542 | 0.43066
932.8363 | 0.420258
933.3184 | 0.405434
933.8005 | 0.472312
934.2827 | 0.589644
934.7648 | 0.705825
935.2469 | 0.809126
935.729 | 0.745006
936.2111 | 0.479545
936.6932 | 0.26569
937.1754 | 0.260933
937.6575 | 0.385882
938.1396 | 0.566328
938.6217 | 0.832628
939.1038 | 0.825298
939.5859 | 0.375999
940.0681 | 0.111371
940.5502 | 0.269966
941.0323 | 0.55057
941.5144 | 0.759062
941.9965 | 0.879285
942.4786 | 0.821902
942.9608 | 0.376103
943.4429 | 0.196475
943.925 | 0.605961
944.4071 | 0.919118
944.8892 | 0.758584
945.3713 | 0.438362
945.8535 | 0.374684
946.3356 | 0.561117
946.8177 | 0.629888
947.2998 | 0.301472
947.7819 | 0.078704
948.264 | 0.359892
948.7462 | 0.725884
949.2283 | 0.738077
949.7104 | 0.527787
950.1925 | 0.457514
950.6746 | 0.625824
951.1567 | 0.791806
951.6389 | 0.74572
952.121 | 0.618367
952.6031 | 0.588996
953.0852 | 0.605559
953.5673 | 0.544301
954.0494 | 0.400497
954.5316 | 0.237025
955.0137 | 0.083296999
955.4958 | 0.0083330004
955.9779 | 0.183145
956.46 | 0.530829
956.9421 | 0.627607
957.4242 | 0.487684
957.9063 | -0.089253366
958.3884 | 0.5252043
958.8705 | 0.8771927
959.3527 | 0.9808232
959.8348 | 0.092207849
960.3169 | 0.4848666
960.799 | 0.3640497
961.2811 | 0.2221776
961.7632 | 0.7951682
962.2454 | 0.050877858
962.7275 | 0.6125318
963.2096 | 0.6528763
963.6917 | 0.931812
964.1738 | 0.6941009
964.6559 | 0.6159637
965.1381 | 1.054645
965.6202 | 1.207157
966.1023 | 0.9099715
966.5844 | 1.204074
967.0665 | 0.4417322
967.5486 | 0.901658
968.0308 | 0.909648
968.5129 | 0.685514
968.995 | 0.524322
969.4771 | 0.526815
969.9592 | 0.563015
970.4413 | 0.586891
970.9235 | 0.624093
971.4056 | 0.785944
971.8877 | 0.947682
972.3698 | 0.816441
972.8519 | 0.30623
973.334 | 0.082428001
973.8162 | 0.021157
974.2983 | 0.22825
974.7804 | 0.57787
975.2625 | 0.908522
975.7446 | 1.043797
976.2267 | 0.99759
976.7089 | 0.889312
977.191 | 0.771452
977.6731 | 0.663584
978.1552 | 0.593383
978.6373 | 0.542135
979.1194 | 0.4491
979.6016 | 0.349554
980.0837 | 0.385571
980.5658 | 0.562413
981.0479 | 0.642978
981.53 | 0.465993
982.0121 | 0.238993
982.4943 | 0.373214
982.9764 | 0.769264
983.4585 | 0.870821
983.9406 | 0.677211
984.4227 | 0.543089
984.9048 | 0.587455
985.387 | 0.595676
985.8691 | 0.348871
986.3512 | 0.027337
986.8333 | 0.076320998
987.3154 | 0.261866
987.7975 | 0.407917
988.2797 | 0.2652
988.7618 | 0.21675
989.2439 | 0.468473
989.726 | 0.758386
990.2081 | 0.757901
990.6902 | 0.525666
991.1724 | 0.477996
991.6545 | 0.731968
992.1366 | 0.909182
992.6187 | 1.053204
993.1008 | 1.013393
993.5829 | 0.5519
994.0651 | 0.015191
994.5472 | 0.244213
995.0293 | 0.130578
995.5114 | 0.02836
995.9935 | 0.365447
996.4756 | 0.548155
996.9578 | 0.425502
997.4399 | 0.251621
997.922 | 0.113923
998.4041 | 0.043042
998.8862 | 0.094274998
999.3683 | 0.275266
999.8505 | 0.436812
1000.333 | 0.52702
1000.815 | 0.611144
1001.297 | 0.769198
1001.779 | 0.879482
1002.261 | 0.759396
1002.743 | 0.535758
1003.225 | 0.500173
1003.707 | 0.727258
1004.19 | 0.902153
1004.672 | 0.869398
1005.154 | 0.732265
1005.636 | 0.40872
1006.118 | 0.124533
1006.6 | 0.250458
1007.082 | 0.641257
1007.564 | 0.793295
1008.046 | 0.519712
1008.529 | 0.245678
1009.011 | 0.378527
1009.493 | 0.615189
1009.975 | 0.58007
1010.457 | 0.423706
1010.939 | 0.46565
1011.421 | 0.684195
1011.903 | 0.778282
1012.385 | 0.596722
1012.868 | 0.378579
1013.35 | 0.392841
1013.832 | 0.548965
1014.314 | 0.773149
1014.796 | 0.971416
1015.278 | 0.756069
1015.76 | 0.149029
1016.242 | 0.327009
1016.725 | -0.1010315
1017.207 | 0.5200153
1017.689 | 0.8785973
1018.171 | 0.9888129
1018.653 | 0.1067883
1019.135 | 0.5060359
1019.617 | 0.3918077
1020.099 | 0.2565242
1020.581 | 0.8361053
1021.064 | 0.098446123
1021.546 | 0.6666905
1022.028 | 0.7136233
1022.51 | 0.9991474
1022.992 | 0.7680245
1023.474 | 0.6964774
1023.956 | 1.141743
1024.438 | 1.300845
1024.921 | 1.010294
1025.403 | 1.310981
1025.885 | 0.5552302
1026.367 | 0.7265179
1026.849 | 1.297789
1027.331 | 1.033171
1027.813 | 0.541784
1028.295 | 0.360947
1028.777 | 0.462838
1029.26 | 0.59815
1029.742 | 0.554268
1030.224 | 0.409671
1030.706 | 0.395138
1031.188 | 0.538252
1031.67 | 0.635934
1032.152 | 0.64878
1032.634 | 0.661074
1033.116 | 0.712835
1033.599 | 0.750682
1034.081 | 0.661772
1034.563 | 0.503558
1035.045 | 0.470485
1035.527 | 0.612689
1036.009 | 0.710028
1036.491 | 0.784279
1036.973 | 0.762635
1037.456 | 0.510802
1037.938 | 0.303604
1038.42 | 0.435421
1038.902 | 0.782778
1039.384 | 0.919673
1039.866 | 0.751721
1040.348 | 0.635074
1040.83 | 0.588908
1041.313 | 0.572671
1041.795 | 0.610895
1042.277 | 0.627631
1042.759 | 0.497802
1043.241 | 0.295659
1043.723 | 0.271002
1044.205 | 0.51841
1044.687 | 0.673705
1045.169 | 0.661864
1045.651 | 0.651113
1046.134 | 0.802359
1046.616 | 0.873863
1047.098 | 0.539309
1047.58 | 0.024556
1048.062 | 0.291154
1048.544 | 0.15516
1049.026 | 0.063507996
1049.508 | 0.501559
1049.991 | 0.78737
1050.473 | 0.671819
1050.955 | 0.465796
1051.437 | 0.422425
1051.919 | 0.500905
1052.401 | 0.559219
1052.883 | 0.613096
1053.365 | 0.611034
1053.848 | 0.454745
1054.33 | 0.335006
1054.812 | 0.334005
1055.294 | 0.392021
1055.776 | 0.469939
1056.258 | 0.560512
1056.74 | 0.662927
1057.222 | 0.781019
1057.704 | 0.884495
1058.187 | 0.957087
1058.669 | 1.022692
1059.151 | 1.193085
1059.633 | 1.274537
1060.115 | 0.973217
1060.597 | 0.475082
1061.079 | 0.208239
1061.561 | 0.272174
1062.043 | 0.399391
1062.526 | 0.57256
1063.008 | 0.694613
1063.49 | 0.712666
1063.972 | 0.669009
1064.454 | 0.548176
1064.936 | 0.415298
1065.418 | 0.399105
1065.9 | 0.52706
1066.383 | 0.668281
1066.865 | 0.857015
1067.347 | 0.942141
1067.829 | 0.7325
1068.311 | 0.496212
1068.793 | 0.50504
1069.275 | 0.646621
1069.757 | 0.656001
1070.24 | 0.490065
1070.722 | 0.396047
1071.204 | 0.544415
1071.686 | 0.698251
1072.168 | 0.721552
1072.65 | 0.729153
1073.132 | 0.899306
1073.614 | 1.085606
1074.096 | 0.940427
1074.578 | 0.473423
1075.061 | 0.187721
1075.543 | 0.358084
1076.025 | 0.55924
1076.507 | 0.604596
1076.989 | 0.584812
1077.471 | 0.516601
1077.953 | 0.460064
1078.435 | 0.550568
1078.918 | 0.76735
1079.4 | 0.851551
1079.882 | 0.651881
1080.364 | 0.45104
1080.846 | 0.336113
1081.328 | 0.313798
1081.81 | 0.512569
1082.292 | 0.730647
1082.774 | 0.604473
1083.257 | 0.206441
1083.739 | 0.066963002
1084.221 | 0.463905
1084.703 | 0.831535
1085.185 | 0.896521
1085.667 | 0.862125
1086.149 | 0.841874
1086.631 | 0.811959
1087.114 | 0.7502
1087.596 | 0.643682
1088.078 | 0.434201
1088.56 | 0.051095001
1089.042 | 0.166946
1089.524 | 0.130584
1090.006 | 0.379539
1090.488 | 0.082569003
1090.97 | 0.280351
1091.453 | 0.127555
1091.935 | 0.366409
1092.417 | 0.637508
1092.899 | 0.535202
1093.381 | 0.44588
1093.863 | 0.562452
1094.345 | 0.659455
1094.827 | 0.590441
1095.309 | 0.496893
1095.792 | 0.514097
1096.274 | 0.594808
1096.756 | 0.651577
1097.238 | 0.667917
1097.72 | 0.585103
1098.202 | 0.128299
1098.684 | 0.073853001
1099.166 | 0.527203
1099.649 | 1.107276
1100.131 | 0.956486
1100.613 | 0.486598
1101.095 | 0.373881
1101.577 | 0.658629
1102.059 | 0.862226
1102.541 | 0.821591
1103.023 | 0.769775
1103.505 | 0.773382
1103.988 | 0.765584
1104.47 | 0.715746
1104.952 | 0.631466
1105.434 | 0.440047
1105.916 | 0.190716
1106.398 | 0.232784
1106.88 | 0.83461
1107.362 | 1.199634
1107.844 | 1.091717
1108.327 | 0.871665
1108.809 | 0.580745
1109.291 | 0.313426
1109.773 | 0.112284
1110.255 | 0.0040580002
1110.737 | 0.080351003
1111.219 | 0.414227
1111.701 | 0.671984
1112.184 | 0.876964
1112.666 | 0.937202
1113.148 | 0.665456
1113.63 | 0.412827
1114.112 | 0.4856
1114.594 | 0.703635
1115.076 | 0.725338
1115.558 | 0.530432
1116.041 | 0.34015
1116.523 | 0.082635999
1117.005 | 0.044148002
1117.487 | 0.034945998
1117.969 | 0.201133
1118.451 | 0.391482
1118.933 | 0.550262
1119.415 | 0.613914
1119.897 | 0.589208
1120.38 | 0.55127
1120.862 | 0.479623
1121.344 | 0.450726
1121.826 | 0.50326
1122.308 | 0.52077
1122.79 | 0.460572
1123.272 | 0.347365
1123.754 | 0.17087
1124.236 | 0.016711
1124.719 | 0.025520001
1125.201 | 0.184553
1125.683 | 0.366705
1126.165 | 0.52181
1126.647 | 0.65319
1127.129 | 0.777596
1127.611 | 0.805744
1128.093 | 0.634389
1128.576 | 0.426711
1129.058 | 0.514995
1129.54 | 0.879391
1130.022 | 1.101942
1130.504 | 1.188799
1130.986 | 1.179001
1131.468 | 1.030886
1131.95 | 0.772379
1132.432 | 0.378774
1132.915 | 0.068076998
1133.397 | 0.140662
1133.879 | 0.464446
1134.361 | 0.584839
1134.843 | 0.511481
1135.325 | 0.274778
1135.807 | 0.100983
1136.289 | 0.260565
1136.771 | 0.091789998
1137.254 | 0.231494
1137.736 | 0.597512
1138.218 | 0.916566
1138.7 | 0.92749
1139.182 | 0.732224
1139.664 | 0.618677
1140.146 | 0.580792
1140.628 | 0.56454
1141.111 | 0.553382
1141.593 | 0.505155
1142.075 | 0.396468
1142.557 | 0.372585
1143.039 | 0.703457
1143.521 | 1.141179
1144.003 | 1.20928
1144.485 | 1.091747
1144.968 | 1.236357
1145.45 | 1.558376
1145.932 | 1.606639
1146.414 | 1.262667
1146.896 | 0.862711
1147.378 | 0.624443
1147.86 | 0.535076
1148.342 | 0.690084
1148.824 | 0.890393
1149.307 | 0.917795
1149.789 | 0.870781
1150.271 | 1.002331
1150.753 | 1.275599
1151.235 | 1.321291
1151.717 | 0.924265
1152.199 | 0.599776
1152.681 | 0.738664
1153.163 | 0.93373
1153.646 | 0.941392
1154.128 | 0.845869
1154.61 | 0.638398
1155.092 | 0.44102
1155.574 | 0.585201
1156.056 | 1.148315
1156.538 | 1.3918
1157.02 | 0.809498
1157.503 | 0.324894
1157.985 | 0.254714
1158.467 | 0.30168
1158.949 | 0.326405
1159.431 | 0.335974
1159.913 | 0.347127
1160.395 | 0.361483
1160.877 | 0.38443
1161.359 | 0.443562
1161.842 | 0.455213
1162.324 | 0.376649
1162.806 | 0.311593
1163.288 | 0.236193
1163.77 | 0.257334
1164.252 | 0.53485
1164.734 | 0.905699
1165.216 | 0.982388
1165.698 | 0.731686
1166.181 | 0.646448
1166.663 | 0.802136
1167.145 | 0.82488
1167.627 | 0.611825
1168.109 | 0.459691
1168.591 | 0.529508
1169.073 | 0.654634
1169.555 | 0.63845
1170.037 | 0.521111
1170.52 | 0.439544
1171.002 | 0.394574
1171.484 | 0.415192
1171.966 | 0.501786
1172.448 | 0.661763
1172.93 | 0.893741
1173.412 | 0.995601
1173.894 | 0.828129
1174.377 | 0.502275
1174.859 | 0.037385002
1175.341 | 0.389364
1175.823 | 0.157348
1176.305 | 0.486521
1176.787 | 0.77817
1177.269 | 0.701071
1177.751 | 0.67659
1178.234 | 0.84745
1178.716 | 0.984338
1179.198 | 0.88978
1179.68 | 0.728396
1180.162 | 0.637475
1180.644 | 0.619957
1181.126 | 0.751763
1181.608 | 0.922361
1182.09 | 0.873904
1182.573 | 0.661005
1183.055 | 0.653274
1183.537 | 1.019733
1184.019 | 1.332324
1184.501 | 1.381562
1184.983 | 1.295602
1185.465 | 1.036186
1185.947 | 0.776802
1186.429 | 0.744883
1186.912 | 0.781858
1187.394 | 0.499137
1187.876 | 0.111998
1188.358 | 0.377486
1188.84 | 0.064823002
1189.322 | 0.449282
1189.804 | 0.76898
1190.286 | 0.925462
1190.769 | 0.807266
1191.251 | 0.594756
1191.733 | 0.367414
1192.215 | 0.196478
1192.697 | 0.310138
1193.179 | 0.770545
1193.661 | 0.967623
1194.143 | 0.85008
1194.625 | 0.578787
1195.108 | 0.082630999
1195.59 | 0.180274
1196.072 | 0.048632
1196.554 | 0.477104
1197.036 | 0.76705
1197.518 | 0.936046
1198 | 1.007641
1198.482 | 0.987997
1198.964 | 0.917885
1199.447 | 0.808719
1199.929 | 0.732861
1200.411 | 0.705449
1200.893 | 0.693503
1201.375 | 0.677647
1201.857 | 0.683784
1202.339 | 0.794668
1202.821 | 0.90306
1203.304 | 0.700271
1203.786 | 0.426159
1204.268 | 0.599541
1204.75 | 1.054063
1205.232 | 1.271226
1205.714 | 1.144686
1206.196 | 0.91563
1206.678 | 0.660844
1207.161 | 0.476573
1207.643 | 0.469121
1208.125 | 0.502074
1208.607 | 0.508107
1209.089 | 0.480107
1209.571 | 0.358337
1210.053 | 0.216669
1210.535 | 0.256082
1211.017 | 0.519865
1211.5 | 0.652865
1211.982 | 0.43042
1212.464 | 0.340952
1212.946 | 0.657222
1213.428 | 0.831176
1213.91 | 0.49324
1214.392 | 0.131891
1214.874 | 0.259846
1215.356 | 0.697724
1215.839 | 0.889389
1216.321 | 0.803197
1216.803 | 0.790446
1217.285 | 0.874543
1217.767 | 0.836468
1218.249 | 0.611927
1218.731 | 0.579166
1219.213 | 0.944345
1219.696 | 1.282856
1220.178 | 1.052684
1220.66 | 0.644206
1221.142 | 1.248202
1221.624 | 2.382232
1222.106 | 2.219062
1222.588 | 1.094951
1223.07 | 0.46417
1223.552 | 0.535859
1224.035 | 0.69706
1224.517 | 0.661189
1224.999 | 0.624088
1225.481 | 0.822859
1225.963 | 1.012461
1226.445 | 0.923221
1226.927 | 0.748865
1227.409 | 0.691308
1227.891 | 0.701394
1228.374 | 0.68815
1228.856 | 0.629796
1229.338 | 0.493151
1229.82 | 0.172795
1230.302 | 0.092267998
1230.784 | 0.706193
1231.266 | 1.034971
1231.748 | 0.638263
1232.231 | 0.165394
1232.713 | 0.048438001
1233.195 | 0.107226
1233.677 | 0.084568001
1234.159 | 0.00092999998
1234.641 | 0.026283
1235.123 | 0.197783
1235.605 | 0.338617
1236.088 | 0.446472
1236.57 | 0.48577
1237.052 | 0.43493
1237.534 | 0.410978
1238.016 | 0.618305
1238.498 | 0.84361
1238.98 | 0.829931
1239.462 | 0.662246
1239.944 | 0.577867
1240.427 | 0.532243
1240.909 | 0.319552
1241.391 | 0.008525
1241.873 | 0.0068450002
1242.355 | 0.32454
1242.837 | 0.57486
1243.319 | 0.543085
1243.801 | 0.486292
1244.283 | 0.711758
1244.766 | 0.855295
1245.248 | 0.455697
1245.73 | 0.0038759999
1246.212 | 0.058908001
1246.694 | 0.387565
1247.176 | 0.523976
1247.658 | 0.437191
1248.14 | 0.425151
1248.622 | 0.613245
1249.105 | 0.703299
1249.587 | 0.676813
1250.069 | 0.536984
1250.551 | 0.125045
1251.033 | 0.098260999
1251.515 | 0.26686
1251.997 | 0.779328
1252.479 | 0.7536
1252.962 | 0.299063
1253.444 | 0.0024989999
1253.926 | 0.136587
1254.408 | 0.025743
1254.89 | 0.311186
1255.372 | 0.423438
1255.854 | 0.224419
1256.336 | 0.075248003
1256.818 | 0.185003
1257.301 | 0.359317
1257.783 | 0.405144
1258.265 | 0.370304
1258.747 | 0.292202
1259.229 | 0.195583
1259.711 | 0.038702
1260.193 | 0.079787001
1260.675 | 0.075966999
1261.157 | 0.463432
1261.64 | 0.706187
1262.122 | 0.661722
1262.604 | 0.618589
1263.086 | 0.73552
1263.568 | 0.770086
1264.05 | 0.587564
1264.532 | 0.363501
1265.014 | 0.141527
1265.497 | 0.0099109998
1265.979 | 0.015644999
1266.461 | 0.172436
1266.943 | 0.282972
1267.425 | 0.353695
1267.907 | 0.284265
1268.389 | 0.047711998
1268.871 | 0.015487
1269.354 | 0.199103
1269.836 | 0.351678
1270.318 | 0.265791
1270.8 | 0.152264
1271.282 | 0.127943
1271.764 | 0.192313
1272.246 | 0.470625
1272.728 | 0.760154
1273.21 | 0.603533
1273.693 | 0.217271
1274.175 | 0.089805
1274.657 | 0.205171
1275.139 | 0.388899
1275.621 | 0.583228
1276.103 | 0.662487
1276.585 | 0.496613
1277.067 | 0.351811
1277.549 | 0.333808
1278.032 | 0.331114
1278.514 | 0.280709
1278.996 | 0.247355
1279.478 | 0.318895
1279.96 | 0.425153
1280.442 | 0.414893
1280.924 | 0.293561
1281.406 | 0.294225
1281.889 | 0.436239
1282.371 | 0.572672
1282.853 | 0.698163
1283.335 | 0.713273
1283.817 | 0.591156
1284.299 | 0.398473
1284.781 | 0.171864
1285.263 | 0.0057310001
1285.745 | 0.002268
1286.228 | 0