## Metacinnabar__R060950__Raman__7
207.83 | 0
208.31 | 40.668
208.79 | 69.566
209.27 | 56.332
209.76 | 47.746
210.24 | 181.1
210.72 | 231.36
211.2 | 184.96
211.68 | 82.48
212.17 | 4.3203
212.65 | 38.273
213.13 | 27.234
213.61 | 13.137
214.09 | 16.98
214.58 | 3.6836
215.06 | 81.465
215.54 | 203.2
216.02 | 331.69
216.51 | 454.07
216.99 | 564.56
217.47 | 643.25
217.95 | 662.18
218.43 | 694.71
218.92 | 775.64
219.4 | 892.63
219.88 | 1017.1
220.36 | 1139.6
220.84 | 1258.9
221.33 | 1371.3
221.81 | 1464.4
222.29 | 1574.2
222.77 | 1723.7
223.25 | 1896.7
223.74 | 2057.8
224.22 | 2191.9
224.7 | 2320.2
225.18 | 2490.2
225.67 | 2719.7
226.15 | 2934.6
226.63 | 3109.5
227.11 | 3263
227.59 | 3412.6
228.08 | 3559.9
228.56 | 3725.5
229.04 | 3944
229.52 | 4225.8
230 | 4522.9
230.49 | 4829.4
230.97 | 5148
231.45 | 5480.3
231.93 | 5825.9
232.41 | 6188.7
232.9 | 6570.1
233.38 | 6971
233.86 | 7398.4
234.34 | 7850
234.83 | 8329.9
235.31 | 8841.8
235.79 | 9387.1
236.27 | 9962.8
236.75 | 10574
237.24 | 11222
237.72 | 11874
238.2 | 12513
238.68 | 13166
239.16 | 13856
239.65 | 14583
240.13 | 15317
240.61 | 16039
241.09 | 16747
241.58 | 17476
242.06 | 18283
242.54 | 19056
243.02 | 19746
243.5 | 20358
243.99 | 20912
244.47 | 21417
244.95 | 21877
245.43 | 22289
245.91 | 22673
246.4 | 22999
246.88 | 23268
247.36 | 23471
247.84 | 23594
248.32 | 23634
248.81 | 23581
249.29 | 23400
249.77 | 23065
250.25 | 22628
250.74 | 22064
251.22 | 21409
251.7 | 20706
252.18 | 19972
252.66 | 19196
253.15 | 18361
253.63 | 17383
254.11 | 16438
254.59 | 15529
255.07 | 14654
255.56 | 13811
256.04 | 13001
256.52 | 12212
257 | 11427
257.48 | 10611
257.97 | 9891.7
258.45 | 9297
258.93 | 8759.5
259.41 | 8244.1
259.9 | 7743.8
260.38 | 7270.6
260.86 | 6834.3
261.34 | 6440.9
261.82 | 6066.4
262.31 | 5694
262.79 | 5358.1
263.27 | 5091.4
263.75 | 4877.1
264.23 | 4669.6
264.72 | 4430.3
265.2 | 4162.9
265.68 | 3921.2
266.16 | 3732
266.65 | 3559.7
267.13 | 3392
267.61 | 3235.6
268.09 | 3102.7
268.57 | 3002.2
269.06 | 2925.6
269.54 | 2843
270.02 | 2742.8
270.5 | 2652.6
270.98 | 2582.5
271.47 | 2524.6
271.95 | 2469.4
272.43 | 2413.3
272.91 | 2360.6
273.39 | 2317.2
273.88 | 2281.2
274.36 | 2260.5
274.84 | 2271.5
275.32 | 2288.7
275.81 | 2288.2
276.29 | 2266.4
276.77 | 2253.8
277.25 | 2295.6
277.73 | 2394.8
278.22 | 2456.2
278.7 | 2448.6
279.18 | 2413.7
279.66 | 2374.4
280.14 | 2332.6
280.63 | 2292.9
281.11 | 2262.3
281.59 | 2237.2
282.07 | 2201.8
282.55 | 2151.1
283.04 | 2097.9
283.52 | 2057.2
284 | 2022.4
284.48 | 1974.9
284.97 | 1905.4
285.45 | 1820.6
285.93 | 1730
286.41 | 1633.9
286.89 | 1532.1
287.38 | 1426.6
287.86 | 1314.5
288.34 | 1186.4
288.82 | 1013.3
289.3 | 857.5
289.79 | 796.04
290.27 | 812.99
290.75 | 790.75
291.23 | 660.08
291.72 | 477.45
292.2 | 366.64
292.68 | 357.7
293.16 | 341.28
293.64 | 252.15
294.13 | 127.07
294.61 | 39.391
295.09 | 12.594
295.57 | 19.223
296.05 | 25.305
296.54 | 35.859
297.02 | 22.352
297.5 | 51.758
297.98 | 133.8
298.46 | 174.1
298.95 | 166.3
299.43 | 132.06
299.91 | 90.125
300.39 | 40.512
300.88 | 16.801
301.36 | 87.043
301.84 | 158.71
302.32 | 226.28
302.8 | 290.03
303.29 | 355.5
303.77 | 429.38
304.25 | 505.76
304.73 | 541.59
305.21 | 493.86
305.7 | 458.77
306.18 | 451.25
306.66 | 461.84
307.14 | 486.41
307.63 | 522.78
308.11 | 557.86
308.59 | 560.63
309.07 | 501.25
309.55 | 466.42
310.04 | 480.52
310.52 | 502.82
311 | 501.9
311.48 | 469.64
311.96 | 424.04
312.45 | 376.85
312.93 | 325.02
313.41 | 299.77
313.89 | 338.63
314.37 | 372.08
314.86 | 370.3
315.34 | 341.53
315.82 | 310.9
316.3 | 296.74
316.79 | 293.27
317.27 | 271.04
317.75 | 204.96
318.23 | 172.75
318.71 | 231.91
319.2 | 331.54
319.68 | 406.32
320.16 | 425.84
320.64 | 435.46
321.12 | 492.09
321.61 | 596.97
322.09 | 715.52
322.57 | 841.36
323.05 | 972.88
323.53 | 1102.6
324.02 | 1228.1
324.5 | 1371
324.98 | 1563.8
325.46 | 1781.9
325.95 | 1957.2
326.43 | 2064.6
326.91 | 2163.6
327.39 | 2318.7
327.87 | 2524.5
328.36 | 2743.7
328.84 | 2982.5
329.32 | 3220.3
329.8 | 3442.2
330.28 | 3646.7
330.77 | 3829
331.25 | 3974.7
331.73 | 4096.6
332.21 | 4285.1
332.7 | 4609
333.18 | 4911.7
333.66 | 5136
334.14 | 5306.1
334.62 | 5468.1
335.11 | 5642.2
335.59 | 5814.1
336.07 | 5953.6
336.55 | 6049.1
337.03 | 6128.4
337.52 | 6207.3
338 | 6260.2
338.48 | 6263.7
338.96 | 6217.3
339.44 | 6140.6
339.93 | 6054.1
340.41 | 5958.8
340.89 | 5840.8
341.37 | 5699.4
341.86 | 5534
342.34 | 5330.8
342.82 | 5103.5
343.3 | 4880.7
343.78 | 4682.1
344.27 | 4490.3
344.75 | 4239.7
345.23 | 3874.7
345.71 | 3578.6
346.19 | 3448.1
346.68 | 3376.8
347.16 | 3271.2
347.64 | 3107.3
348.12 | 2945.9
348.6 | 2869.7
349.09 | 2872.5
349.57 | 2814.5
350.05 | 2635.5
350.53 | 2435.9
351.02 | 2309.8
351.5 | 2244.6
351.98 | 2163.4
352.46 | 2009.8
352.94 | 1832.8
353.43 | 1716.9
353.91 | 1670.1
354.39 | 1626.2
354.87 | 1548.5
355.35 | 1435.9
355.84 | 1302.3
356.32 | 1128.5
356.8 | 957.06
357.28 | 796.99
357.77 | 655.98
358.25 | 558.82
358.73 | 520.86
359.21 | 505.07
359.69 | 440.05
360.18 | 278.4
360.66 | 164.25
361.14 | 143.22
361.62 | 143.76
362.1 | 103.22
362.59 | 20.484
363.07 | 61.246
363.55 | 100.95
364.03 | 97.031
364.51 | 93.652
365 | 87.293
365.48 | 85.566
365.96 | 91.871
366.44 | 103.96
366.93 | 124.45
367.41 | 156.56
367.89 | 182.12
368.37 | 152.46
368.85 | 36.453
369.34 | 45.859
369.82 | 26.965
370.3 | 0.42188
370.78 | 37.363
371.26 | 139.9
371.75 | 239.36
372.23 | 268.94
372.71 | 244.19
373.19 | 249.13
373.67 | 304.86
374.16 | 357.04
374.64 | 361.09
375.12 | 333.18
375.6 | 305.91
376.09 | 286.09
376.57 | 272.65
377.05 | 261.66
377.53 | 254.3
378.01 | 266.25
378.5 | 317.68
378.98 | 377.27
379.46 | 366.37
379.94 | 260.39
380.42 | 163.97
380.91 | 99.539
381.39 | 57.375
381.87 | 30.559
382.35 | 16.672
382.84 | 9.1914
383.32 | 4.2305
383.8 | 4.0977
384.28 | 17.324
384.76 | 91.805
385.25 | 149.61
385.73 | 160.55
386.21 | 139.34
386.69 | 110.84
387.17 | 87.059
387.66 | 65.965
388.14 | 41.125
388.62 | 4.6875
389.1 | 16.234
389.58 | 4.3398
390.07 | 23.719
390.55 | 10.191
391.03 | 36.02
391.51 | 87.324
392 | 115.59
392.48 | 126.72
392.96 | 160.34
393.44 | 227.15
393.92 | 294.41
394.41 | 353.32
394.89 | 398.4
395.37 | 413.18
395.85 | 368.46
396.33 | 328.43
396.82 | 366.04
397.3 | 463.5
397.78 | 534.89
398.26 | 549.72
398.75 | 525.9
399.23 | 485.76
399.71 | 424.2
400.19 | 372.55
400.67 | 342.59
401.16 | 319.59
401.64 | 289.3
402.12 | 252.34
402.6 | 219.09
403.08 | 198.58
403.57 | 189.79
404.05 | 179.25
404.53 | 177.86
405.01 | 162.92
405.49 | 117.86
405.98 | 64.215
406.46 | 27.496
406.94 | 15.508
407.42 | 15.125
407.91 | 5.5078
408.39 | 18.023
408.87 | 23.324
409.35 | 7.8711
409.83 | 41.422
410.32 | 60.727
410.8 | 68.934
411.28 | 75.867
411.76 | 81.988
412.24 | 92.543
412.73 | 113.7
413.21 | 143.96
413.69 | 198.43
414.17 | 301.89
414.65 | 419.45
415.14 | 497.61
415.62 | 531.66
416.1 | 542.38
416.58 | 523.73
417.07 | 492.23
417.55 | 468.83
418.03 | 457.23
418.51 | 463.64
418.99 | 501.02
419.48 | 571.18
419.96 | 597.5
420.44 | 539.97
420.92 | 488.43
421.4 | 492.87
421.89 | 525.45
422.37 | 526.19
422.85 | 466.3
423.33 | 387.93
423.82 | 365.75
424.3 | 432.7
424.78 | 463.17
425.26 | 428.42
425.74 | 377.44
426.23 | 326.97
426.71 | 286.56
427.19 | 259.64
427.67 | 248.65
428.15 | 251.27
428.64 | 273.68
429.12 | 323.84
429.6 | 349.39
430.08 | 316.52
430.56 | 254.05
431.05 | 195.06
431.53 | 137.09
432.01 | 101.82
432.49 | 116.78
432.98 | 156.65
433.46 | 176.88
433.94 | 170.23
434.42 | 160.45
434.9 | 171.02
435.39 | 201.59
435.87 | 207.51
436.35 | 135.03
436.83 | 101.19
437.31 | 190.32
437.8 | 329.86
438.28 | 402.22
438.76 | 365.78
439.24 | 289.22
439.72 | 289.13
440.21 | 404.77
440.69 | 475.92
441.17 | 470.08
441.65 | 448.86
442.14 | 428.25
442.62 | 407.98
443.1 | 390.91
443.58 | 385.13
444.06 | 381.76
444.55 | 352.83
445.03 | 292.88
445.51 | 255.84
445.99 | 266.33
446.47 | 305.72
446.96 | 352.13
447.44 | 407.52
447.92 | 436.16
448.4 | 413.63
448.89 | 367.72
449.37 | 320.96
449.85 | 277.61
450.33 | 259.95
450.81 | 292.84
451.3 | 362.88
451.78 | 377.66
452.26 | 282.02
452.74 | 205.79
453.22 | 184.43
453.71 | 182.81
454.19 | 157.64
454.67 | 103.67
455.15 | 58.234
455.63 | 69.984
456.12 | 141.7
456.6 | 180.34
457.08 | 145.64
457.56 | 132.71
458.05 | 207.16
458.53 | 313.52
459.01 | 365.95
459.49 | 326.69
459.97 | 262.14
460.46 | 239.43
460.94 | 251
461.42 | 254.47
461.9 | 235.17
462.38 | 220.79
462.87 | 252.73
463.35 | 328.77
463.83 | 367.07
464.31 | 329.21
464.79 | 282.92
465.28 | 270.2
465.76 | 281.7
466.24 | 292.13
466.72 | 291.85
467.21 | 287.35
467.69 | 284.76
468.17 | 270.92
468.65 | 285.49
469.13 | 368.25
469.62 | 439.26
470.1 | 453.04
470.58 | 419.02
471.06 | 371
471.54 | 323.17
472.03 | 280.98
472.51 | 264.41
472.99 | 279.78
473.47 | 276.57
473.96 | 222.87
474.44 | 157.01
474.92 | 121.28
475.4 | 116.64
475.88 | 126.86
476.37 | 166.3
476.85 | 205.96
477.33 | 213.8
477.81 | 188.98
478.29 | 136.3
478.78 | 48.375
479.26 | 51.699
479.74 | 79.648
480.22 | 65.465
480.7 | 152.86
481.19 | 131.95
481.67 | 80.242
482.15 | 56.934
482.63 | 67.691
483.12 | 85.316
483.6 | 84.02
484.08 | 70.27
484.56 | 82.309
485.04 | 127.64
485.53 | 180.75
486.01 | 240.3
486.49 | 298.25
486.97 | 342.93
487.45 | 370.47
487.94 | 402.8
488.42 | 472.11
488.9 | 548.34
489.38 | 570.06
489.87 | 530.52
490.35 | 477.75
490.83 | 443.38
491.31 | 424.36
491.79 | 402.86
492.28 | 357.72
492.76 | 337.09
493.24 | 378.89
493.72 | 432.47
494.2 | 436.96
494.69 | 387.98
495.17 | 337.44
495.65 | 339.66
496.13 | 389.63
496.61 | 397.48
497.1 | 347
497.58 | 281.91
498.06 | 192.1
498.54 | 108.85
499.03 | 75.527
499.51 | 105.99
499.99 | 144.59
500.47 | 150.49
500.95 | 135.89
501.44 | 132.46
501.92 | 145.7
502.4 | 145.03
502.88 | 99.563
503.36 | 18.887
503.85 | 24.785
504.33 | 4.8555
504.81 | 13.852
505.29 | 7.2695
505.77 | 2.043
506.26 | 11.574
506.74 | 52.266
507.22 | 107.59
507.7 | 173.99
508.19 | 248.53
508.67 | 268.38
509.15 | 191.23
509.63 | 133.74
510.11 | 154.05
510.6 | 205.32
511.08 | 234.41
511.56 | 228.3
512.04 | 227.74
512.52 | 269.88
513.01 | 334.01
513.49 | 381.6
513.97 | 408.61
514.45 | 414.92
514.94 | 393.61
515.42 | 353.61
515.9 | 344.18
516.38 | 402.63
516.86 | 432.95
517.35 | 401.41
517.83 | 350.66
518.31 | 313.98
518.79 | 295.77
519.27 | 288.37
519.76 | 286.25
520.24 | 290.86
520.72 | 313.48
521.2 | 369.81
521.68 | 402.64
522.17 | 374.5
522.65 | 324.38
523.13 | 283.65
523.61 | 255.33
524.1 | 238.63
524.58 | 230.52
525.06 | 234.81
525.54 | 271.11
526.02 | 334.71
526.51 | 370.5
526.99 | 340.08
527.47 | 266.04
527.95 | 220.8
528.43 | 242.32
528.92 | 242.18
529.4 | 193.14
529.88 | 145
530.36 | 144.95
530.84 | 181.67
531.33 | 202.07
531.81 | 163.07
532.29 | 95.055
532.77 | 73.828
533.26 | 104.24
533.74 | 152.43
534.22 | 227.47
534.7 | 305.1
535.18 | 352.61
535.67 | 367.57
536.15 | 374.18
536.63 | 367.93
537.11 | 361.2
537.59 | 379.8
538.08 | 416.09
538.56 | 421.81
539.04 | 378.68
539.52 | 312.2
540.01 | 258.66
540.49 | 220.94
540.97 | 201.25
541.45 | 227.46
541.93 | 243.55
542.42 | 206.5
542.9 | 148.59
543.38 | 134.22
543.86 | 197.86
544.34 | 281.43
544.83 | 322.64
545.31 | 325.78
545.79 | 308.21
546.27 | 268.48
546.75 | 227.67
547.24 | 207.34
547.72 | 205.39
548.2 | 186.18
548.68 | 124.36
549.17 | 75.973
549.65 | 58.922
550.13 | 64.441
550.61 | 87.547
551.09 | 123.64
551.58 | 158.04
552.06 | 172.34
552.54 | 169.53
553.02 | 188.83
553.5 | 244.83
553.99 | 292.08
554.47 | 314.85
554.95 | 319.91
555.43 | 306.49
555.91 | 272.51
556.4 | 246.85
556.88 | 260.22
557.36 | 280.42
557.84 | 254.09
558.33 | 188.16
558.81 | 140.36
559.29 | 141.61
559.77 | 183.2
560.25 | 247.52
560.74 | 374.52
561.22 | 447.8
561.7 | 439.51
562.18 | 410.27
562.66 | 391.59
563.15 | 377.1
563.63 | 340.13
564.11 | 257.42
564.59 | 173.23
565.08 | 160.36
565.56 | 209.91
566.04 | 233.8
566.52 | 204.62
567 | 173.95
567.49 | 202.46
567.97 | 287.17
568.45 | 313.33
568.93 | 230.73
569.41 | 149.75
569.9 | 103.93
570.38 | 83.711
570.86 | 87.34
571.34 | 108.64
571.82 | 119.14
572.31 | 83.641
572.79 | 9.9688
573.27 | 31.656
573.75 | 27.004
574.24 | 26.66
574.72 | 63.445
575.2 | 104.3
575.68 | 107.53
576.16 | 67.676
576.65 | 32.656
577.13 | 28.516
577.61 | 32.359
578.09 | 27.387
578.57 | 10.527
579.06 | 31.195
579.54 | 106.94
580.02 | 185.54
580.5 | 197.18
580.99 | 96.238
581.47 | 55.477
581.95 | 143.23
582.43 | 224.56
582.91 | 249.81
583.4 | 233.54
583.88 | 200.33
584.36 | 149.97
584.84 | 113.32
585.32 | 125.26
585.81 | 171.12
586.29 | 223.34
586.77 | 278.61
587.25 | 297.89
587.73 | 242.21
588.22 | 127.46
588.7 | 54.406
589.18 | 50.273
589.66 | 53.086
590.15 | 83.5
590.63 | 100.75
591.11 | 51.09
591.59 | 46.352
592.07 | 109.29
592.56 | 74.449
593.04 | 10.594
593.52 | 59.266
594 | 72.086
594.48 | 88.68
594.97 | 128.02
595.45 | 153.7
595.93 | 109.79
596.41 | 7.6641
596.89 | 59.387
597.38 | 8.6367
597.86 | 83.227
598.34 | 131.49
598.82 | 157.22
599.31 | 161.81
599.79 | 148.9
600.27 | 134.76
600.75 | 135.41
601.23 | 149.22
601.72 | 167.44
602.2 | 193.37
602.68 | 212
603.16 | 210.63
603.64 | 205.21
604.13 | 218.62
604.61 | 252.65
605.09 | 284.91
605.57 | 315.85
606.06 | 337.76
606.54 | 330
607.02 | 309.96
607.5 | 321.98
607.98 | 382.78
608.47 | 457.5
608.95 | 493.71
609.43 | 486.69
609.91 | 486.94
610.39 | 508.31
610.88 | 508.96
611.36 | 446.88
611.84 | 361.98
612.32 | 307.79
612.8 | 291.59
613.29 | 283.1
613.77 | 270.14
614.25 | 258.89
614.73 | 260.92
615.22 | 272.72
615.7 | 277.77
616.18 | 267.1
616.66 | 246.88
617.14 | 226.09
617.63 | 197.49
618.11 | 195.04
618.59 | 229.14
619.07 | 280.04
619.55 | 366.36
620.04 | 455.09
620.52 | 480.99
621 | 407.8
621.48 | 334.34
621.96 | 333.78
622.45 | 368.08
622.93 | 372.62
623.41 | 345.38
623.89 | 334.63
624.38 | 374.39
624.86 | 446.62
625.34 | 497.97
625.82 | 528.73
626.3 | 538.49
626.79 | 520.44
627.27 | 487.74
627.75 | 435.62
628.23 | 374.85
628.71 | 324.94
629.2 | 286.43
629.68 | 275.72
630.16 | 338.43
630.64 | 429.05
631.13 | 445.32
631.61 | 379.5
632.09 | 309.74
632.57 | 292.79
633.05 | 315.91
633.54 | 327.93
634.02 | 326.61
634.5 | 324.6
634.98 | 309.8
635.46 | 302.15
635.95 | 314.44
636.43 | 344.7
636.91 | 384.51
637.39 | 430.86
637.87 | 480.38
638.36 | 558.48
638.84 | 633.29
639.32 | 606.44
639.8 | 466.11
640.29 | 339.95
640.77 | 339.59
641.25 | 434.49
641.73 | 449.27
642.21 | 317.92
642.7 | 225.2
643.18 | 208.47
643.66 | 216.01
644.14 | 226.2
644.62 | 234.48
645.11 | 234.28
645.59 | 217.63
646.07 | 201.58
646.55 | 214.71
647.03 | 238.65
647.52 | 219.51
648 | 150.07
648.48 | 92.105
648.96 | 100.93
649.45 | 155.72
649.93 | 157.5
650.41 | 65.23
650.89 | 17.242
651.37 | 40.707
651.86 | 90.918
652.34 | 155.52
652.82 | 225.1
653.3 | 277.32
653.78 | 298.1
654.27 | 306.34
654.75 | 323.53
655.23 | 344.84
655.71 | 333.46
656.2 | 286.88
656.68 | 253.79
657.16 | 279.13
657.64 | 347.54
658.12 | 391.5
658.61 | 407.84
659.09 | 406.99
659.57 | 390.8
660.05 | 356.38
660.53 | 284.22
661.02 | 192.23
661.5 | 131.82
661.98 | 133.07
662.46 | 145.75
662.94 | 136.53
663.43 | 118.34
663.91 | 112.31
664.39 | 120.23
664.87 | 130.39
665.36 | 136.46
665.84 | 134.61
666.32 | 100.46
666.8 | 11.711
667.28 | 23.848
667.77 | 58.758
668.25 | 133.94
668.73 | 98.293
669.21 | 3.1719
669.69 | 56.516
670.18 | 26.633
670.66 | 24.902
671.14 | 89.887
671.62 | 149.25
672.11 | 180.07
672.59 | 182.8
673.07 | 166.95
673.55 | 135.6
674.03 | 102.5
674.52 | 99.449
675 | 129.46
675.48 | 162.7
675.96 | 206.73
676.44 | 232.98
676.93 | 209.29
677.41 | 156.16
677.89 | 126.82
678.37 | 125.69
678.85 | 141.16
679.34 | 206.07
679.82 | 256.9
680.3 | 217.52
680.78 | 123.67
681.27 | 76.102
681.75 | 124.04
682.23 | 193.49
682.71 | 166.23
683.19 | 60.191
683.68 | 21.922
684.16 | 73.324
684.64 | 118.92
685.12 | 103.7
685.6 | 55.09
686.09 | 32.281
686.57 | 40.488
687.05 | 62.996
687.53 | 131.09
688.01 | 179.09
688.5 | 159.93
688.98 | 107.78
689.46 | 77.992
689.94 | 86.23
690.43 | 98.016
690.91 | 70.449
691.39 | 29.578
691.87 | 39.633
692.35 | 97.227
692.84 | 141.38
693.32 | 144.95
693.8 | 135.33
694.28 | 152.35
694.76 | 199.65
695.25 | 246.02
695.73 | 332.32
696.21 | 361.93
696.69 | 244.59
697.18 | 105.82
697.66 | 76.887
698.14 | 165.03
698.62 | 267.83
699.1 | 373.44
699.59 | 439.51
700.07 | 391.35
700.55 | 278.6
701.03 | 221.87
701.51 | 247.91
702 | 284.43
702.48 | 261
702.96 | 189.34
703.44 | 135.79
703.92 | 100.91
704.41 | 83.668
704.89 | 97.441
705.37 | 113.93
705.85 | 108.57
706.34 | 85.367
706.82 | 61.043
707.3 | 29.762
707.78 | 6.793
708.26 | 0.38672
708.75 | 2.6563
709.23 | 10
709.71 | 18.75
710.19 | 19.781
710.67 | 5.8398
711.16 | 11.191
711.64 | 6.2344
712.12 | 16.883
712.6 | 14.543
713.08 | 26.164
713.57 | 45.871
714.05 | 0.52344
714.53 | 89.184
715.01 | 153.42
715.5 | 189.67
715.98 | 205.84
716.46 | 197.73
716.94 | 174.58
717.42 | 118.77
717.91 | 58.707
718.39 | 43.723
718.87 | 88.863
719.35 | 139.94
719.83 | 157.64
720.32 | 158.68
720.8 | 176.71
721.28 | 202.38
721.76 | 182.42
722.25 | 95.227
722.73 | 0.59375
723.21 | 23.063
723.69 | 28.344
724.17 | 52.879
724.66 | 41.625
725.14 | 22.852
725.62 | 6.2461
726.1 | 27.223
726.58 | 17.941
727.07 | 19.977
727.55 | 54.879
728.03 | 102.58
728.51 | 127.9
728.99 | 97.969
729.48 | 46.672
729.96 | 9.543
730.44 | 7.4609
730.92 | 11.594
731.41 | 5.3203
731.89 | 5.4648
732.37 | 10.965
732.85 | 11.211
733.33 | 5.3594
733.82 | 8.9609
734.3 | 14.855
734.78 | 0.41406
735.26 | 31.477
735.74 | 63.473
736.23 | 120.15
736.71 | 132.29
737.19 | 46.906
737.67 | 24.324
738.15 | 20.496
738.64 | 25.191
739.12 | 58.148
739.6 | 65.633
740.08 | 70.469
740.57 | 99.676
741.05 | 121.59
741.53 | 83.883
742.01 | 12.289
742.49 | 15.414
742.98 | 25.145
743.46 | 74.355
743.94 | 53.074
744.42 | 21.406
744.9 | 26.457
745.39 | 49.254
745.87 | 125.54
746.35 | 185.47
746.83 | 226.84
747.32 | 243.7
747.8 | 236.21
748.28 | 228.63
748.76 | 215.11
749.24 | 209.25
749.73 | 229.73
750.21 | 245.22
750.69 | 227.52
751.17 | 182.75
751.65 | 130.74
752.14 | 68.531
752.62 | 35.668
753.1 | 92.465
753.58 | 193.12
754.06 | 269.05
754.55 | 308.11
755.03 | 282.16
755.51 | 170.49
755.99 | 41.457
756.48 | 33.457
756.96 | 166.93
757.44 | 198.68
757.92 | 82.977
758.4 | 14.852
758.89 | 20.789
759.37 | 18.957
759.85 | 42.406
760.33 | 49.031
760.81 | 52.922
761.3 | 42.68
761.78 | 44.504
762.26 | 94.453
762.74 | 143.41
763.22 | 119.41
763.71 | 33.488
764.19 | 17.684
764.67 | 42.242
765.15 | 126.64
765.64 | 123.41
766.12 | 66.789
766.6 | 38.98
767.08 | 53.047
767.56 | 100.91
768.05 | 182.84
768.53 | 274.38
769.01 | 312.42
769.49 | 286.9
769.97 | 270.66
770.46 | 272
770.94 | 270.77
771.42 | 246.96
771.9 | 223.57
772.39 | 244.54
772.87 | 324.46
773.35 | 363.85
773.83 | 313.99
774.31 | 264.67
774.8 | 269.37
775.28 | 288.1
775.76 | 265.58
776.24 | 199.2
776.72 | 136.26
777.21 | 100.16
777.69 | 88.25
778.17 | 114.1
778.65 | 158.98
779.13 | 172.11
779.62 | 147.37
780.1 | 113.81
780.58 | 88.645
781.06 | 79.602
781.55 | 120.27
782.03 | 220.88
782.51 | 279.57
782.99 | 273.42
783.47 | 264.36
783.96 | 291.06
784.44 | 331.74
784.92 | 333.61
785.4 | 276.23
785.88 | 247.23
786.37 | 264.18
786.85 | 292.62
787.33 | 330.11
787.81 | 365.24
788.3 | 385.95
788.78 | 391.73
789.26 | 390.98
789.74 | 381.04
790.22 | 370.7
790.71 | 359.94
791.19 | 357.88
791.67 | 409.5
792.15 | 500.59
792.63 | 516.51
793.12 | 372.55
793.6 | 166.5
794.08 | 98.547
794.56 | 164.7
795.04 | 216.98
795.53 | 245.01
796.01 | 261.22
796.49 | 269.77
796.97 | 272.21
797.46 | 269.71
797.94 | 257.99
798.42 | 258.15
798.9 | 285.33
799.38 | 305.24
799.87 | 308.86
800.35 | 299.93
800.83 | 270.05
801.31 | 227.69
801.79 | 220.02
802.28 | 288.52
802.76 | 354.95
803.24 | 377.43
803.72 | 377.41
804.2 | 370.63
804.69 | 365.09
805.17 | 376.43
805.65 | 414.09
806.13 | 451.28
806.62 | 440.89
807.1 | 405.17
807.58 | 423.64
808.06 | 494.09
808.54 | 536.47
809.03 | 513.08
809.51 | 464.07
809.99 | 439.48
810.47 | 438.02
810.95 | 429.88
811.44 | 403.83
811.92 | 401.7
812.4 | 444.69
812.88 | 510.47
813.37 | 584.51
813.85 | 657.43
814.33 | 704.1
814.81 | 727.94
815.29 | 720.51
815.78 | 663.29
816.26 | 593.74
816.74 | 516.58
817.22 | 455.27
817.7 | 446.04
818.19 | 496.45
818.67 | 542.29
819.15 | 553.68
819.63 | 537.37
820.11 | 475.01
820.6 | 394.04
821.08 | 354.46
821.56 | 366.19
822.04 | 390.53
822.53 | 398.7
823.01 | 398.74
823.49 | 421.64
823.97 | 461.25
824.45 | 433.26
824.94 | 318.49
825.42 | 215.53
825.9 | 178.81
826.38 | 195.4
826.86 | 246.32
827.35 | 347.29
827.83 | 405.55
828.31 | 402.03
828.79 | 386.93
829.27 | 369.91
829.76 | 353.2
830.24 | 339.59
830.72 | 328.88
831.2 | 319.04
831.69 | 322.04
832.17 | 309.71
832.65 | 254.62
833.13 | 197.86
833.61 | 173.7
834.1 | 176.08
834.58 | 185.3
835.06 | 196.36
835.54 | 204.61
836.02 | 211.86
836.51 | 210.85
836.99 | 179.71
837.47 | 134.15
837.95 | 120.36
838.44 | 149.44
838.92 | 183.87
839.4 | 191.49
839.88 | 176.18
840.36 | 142.02
840.85 | 91.273
841.33 | 40.68
841.81 | 8.8906
842.29 | 22.105
842.77 | 33.086
843.26 | 124.16
843.74 | 171.15
844.22 | 165.95
844.7 | 146.93
845.18 | 104.3
845.67 | 64.398
846.15 | 23.289
846.63 | 0.03125
847.11 | 28.801
847.6 | 108.78
848.08 | 169.62
848.56 | 218.49
849.04 | 232.99
849.52 | 175.28
850.01 | 110.02
850.49 | 87.914
850.97 | 98.152
851.45 | 103.65
851.93 | 91.434
852.42 | 85.496
852.9 | 118.68
853.38 | 147.45
853.86 | 109.89
854.34 | 44.137
854.83 | 38.816
855.31 | 106.96
855.79 | 159.1
856.27 | 106.84
856.76 | 20.25
857.24 | 32.609
857.72 | 108.92
858.2 | 125.72
858.68 | 70.438
859.17 | 19.871
859.65 | 20.148
860.13 | 48.238
860.61 | 64.844
861.09 | 69.871
861.58 | 67.066
862.06 | 54.578
862.54 | 42.867
863.02 | 31.938
863.51 | 33.539
863.99 | 71.453
864.47 | 139.43
864.95 | 149.76
865.43 | 50.941
865.92 | 4.5508
866.4 | 25.781
866.88 | 70.91
867.36 | 100.83
867.84 | 116.62
868.33 | 124.16
868.81 | 127.36
869.29 | 93.809
869.77 | 36.59
870.25 | 138.05
870.74 | 144.47
871.22 | 101.68
871.7 | 48.227
872.18 | 5.1211
872.67 | 46.629
873.15 | 77.355
873.63 | 83.031
874.11 | 27.789
874.59 | 39.262
875.08 | 71.184
875.56 | 64.695
876.04 | 13.914
876.52 | 79.867
877 | 160.57
877.49 | 153.69
877.97 | 108.88
878.45 | 131.23
878.93 | 195.35
879.42 | 203.21
879.9 | 141.29
880.38 | 93.375
880.86 | 121.32
881.34 | 186.5
881.83 | 208.63
882.31 | 190.07
882.79 | 169.39
883.27 | 148.13
883.75 | 133.93
884.24 | 131.33
884.72 | 134.28
885.2 | 125.79
885.68 | 108.03
886.16 | 131.93
886.65 | 226.92
887.13 | 279.96
887.61 | 253.13
888.09 | 215.86
888.58 | 218.32
889.06 | 239.23
889.54 | 224.88
890.02 | 154.3
890.5 | 109.54
890.99 | 81.395
891.47 | 90.438
891.95 | 192.38
892.43 | 296.87
892.91 | 308.94
893.4 | 239.94
893.88 | 184.66
894.36 | 174.03
894.84 | 163.81
895.32 | 132.98
895.81 | 103.04
896.29 | 89.883
896.77 | 89.57
897.25 | 90.875
897.74 | 91.863
898.22 | 107.75
898.7 | 163.3
899.18 | 221.61
899.66 | 249.38
900.15 | 258.46
900.63 | 271.4
901.11 | 284.07
901.59 | 275.39
902.07 | 232.65
902.56 | 187.07
903.04 | 175.49
903.52 | 186.19
904 | 202.4
904.49 | 219
904.97 | 219.64
905.45 | 200.56
905.93 | 192.96
906.41 | 228.18
906.9 | 282.61
907.38 | 297.43
907.86 | 277.29
908.34 | 263.55
908.82 | 260.25
909.31 | 254.95
909.79 | 239.57
910.27 | 232.1
910.75 | 261.99
911.23 | 325.61
911.72 | 372.46
912.2 | 403.06
912.68 | 410.74
913.16 | 390.01
913.65 | 358.03
914.13 | 320.91
914.61 | 286.31
915.09 | 282.75
915.57 | 328.53
916.06 | 337
916.54 | 284.8
917.02 | 236.78
917.5 | 213.16
917.98 | 205.8
918.47 | 216.92
918.95 | 240.76
919.43 | 231.54
919.91 | 133.09
920.39 | 87.379
920.88 | 152.41
921.36 | 214.32
921.84 | 214.9
922.32 | 183.74
922.81 | 159.13
923.29 | 144.3
923.77 | 139.86
924.25 | 181.27
924.73 | 194.95
925.22 | 105.43
925.7 | 21.426
926.18 | 51.367
926.66 | 153.78
927.14 | 220.17
927.63 | 212.83
928.11 | 203.48
928.59 | 229.7
929.07 | 278.61
929.56 | 372.79
930.04 | 463.59
930.52 | 468.15
931 | 399.78
931.48 | 352.78
931.97 | 378.77
932.45 | 397.39
932.93 | 324.27
933.41 | 230.79
933.89 | 203.91
934.38 | 227.93
934.86 | 257.92
935.34 | 279.52
935.82 | 278.64
936.3 | 229.23
936.79 | 180.14
937.27 | 229.95
937.75 | 315.01
938.23 | 285.14
938.72 | 159.85
939.2 | 68.719
939.68 | 62.043
940.16 | 88.055
940.64 | 102.83
941.13 | 102.48
941.61 | 53.488
942.09 | 21.789
942.57 | 7.6055
943.05 | 104.08
943.54 | 203.89
944.02 | 232.02
944.5 | 211.61
944.98 | 163.82
945.46 | 97.355
945.95 | 70.523
946.43 | 82.16
946.91 | 96.09
947.39 | 103.57
947.88 | 122.22
948.36 | 171.2
948.84 | 220.74
949.32 | 186.52
949.8 | 64.238
950.29 | 11.359
950.77 | 39.816
951.25 | 70.141
951.73 | 76.266
952.21 | 77.363
952.7 | 87.527
953.18 | 111.5
953.66 | 185.79
954.14 | 340.78
954.63 | 381.17
955.11 | 256.86
955.59 | 141.55
956.07 | 105.94
956.55 | 119.54
957.04 | 153.76
957.52 | 205.49
958 | 221.63
958.48 | 182.73
958.96 | 162.03
959.45 | 175.16
959.93 | 192.22
960.41 | 197.94
960.89 | 198.8
961.37 | 207.02
961.86 | 224.25
962.34 | 224.12
962.82 | 190.18
963.3 | 166.57
963.79 | 148.69
964.27 | 155.98
964.75 | 233.66
965.23 | 332.32
965.71 | 335.45
966.2 | 204.92
966.68 | 141.11
967.16 | 201.82
967.64 | 250.07
968.12 | 264.97
968.61 | 253.38
969.09 | 191.35
969.57 | 110.46
970.05 | 104.39
970.54 | 224.13
971.02 | 280.2
971.5 | 185.9
971.98 | 116.79
972.46 | 160.44
972.95 | 227.61
973.43 | 235.42
973.91 | 195.17
974.39 | 163.63
974.87 | 141.48
975.36 | 143.07
975.84 | 208.39
976.32 | 252.53
976.8 | 206.41
977.28 | 142.34
977.77 | 153.85
978.25 | 228.02
978.73 | 259.77
979.21 | 198.29
979.7 | 148.52
980.18 | 151.52
980.66 | 157.13
981.14 | 132.45
981.62 | 97.277
982.11 | 77.773
982.59 | 75.934
983.07 | 79.129
983.55 | 84.168
984.03 | 93.063
984.52 | 126.91
985 | 142.58
985.48 | 76.34
985.96 | 8.4375
986.44 | 0.50781
986.93 | 105.36
987.41 | 174.36
987.89 | 129.23
988.37 | 79.98
988.86 | 69.184
989.34 | 69.5
989.82 | 66.629
990.3 | 56.793
990.78 | 31.727
991.27 | 8.6172
991.75 | 35.828
992.23 | 22.969
992.71 | 14.742
993.19 | 45.121
993.68 | 76.211
994.16 | 78.223
994.64 | 55.023
995.12 | 14.977
995.61 | 39.684
996.09 | 92.156
996.57 | 148.96
997.05 | 184.18
997.53 | 161.21
998.02 | 130.59
998.5 | 139.52
998.98 | 177.18
999.46 | 214.55
999.94 | 242.46
1000.4 | 263.49
1000.9 | 281.57
1001.4 | 286.91
1001.9 | 258.35
1002.4 | 228.55
1002.8 | 250.38
1003.3 | 292.32
1003.8 | 265.1
1004.3 | 141.68
1004.8 | 55.09
1005.2 | 92.734
1005.7 | 142.54
1006.2 | 142.49
1006.7 | 127.16
1007.2 | 124.44
1007.7 | 135.5
1008.1 | 161.29
1008.6 | 206.49
1009.1 | 221.46
1009.6 | 150.35
1010.1 | 83.5
1010.6 | 73.734
1011 | 90.891
1011.5 | 105.76
1012 | 120.06
1012.5 | 151.62
1013 | 208.15
1013.4 | 249.01
1013.9 | 263.84
1014.4 | 250.5
1014.9 | 177.02
1015.4 | 99.617
1015.9 | 70.027
1016.3 | 83.504
1016.8 | 127.8
1017.3 | 209.69
1017.8 | 240.75
1018.3 | 119.13
1018.7 | 23.797
1019.2 | 90.832
1019.7 | 184.16
1020.2 | 148.05
1020.7 | 35.563
1021.2 | 12.633
1021.6 | 131.27
1022.1 | 213.53
1022.6 | 168.17
1023.1 | 118.21
1023.6 | 121.28
1024.1 | 138.96
1024.5 | 141.38
1025 | 128.99
1025.5 | 106.18
1026 | 70.16
1026.5 | 49.578
1026.9 | 51.711
1027.4 | 70.043
1027.9 | 128.21
1028.4 | 177.49
1028.9 | 166.11
1029.4 | 120.75
1029.8 | 101.09
1030.3 | 122.28
1030.8 | 134.77
1031.3 | 118.39
1031.8 | 107.23
1032.2 | 110.54
1032.7 | 122.8
1033.2 | 151.73
1033.7 | 183.23
1034.2 | 186.85
1034.7 | 156.46
1035.1 | 126.11
1035.6 | 90.293
1036.1 | 67.918
1036.6 | 52.914
1037.1 | 63.527
1037.5 | 128.53
1038 | 220.68
1038.5 | 297.53
1039 | 364.12
1039.5 | 372.08
1040 | 255.87
1040.4 | 182.88
1040.9 | 202.46
1041.4 | 235
1041.9 | 249.64
1042.4 | 239.99
1042.9 | 182.39
1043.3 | 69.598
1043.8 | 27.371
1044.3 | 102.42
1044.8 | 150.76
1045.3 | 148.85
1045.7 | 129.05
1046.2 | 98.285
1046.7 | 71.133
1047.2 | 72.297
1047.7 | 100.39
1048.2 | 105.91
1048.6 | 71.223
1049.1 | 81.926
1049.6 | 175.9
1050.1 | 224.88
1050.6 | 150.94
1051 | 39.813
1051.5 | 5.418
1052 | 31.508
1052.5 | 67.293
1053 | 119.07
1053.5 | 133.9
1053.9 | 97.57
1054.4 | 81.285
1054.9 | 117.59
1055.4 | 161.4
1055.9 | 161.08
1056.4 | 133.23
1056.8 | 149.66
1057.3 | 208.55
1057.8 | 193.2
1058.3 | 95.41
1058.8 | 54.016
1059.2 | 117.66
1059.7 | 193.95
1060.2 | 204.1
1060.7 | 164.21
1061.2 | 95.281
1061.7 | 8.0859
1062.1 | 53.102
1062.6 | 83.578
1063.1 | 56.156
1063.6 | 30.32
1064.1 | 105
1064.5 | 116.91
1065 | 100.29
1065.5 | 109.45
1066 | 128.88
1066.5 | 115.65
1067 | 80.461
1067.4 | 56.746
1067.9 | 51.805
1068.4 | 68.508
1068.9 | 111.17
1069.4 | 141.57
1069.9 | 91.98
1070.3 | 27.93
1070.8 | 35.004
1071.3 | 96.262
1071.8 | 196.73
1072.3 | 316.94
1072.7 | 428.06
1073.2 | 519.8
1073.7 | 529.08
1074.2 | 319.6
1074.7 | 107.82
1075.2 | 102.32
1075.6 | 171.07
1076.1 | 164.79
1076.6 | 97.805
1077.1 | 37.332
1077.6 | 0.35156
1078 | 14.672
1078.5 | 5.7852
1079 | 20.773
1079.5 | 89.383
1080 | 147.52
1080.5 | 142.99
1080.9 | 106.98
1081.4 | 86.52
1081.9 | 87.809
1082.4 | 104.41
1082.9 | 171.04
1083.4 | 198.57
1083.8 | 131.41
1084.3 | 71.211
1084.8 | 89.16
1085.3 | 122.19
1085.8 | 78.523
1086.2 | 22.602
1086.7 | 55.066
1087.2 | 13
1087.7 | 92.34
1088.2 | 355.73
1088.7 | 504.46
1089.1 | 412.61
1089.6 | 252.03
1090.1 | 145.04
1090.6 | 89.664
1091.1 | 87.742
1091.5 | 149.09
1092 | 174.22
1092.5 | 152.44
1093 | 151.91
1093.5 | 194.73
1094 | 212.84
1094.4 | 156.68
1094.9 | 88.691
1095.4 | 116.8
1095.9 | 218.3
1096.4 | 211.82
1096.8 | 110.8
1097.3 | 87.496
1097.8 | 159.29
1098.3 | 216.67
1098.8 | 212.31
1099.3 | 173.99
1099.7 | 116.13
1100.2 | 67.48
1100.7 | 114.48
1101.2 | 205.16
1101.7 | 198.67
1102.2 | 114.17
1102.6 | 51.203
1103.1 | 35.809
1103.6 | 31.266
1104.1 | 13.426
1104.6 | 0.66797
1105 | 5.1836
1105.5 | 24.742
1106 | 56.559
1106.5 | 93.965
1107 | 144.18
1107.5 | 190.95
1107.9 | 163.28
1108.4 | 10.883
1108.9 | 72.238
1109.4 | 95.551
1109.9 | 249.8
1110.3 | 211.7
1110.8 | 127.59
1111.3 | 131.35
1111.8 | 196.91
1112.3 | 253.48
1112.8 | 294.56
1113.2 | 295.7
1113.7 | 185.6
1114.2 | 136.98
1114.7 | 246.48
1115.2 | 339.48
1115.7 | 326.28
1116.1 | 264.22
1116.6 | 218.13
1117.1 | 187.54
1117.6 | 168.75
1118.1 | 166.44
1118.5 | 163.62
1119 | 165.6
1119.5 | 139.31
1120 | 59.57
1120.5 | 1.3965
1121 | 25.898
1121.4 | 102.93
1121.9 | 133.13
1122.4 | 125.31
1122.9 | 155.81
1123.4 | 214.17
1123.8 | 229.72
1124.3 | 198.41
1124.8 | 182.96
1125.3 | 215.86
1125.8 | 261.93
1126.3 | 291.18
1126.7 | 296.88
1127.2 | 239.21
1127.7 | 162.89
1128.2 | 173.52
1128.7 | 246.09
1129.2 | 282.04
1129.6 | 258.72
1130.1 | 236.8
1130.6 | 252.65
1131.1 | 278
1131.6 | 320.34
1132 | 336.11
1132.5 | 242.55
1133 | 130.84
1133.5 | 150.86
1134 | 270.53
1134.5 | 304.37
1134.9 | 179.58
1135.4 | 98.016
1135.9 | 139.28
1136.4 | 174.83
1136.9 | 155.88
1137.3 | 129.7
1137.8 | 131.03
1138.3 | 143.16
1138.8 | 137.12
1139.3 | 112.56
1139.8 | 95.906
1140.2 | 91.932
1140.7 | 72.133
1141.2 | 21.029
1141.7 | 19.574
1142.2 | 115.04
1142.7 | 195.99
1143.1 | 144.33
1143.6 | 27.547
1144.1 | 32.545
1144.6 | 131.69
1145.1 | 139.72
1145.5 | 66.949
1146 | 12.613
1146.5 | 0.87695
1147 | 27.16
1147.5 | 98.598
1148 | 158.61
1148.4 | 127.64
1148.9 | 70.898
1149.4 | 74.467
1149.9 | 106.69
1150.4 | 137.8
1150.8 | 152.17
1151.3 | 105.23
1151.8 | 1.2754
1152.3 | 32.531
1152.8 | 119.24
1153.3 | 231.91
1153.7 | 168.73
1154.2 | 93.535
1154.7 | 75.773
1155.2 | 112.65
1155.7 | 242.37
1156.2 | 419.2
1156.6 | 476.69
1157.1 | 381.66
1157.6 | 299.38
1158.1 | 210.78
1158.6 | 184.5
1159 | 264.5
1159.5 | 322.04
1160 | 283.45
1160.5 | 202.58
1161 | 144.38
1161.5 | 110.69
1161.9 | 120
1162.4 | 167.75
1162.9 | 197.72
1163.4 | 205.96
1163.9 | 183.07
1164.3 | 130.31
1164.8 | 86.365
1165.3 | 78.297
1165.8 | 78.322
1166.3 | 35.729
1166.8 | 9.3281
1167.2 | 27.664
1167.7 | 102.32
1168.2 | 163.7
1168.7 | 199.37
1169.2 | 193.98
1169.6 | 145.99
1170.1 | 104.33
1170.6 | 73.793
1171.1 | 78.869
1171.6 | 185.15
1172.1 | 263.97
1172.5 | 205.49
1173 | 108.31
1173.5 | 83.266
1174 | 119.67
1174.5 | 158
1175 | 210.97
1175.4 | 219.31
1175.9 | 167.16
1176.4 | 119.89
1176.9 | 84.682
1177.4 | 80.65
1177.8 | 125.98
1178.3 | 164.96
1178.8 | 122.92
1179.3 | 28.604
1179.8 | 46.154
1180.3 | 93.857
1180.7 | 61.031
1181.2 | 29.178
1181.7 | 67.604
1182.2 | 37.432
1182.7 | 8.9219
1183.1 | 20.686
1183.6 | 45.16
1184.1 | 78.221
1184.6 | 92.359
1185.1 | 39.834
1185.6 | 24.088
1186 | 41.91
1186.5 | 22.773
1187 | 9.6973
1187.5 | 50.68
1188 | 86.947
1188.5 | 131.83
1188.9 | 143.81
1189.4 | 76.799
1189.9 | 44.127
1190.4 | 102.32
1190.9 | 168.75
1191.3 | 180.85
1191.8 | 155.62
1192.3 | 120.92
1192.8 | 79.686
1193.3 | 94.029
1193.8 | 160.97
1194.2 | 180.55
1194.7 | 145.53
1195.2 | 120.71
1195.7 | 130.14
1196.2 | 160.87
1196.6 | 212.09
1197.1 | 245.62
1197.6 | 192.65
1198.1 | 111
1198.6 | 64.553
1199.1 | 48.492
1199.5 | 57.111
1200 | 83.676
1200.5 | 120.37
1201 | 166.34
1201.5 | 191.21
1202 | 176.09
1202.4 | 151.36
1202.9 | 115.35
1203.4 | 85.947
1203.9 | 71.215
1204.4 | 66.512
1204.8 | 69.869
1205.3 | 79.928
1205.8 | 95.982
1206.3 | 120.41
1206.8 | 113.43
1207.3 | 74.068
1207.7 | 53.926
1208.2 | 62.748
1208.7 | 62.375
1209.2 | 35.469
1209.7 | 15.457
1210.1 | 25.98
1210.6 | 55.564
1211.1 | 98.057
1211.6 | 140.81
1212.1 | 157.3
1212.6 | 164.75
1213 | 213.01
1213.5 | 281.45
1214 | 272.11
1214.5 | 146.18
1215 | 73.74
1215.5 | 149.3
1215.9 | 222.64
1216.4 | 282.84
1216.9 | 296.35
1217.4 | 209.97
1217.9 | 112.46
1218.3 | 95.963
1218.8 | 140.16
1219.3 | 182.21
1219.8 | 222.65
1220.3 | 249.91
1220.8 | 264.11
1221.2 | 274.71
1221.7 | 280.85
1222.2 | 240.15
1222.7 | 132.1
1223.2 | 48.223
1223.6 | 120.19
1224.1 | 214.73
1224.6 | 167.36
1225.1 | 90.889
1225.6 | 129.91
1226.1 | 209.75
1226.5 | 226.26
1227 | 181
1227.5 | 146.42
1228 | 139.24
1228.5 | 121.05
1228.9 | 56.127
1229.4 | 30.17
1229.9 | 91.414
1230.4 | 116.43
1230.9 | 31.418
1231.4 | 43.373
1231.8 | 11.488
1232.3 | 132.95
1232.8 | 173.27
1233.3 | 145.91
1233.8 | 151.66
1234.3 | 181.9
1234.7 | 198.51
1235.2 | 195.84
1235.7 | 166.4
1236.2 | 113.44
1236.7 | 89.566
1237.1 | 141.55
1237.6 | 196.72
1238.1 | 213.41
1238.6 | 204.42
1239.1 | 144.29
1239.6 | 90.813
1240 | 122.49
1240.5 | 197.37
1241 | 211.39
1241.5 | 162.05
1242 | 123.24
1242.4 | 88.566
1242.9 | 92.729
1243.4 | 147.71
1243.9 | 187.3
1244.4 | 193.08
1244.9 | 172.55
1245.3 | 125.16
1245.8 | 96.172
1246.3 | 180.69
1246.8 | 288.92
1247.3 | 208.86
1247.8 | 59.203
1248.2 | 60.779
1248.7 | 143.43
1249.2 | 173.16
1249.7 | 123.49
1250.2 | 79.227
1250.6 | 62.578
1251.1 | 67.73
1251.6 | 128.93
1252.1 | 157.72
1252.6 | 107.82
1253.1 | 59.039
1253.5 | 48.197
1254 | 57.285
1254.5 | 69.895
1255 | 82.131
1255.5 | 77.279
1255.9 | 59.104
1256.4 | 65.84
1256.9 | 89.412
1257.4 | 94.463
1257.9 | 76.279
1258.4 | 41.643
1258.8 | 1.7012
1259.3 | 11.535
1259.8 | 50.561
1260.3 | 128.86
1260.8 | 205.02
1261.3 | 257.84
1261.7 | 252.34
1262.2 | 217.6
1262.7 | 215.77
1263.2 | 251.1
1263.7 | 187.93
1264.1 | 41.227
1264.6 | 0.1543
1265.1 | 0
##END=