## Otwayite__R060384__Raman__785__
162.508 | 0
162.99 | 13.983
163.472 | 1.082
163.954 | 5.204
164.436 | 5.939
164.919 | 29.565
165.401 | 65.552
165.883 | 114.031
166.365 | 172.573
166.847 | 221.534
167.329 | 251.345
167.811 | 280.853
168.293 | 315.542
168.775 | 352.289
169.258 | 385.594
169.74 | 412.347
170.222 | 432.526
170.704 | 445.438
171.186 | 438.266
171.668 | 438.379
172.15 | 465.152
172.632 | 504.172
173.115 | 524.884
173.597 | 506.06
174.079 | 452.998
174.561 | 422.521
175.043 | 439.393
175.525 | 449.571
176.007 | 429.671
176.489 | 390.92
176.971 | 358.704
177.454 | 350.049
177.936 | 362.284
178.418 | 365.702
178.9 | 358.237
179.382 | 345.971
179.864 | 321.22
180.346 | 292.29
180.828 | 280.306
181.311 | 301.999
181.793 | 351.904
182.275 | 371.604
182.757 | 335.577
183.239 | 303.261
183.721 | 292.877
184.203 | 302.025
184.685 | 325.185
185.167 | 361.939
185.65 | 409.21
186.132 | 435.728
186.614 | 423.238
187.096 | 414.15
187.578 | 426.109
188.06 | 453.517
188.542 | 481.708
189.024 | 502.095
189.507 | 515.815
189.989 | 531.977
190.471 | 552.42
190.953 | 572.777
191.435 | 597.348
191.917 | 620.969
192.399 | 628.987
192.881 | 609.647
193.363 | 570.482
193.846 | 554.725
194.328 | 580.47
194.81 | 604.979
195.292 | 615.164
195.774 | 613.399
196.256 | 604.183
196.738 | 588.083
197.22 | 568.081
197.702 | 558.581
198.185 | 565.192
198.667 | 573.492
199.149 | 579.834
199.631 | 584.652
200.113 | 588.137
200.595 | 589.467
201.077 | 590.702
201.559 | 600.391
202.042 | 615.028
202.524 | 639.755
203.006 | 682.139
203.488 | 735.314
203.97 | 785.084
204.452 | 824.339
204.934 | 857.097
205.416 | 896.613
205.898 | 958.333
206.381 | 1004.735
206.863 | 1010.303
207.345 | 996.32
207.827 | 1003.8
208.309 | 1053.097
208.791 | 1123.937
209.273 | 1161.501
209.755 | 1149.652
210.238 | 1137.079
210.72 | 1132.641
211.202 | 1133.607
211.684 | 1134.948
212.166 | 1134.385
212.648 | 1148.403
213.13 | 1148.275
213.612 | 1183.169
214.094 | 1208.225
214.577 | 1236.545
215.059 | 1246.794
215.541 | 1198.983
216.023 | 1077.507
216.505 | 925.218
216.987 | 816.591
217.469 | 769.34
217.951 | 728.044
218.434 | 694.668
218.916 | 662.117
219.398 | 616.904
219.88 | 555.54
220.362 | 493.278
220.844 | 464.186
221.326 | 486.59
221.808 | 500.822
222.29 | 501.239
222.773 | 494.461
223.255 | 485.219
223.737 | 474.744
224.219 | 463.952
224.701 | 453.787
225.183 | 443.892
225.665 | 435.921
226.147 | 439.062
226.63 | 437.795
227.112 | 414.042
227.594 | 368.175
228.076 | 322.118
228.558 | 299.208
229.04 | 305.61
229.522 | 308.993
230.004 | 311.215
230.486 | 309.182
230.969 | 294.471
231.451 | 270.712
231.933 | 255.97
232.415 | 270.051
232.897 | 318.58
233.379 | 336.033
233.861 | 296.815
234.343 | 256.407
234.826 | 246.81
235.308 | 260.498
235.79 | 267.846
236.272 | 244.772
236.754 | 191.922
237.236 | 157.92
237.718 | 156.651
238.2 | 159.259
238.682 | 151.105
239.165 | 138.769
239.647 | 138.287
240.129 | 161.192
240.611 | 202.425
241.093 | 225.558
241.575 | 217.006
242.057 | 204.057
242.539 | 186.649
243.021 | 168.348
243.504 | 153.389
243.986 | 143.23
244.468 | 137.445
244.95 | 136.865
245.432 | 155.299
245.914 | 161.771
246.396 | 148.361
246.878 | 124.8
247.361 | 98.411
247.843 | 72.505
248.325 | 50.816
248.807 | 41.918
249.289 | 51.314
249.771 | 65.638
250.253 | 90.254
250.735 | 115.164
251.217 | 131.643
251.7 | 137.708
252.182 | 138.813
252.664 | 142.166
253.146 | 146.547
253.628 | 156.081
254.11 | 183.364
254.592 | 205.306
255.074 | 199.861
255.557 | 170.031
256.039 | 143.222
256.521 | 154.239
257.003 | 213.677
257.485 | 251.154
257.967 | 256.621
258.449 | 247.401
258.931 | 219.781
259.413 | 180.806
259.896 | 147.292
260.378 | 133.958
260.86 | 139.978
261.342 | 147.813
261.824 | 167.277
262.306 | 176.226
262.788 | 160.668
263.27 | 130.149
263.753 | 102.129
264.235 | 86.365
264.717 | 81.447
265.199 | 84.333
265.681 | 105.16
266.163 | 114.703
266.645 | 90.692
267.127 | 55.977
267.609 | 39.454
268.091 | 54.041
268.574 | 81.137
269.056 | 90.921
269.538 | 80.85
270.02 | 72.35
270.502 | 87.974
270.984 | 101.282
271.466 | 86.549
271.948 | 93.779
272.431 | 95.805
272.913 | 93.371
273.395 | 70.494
273.877 | 72.959
274.359 | 66.248
274.841 | 38.084
275.323 | 29.699
275.805 | 43.678
276.288 | 59.772
276.77 | 67.882
277.252 | 68.104
277.734 | 58.128
278.216 | 31.225
278.698 | 5.257
279.18 | 0.464
279.662 | 14.379
280.144 | 29.994
280.627 | 42.744
281.109 | 52.908
281.591 | 61.019
282.073 | 67.123
282.555 | 70.568
283.037 | 67.959
283.519 | 61.044
284.001 | 62.011
284.483 | 74.684
284.966 | 92.501
285.448 | 113.056
285.93 | 135.862
286.412 | 157.16
286.894 | 177.915
287.376 | 193.865
287.858 | 186.274
288.34 | 133.655
288.823 | 82.508
289.305 | 52.695
289.787 | 39.212
290.269 | 30.205
290.751 | 20.641
291.233 | 11.541
291.715 | 5.806
292.197 | 2.772
292.68 | 4.035
293.162 | 20.953
293.644 | 37.948
294.126 | 31.506
294.608 | 4.339
295.09 | 48.598
295.572 | 68.666
296.054 | 48.913
296.536 | 39.632
297.018 | 47.655
297.501 | 60.366
297.983 | 73.781
298.465 | 85.088
298.947 | 87.844
299.429 | 73.982
299.911 | 40.572
300.393 | 16.872
300.875 | 15.754
301.358 | 11.467
301.84 | 11.849
302.322 | 44.743
302.804 | 64.312
303.286 | 51.853
303.768 | 18.308
304.25 | 22.855
304.732 | 111.573
305.215 | 171.478
305.697 | 160.146
306.179 | 118.128
306.661 | 89.956
307.143 | 93.548
307.625 | 112.438
308.107 | 118.76
308.589 | 109.154
309.071 | 99.307
309.554 | 88.133
310.036 | 80.703
310.518 | 81.923
311 | 92.175
311.482 | 105.377
311.964 | 118.391
312.446 | 130.89
312.928 | 135.897
313.41 | 124.932
313.893 | 117.054
314.375 | 132.699
314.857 | 165.33
315.339 | 186.694
315.821 | 181.454
316.303 | 157.269
316.785 | 122.623
317.267 | 74.264
317.75 | 35.104
318.232 | 23.695
318.714 | 33.771
319.196 | 49.203
319.678 | 82.579
320.16 | 107.053
320.642 | 92.744
321.124 | 47.479
321.607 | 11.224
322.089 | 3.47
322.571 | 14.334
323.053 | 20.561
323.535 | 25.632
324.017 | 20.265
324.499 | 15.544
324.981 | 58.179
325.463 | 71.026
325.945 | 44.016
326.428 | 2.314
326.91 | 42.63
327.392 | 78.746
327.874 | 99.156
328.356 | 98.48
328.838 | 87.118
329.32 | 62.854
329.802 | 31.646
330.285 | 12.577
330.767 | 22.89
331.249 | 62.372
331.731 | 92.649
332.213 | 112.095
332.695 | 124.461
333.177 | 127.607
333.659 | 124.927
334.142 | 120.599
334.624 | 116.639
335.106 | 112.935
335.588 | 109.259
336.07 | 106.028
336.552 | 102.195
337.034 | 99.041
337.516 | 94.587
337.999 | 85.361
338.481 | 71.504
338.963 | 59.593
339.445 | 61.211
339.927 | 76.767
340.409 | 76.584
340.891 | 43.432
341.373 | 12.792
341.855 | 1.995
342.337 | 9.713
342.82 | 30.99
343.302 | 79.658
343.784 | 135.212
344.266 | 149.421
344.748 | 113.693
345.23 | 85.63
345.712 | 105.283
346.194 | 152.09
346.677 | 187.046
347.159 | 203.824
347.641 | 211.636
348.123 | 211.366
348.605 | 206.106
349.087 | 207.216
349.569 | 217.676
350.051 | 237.752
350.534 | 272.871
351.016 | 325.595
351.498 | 376.133
351.98 | 430.132
352.462 | 475.457
352.944 | 490.195
353.426 | 474.778
353.908 | 459.632
354.39 | 472.631
354.873 | 514.512
355.355 | 546.391
355.837 | 555.782
356.319 | 569.445
356.801 | 598.399
357.283 | 640.681
357.765 | 696.499
358.247 | 766.165
358.729 | 838.506
359.212 | 883.196
359.694 | 879.892
360.176 | 883.888
360.658 | 903.652
361.14 | 929.967
361.622 | 957.311
362.104 | 983.925
362.586 | 1008.428
363.069 | 1024.989
363.551 | 1032.27
364.033 | 1057.591
364.515 | 1115.349
364.997 | 1175.938
365.479 | 1231.717
365.961 | 1278.572
366.443 | 1307.408
366.926 | 1305.012
367.408 | 1287.485
367.89 | 1285.377
368.372 | 1301.319
368.854 | 1311.2
369.336 | 1299.509
369.818 | 1276.686
370.3 | 1260.962
370.782 | 1254.876
371.264 | 1251.36
371.747 | 1258.502
372.229 | 1264.404
372.711 | 1237.054
373.193 | 1164.893
373.675 | 1076.999
374.157 | 1007.544
374.639 | 959.078
375.121 | 920.26
375.604 | 899.301
376.086 | 881.002
376.568 | 854.299
377.05 | 820.475
377.532 | 787.349
378.014 | 760.402
378.496 | 738.572
378.978 | 714.131
379.461 | 680.179
379.943 | 650.99
380.425 | 639.829
380.907 | 629.348
381.389 | 597.305
381.871 | 538.035
382.353 | 469.652
382.835 | 418.356
383.317 | 388.401
383.8 | 366.99
384.282 | 370.837
384.764 | 367.757
385.246 | 335.985
385.728 | 283.619
386.21 | 235.86
386.692 | 206.952
387.174 | 192.949
387.656 | 188.355
388.139 | 197.287
388.621 | 196.092
389.103 | 163.086
389.585 | 117.157
390.067 | 85.748
390.549 | 73.492
391.031 | 69.993
391.513 | 70.174
391.996 | 74.145
392.478 | 85.015
392.96 | 105.436
393.442 | 123.301
393.924 | 122.838
394.406 | 100.738
394.888 | 80.841
395.37 | 64.69
395.853 | 50.512
396.335 | 31.665
396.817 | 12.739
397.299 | 11.145
397.781 | 40.354
398.263 | 89.28
398.745 | 110.736
399.227 | 80.614
399.709 | 51.213
400.191 | 18.339
400.674 | 5.797
401.156 | 4.199
401.638 | 23
402.12 | 51.283
402.602 | 53.458
403.084 | 28.019
403.566 | 17.371
404.048 | 22.016
404.531 | 22.96
405.013 | 20.401
405.495 | 3.827
405.977 | 5.368
406.459 | 0.341
406.941 | 6.345
407.423 | 2.241
407.905 | 16.754
408.388 | 12.81
408.87 | 16.235
409.352 | 16.291
409.834 | 23.651
410.316 | 28.953
410.798 | 19.258
411.28 | 14.438
411.762 | 29.131
412.244 | 18.617
412.727 | 18.197
413.209 | 18.184
413.691 | 4.094
414.173 | 6.52
414.655 | 16.223
415.137 | 6.715
415.619 | 1.264
416.101 | 14.926
416.583 | 37.089
417.066 | 50.574
417.548 | 49.256
418.03 | 44.8
418.512 | 60.71
418.994 | 111.912
419.476 | 137.061
419.958 | 100.926
420.44 | 68.103
420.922 | 74.998
421.405 | 111.385
421.887 | 140.994
422.369 | 136.331
422.851 | 114.365
423.333 | 118.13
423.815 | 154.454
424.297 | 180.522
424.78 | 170.168
425.262 | 145.127
425.744 | 135.54
426.226 | 144.905
426.708 | 160.009
427.19 | 184.87
427.672 | 208.095
428.154 | 203.449
428.636 | 166.105
429.118 | 129.482
429.601 | 125.285
430.083 | 154.672
430.565 | 176.507
431.047 | 187.606
431.529 | 195.621
432.011 | 208.02
432.493 | 217.974
432.975 | 209.026
433.458 | 174.929
433.94 | 136.231
434.422 | 132.077
434.904 | 178.032
435.386 | 215.722
435.868 | 244.048
436.35 | 263.53
436.832 | 270.706
437.315 | 224.365
437.797 | 283.92
438.279 | 317.784
438.761 | 327.339
439.243 | 239.744
439.725 | 277.625
440.207 | 265.245
440.689 | 250.829
441.171 | 306.448
441.654 | 233.099
442.136 | 287.647
442.618 | 291.159
443.1 | 282.848
443.582 | 253.47
444.064 | 246.774
444.546 | 265.272
445.028 | 284.314
445.51 | 282.392
445.993 | 260.531
446.475 | 249.853
446.957 | 258.506
447.439 | 266.5
447.921 | 271.153
448.403 | 271.298
448.885 | 263.523
449.367 | 247.57
449.849 | 230.545
450.332 | 223.329
450.814 | 228.1
451.296 | 231.701
451.778 | 236.548
452.26 | 237.578
452.742 | 236.786
453.224 | 230.581
453.707 | 208.81
454.189 | 156.319
454.671 | 103.481
455.153 | 101.756
455.635 | 147.971
456.117 | 174.944
456.599 | 154.724
457.081 | 126.927
457.563 | 159.958
458.046 | 178.101
458.528 | 181.484
459.01 | 129.175
459.492 | 149.717
459.974 | 141.473
460.456 | 132.061
460.938 | 162.843
461.42 | 119.444
461.902 | 149.563
462.385 | 150.388
462.867 | 164.614
463.349 | 149.52
463.831 | 143.469
464.313 | 166.288
464.795 | 172.715
465.277 | 154.103
465.759 | 167.982
466.241 | 122.689
466.724 | 134.201
467.206 | 113.252
467.688 | 98.815
468.17 | 94.284
468.652 | 116.912
469.134 | 144.833
469.616 | 147.549
470.098 | 117.415
470.581 | 82.394
471.063 | 51.296
471.545 | 28.996
472.027 | 28.81
472.509 | 54.016
472.991 | 75.806
473.473 | 67.023
473.955 | 27.981
474.438 | 5.233
474.92 | 5.891
475.402 | 11.172
475.884 | 26.168
476.366 | 38.688
476.848 | 31.853
477.33 | 36.904
477.812 | 39.087
478.294 | 38.558
478.777 | 27.147
479.259 | 29.826
479.741 | 26.881
480.223 | 23.713
480.705 | 28.407
481.187 | 18.642
481.669 | 22.458
482.151 | 28.141
482.634 | 29.4
483.116 | 32.2
483.598 | 41.993
484.08 | 50.102
484.562 | 56.615
485.044 | 56.728
485.526 | 65.126
486.008 | 70.214
486.49 | 75.181
486.973 | 84.782
487.455 | 85.896
487.937 | 95.001
488.419 | 128.526
488.901 | 143.572
489.383 | 138.21
489.865 | 123.806
490.347 | 119.914
490.829 | 126.67
491.312 | 143.332
491.794 | 140.008
492.276 | 165.478
492.758 | 183.968
493.24 | 195.854
493.722 | 181.332
494.204 | 200.465
494.686 | 190.648
495.168 | 186.945
495.651 | 212.32
496.133 | 230.647
496.615 | 227.697
497.097 | 220.694
497.579 | 242.894
498.061 | 245.735
498.543 | 234.352
499.026 | 252.079
499.508 | 262.827
499.99 | 266.884
500.472 | 255.902
500.954 | 274.246
501.436 | 285.479
501.918 | 290.07
502.4 | 267.886
502.882 | 279.767
503.365 | 266.579
503.847 | 281.827
504.329 | 290.209
504.811 | 292.126
505.293 | 267.875
505.775 | 276.858
506.257 | 258.003
506.739 | 241.95
507.221 | 241.473
507.704 | 236.752
508.186 | 228.422
508.668 | 206.507
509.15 | 202.206
509.632 | 190.769
510.114 | 179.043
510.596 | 173.59
511.078 | 163.384
511.56 | 159.034
512.043 | 163.961
512.525 | 172.32
513.007 | 171.552
513.489 | 151.623
513.971 | 127.245
514.453 | 128.285
514.935 | 165.553
515.417 | 194.641
515.899 | 203.793
516.382 | 212.061
516.864 | 233.901
517.346 | 226.871
517.828 | 247.37
518.31 | 260.721
518.792 | 253.499
519.274 | 250.254
519.756 | 275.001
520.239 | 265.457
520.721 | 278.871
521.203 | 288.441
521.685 | 293.186
522.167 | 294.886
522.649 | 285.999
523.131 | 284.88
523.613 | 288.873
524.096 | 286.884
524.578 | 283.355
525.06 | 292.087
525.542 | 294.304
526.024 | 300.097
526.506 | 298.854
526.988 | 309.097
527.47 | 315.181
527.953 | 317.56
528.435 | 312.119
528.917 | 291.729
529.399 | 264.711
529.881 | 247.658
530.363 | 250.416
530.845 | 255.802
531.327 | 249.864
531.809 | 224.603
532.292 | 245.479
532.774 | 255.229
533.256 | 254.47
533.738 | 211.136
534.22 | 222.453
534.702 | 216.961
535.184 | 208.45
535.666 | 216.317
536.148 | 220.613
536.631 | 221.066
537.113 | 217.019
537.595 | 226.112
538.077 | 231.748
538.559 | 234.188
539.041 | 223.82
539.523 | 229.986
540.005 | 229.49
540.487 | 228.732
540.97 | 237.294
541.452 | 229.052
541.934 | 236.427
542.416 | 209.784
542.898 | 180.369
543.38 | 188.825
543.862 | 137.445
544.344 | 202.954
544.826 | 199.814
545.309 | 226.414
545.791 | 184.351
546.273 | 163.314
546.755 | 210.384
547.237 | 219.735
547.719 | 169.821
548.201 | 197.822
548.683 | 86.599
549.166 | 108.86
549.648 | 108.729
550.13 | 112.046
550.612 | 131.817
551.094 | 152.769
551.576 | 147.196
552.058 | 117.415
552.54 | 88.117
553.023 | 66.63
553.505 | 54.251
553.987 | 55.827
554.469 | 79.164
554.951 | 88.476
555.433 | 73.625
555.915 | 54.883
556.397 | 36.636
556.88 | 23.397
557.362 | 25.276
557.844 | 46.716
558.326 | 70.181
558.808 | 63.378
559.29 | 24.27
559.772 | 11.38
560.254 | 44.941
560.736 | 77.352
561.219 | 67.831
561.701 | 36.761
562.183 | 25.128
562.665 | 55.416
563.147 | 77.804
563.629 | 53.172
564.111 | 11.007
564.593 | 3.139
565.075 | 16.307
565.558 | 44.86
566.04 | 12.62
566.522 | 46.373
567.004 | 64.1
567.486 | 66.662
567.968 | 8.651
568.45 | 28.844
568.932 | 17.687
569.414 | 5.238
569.897 | 36.418
570.379 | 12.817
570.861 | 17.648
571.343 | 16.284
571.825 | 29.479
572.307 | 11.13
572.789 | 2.515
573.271 | 1.256
573.753 | 0.623
574.236 | 3.94
574.718 | 14.139
575.2 | 17.546
575.682 | 8.735
576.164 | 0.885
576.646 | 10.679
577.128 | 16.582
577.61 | 9.72
578.093 | 13.351
578.575 | 37.168
579.057 | 40.09
579.539 | 24.464
580.021 | 15.583
580.503 | 18.473
580.985 | 18.127
581.467 | 0.665
581.95 | 28.664
582.432 | 37.668
582.914 | 17.962
583.396 | 2.759
583.878 | 22.597
584.36 | 36.078
584.842 | 36.21
585.324 | 23.979
585.807 | 4.173
586.289 | 22.171
586.771 | 48.289
587.253 | 49.447
587.735 | 16.071
588.217 | 6.468
588.699 | 3.417
589.181 | 6.117
589.664 | 7.588
590.146 | 2.877
590.628 | 0.912
591.11 | 10.665
591.592 | 18.026
592.074 | 8.892
592.556 | 9.364
593.038 | 22.305
593.52 | 26.012
594.003 | 22.23
594.485 | 11.323
594.967 | 6.756
595.449 | 16.646
595.931 | 11.806
596.413 | 8.236
596.895 | 12.259
597.377 | 17.254
597.859 | 13.676
598.342 | 1.358
598.824 | 3.258
599.306 | 23.158
599.788 | 55.516
600.27 | 51.853
600.752 | 16.767
601.234 | 16.316
601.716 | 35.294
602.198 | 36.445
602.681 | 8.737
603.163 | 67.418
603.645 | 105.397
604.127 | 74.931
604.609 | 43.039
605.091 | 35.691
605.573 | 41.646
606.055 | 40.498
606.537 | 25.531
607.02 | 14.069
607.502 | 32.544
607.984 | 66.863
608.466 | 27.688
608.948 | 77.798
609.43 | 106.23
609.912 | 114.149
610.394 | 40.126
610.877 | 71.907
611.359 | 61.282
611.841 | 48.914
612.323 | 95.577
612.805 | 33.457
613.287 | 79.176
613.769 | 81.843
614.251 | 104.191
614.734 | 83.802
615.216 | 76.602
615.698 | 112.151
616.18 | 124.067
616.662 | 77.156
617.144 | 74.027
617.626 | 67.61
618.108 | 40.357
618.591 | 0.113
619.073 | 14.062
619.555 | 17.767
620.037 | 44.878
620.519 | 58.207
621.001 | 64.756
621.483 | 64.443
621.965 | 62.036
622.447 | 71.964
622.93 | 108.634
623.412 | 152.819
623.894 | 163.983
624.376 | 142.17
624.858 | 122.625
625.34 | 110.241
625.822 | 105.538
626.304 | 115.49
626.786 | 136.349
627.269 | 141.015
627.751 | 112.229
628.233 | 87.896
628.715 | 89.763
629.197 | 97.927
629.679 | 85.449
630.161 | 55.74
630.643 | 42.729
631.125 | 77.601
631.608 | 138.863
632.09 | 166.918
632.572 | 158.309
633.054 | 149.957
633.536 | 152.327
634.018 | 156.093
634.5 | 148.939
634.982 | 132.359
635.464 | 125.203
635.947 | 136.438
636.429 | 145.547
636.911 | 136.882
637.393 | 129.31
637.875 | 148.254
638.357 | 193.375
638.839 | 240.221
639.321 | 271.688
639.804 | 288.292
640.286 | 290.275
640.768 | 274.756
641.25 | 264.01
641.732 | 263.974
642.214 | 269.725
642.696 | 277.732
643.178 | 288.644
643.661 | 301.883
644.143 | 321.46
644.625 | 336.955
645.107 | 341.589
645.589 | 341.33
646.071 | 338.729
646.553 | 331.17
647.035 | 370.614
647.518 | 398.795
648 | 416.219
648.482 | 390.845
648.964 | 420.857
649.446 | 428.823
649.928 | 435.83
650.41 | 460.694
650.892 | 474.841
651.374 | 456.175
651.857 | 448.854
652.339 | 458.422
652.821 | 476.673
653.303 | 507.688
653.785 | 540.405
654.267 | 559.431
654.749 | 564.131
655.231 | 568.784
655.713 | 586.016
656.196 | 610.835
656.678 | 627.418
657.16 | 635.5
657.642 | 653.681
658.124 | 692.245
658.606 | 732.252
659.088 | 746.203
659.57 | 732.523
660.052 | 749.145
660.535 | 832.012
661.017 | 903.242
661.499 | 934.548
661.981 | 946.051
662.463 | 955.303
662.945 | 967.086
663.427 | 983.072
663.909 | 1006.46
664.391 | 1033.008
664.874 | 1051.58
665.356 | 1063.257
665.838 | 1084.563
666.32 | 1121.806
666.802 | 1163.257
667.284 | 1197.609
667.766 | 1225.029
668.248 | 1251.432
668.731 | 1280.831
669.213 | 1303.929
669.695 | 1307.326
670.177 | 1312.435
670.659 | 1342.177
671.141 | 1393.193
671.623 | 1441.023
672.105 | 1467.57
672.588 | 1488.849
673.07 | 1529.345
673.552 | 1584.11
674.034 | 1626.849
674.516 | 1650.467
674.998 | 1684.317
675.48 | 1759.131
675.962 | 1867.331
676.445 | 1947.534
676.927 | 1982.929
677.409 | 2015.942
677.891 | 2038.35
678.373 | 2069.091
678.855 | 2140.691
679.337 | 2235.288
679.819 | 2293.065
680.301 | 2275.322
680.784 | 2242.889
681.266 | 2258.422
681.748 | 2294.757
682.23 | 2302.721
682.712 | 2275.382
683.194 | 2221.36
683.676 | 2143.508
684.158 | 2050.474
684.64 | 1970.897
685.123 | 1911.198
685.605 | 1847.398
686.087 | 1773.311
686.569 | 1699.141
687.051 | 1641.534
687.533 | 1586.506
688.015 | 1497.808
688.497 | 1346.864
688.979 | 1215.495
689.462 | 1160.41
689.944 | 1133.494
690.426 | 1079.291
690.908 | 1001.082
691.39 | 935.041
691.872 | 901.718
692.354 | 878.914
692.836 | 822.49
693.318 | 730.08
693.801 | 657.477
694.283 | 610.133
694.765 | 576.952
695.247 | 559.567
695.729 | 548.938
696.211 | 525.223
696.693 | 483.205
697.175 | 445.561
697.658 | 419.156
698.14 | 394.792
698.622 | 365.269
699.104 | 334.351
699.586 | 308.16
700.068 | 288.924
700.55 | 277.137
701.032 | 278.388
701.515 | 287.222
701.997 | 286.701
702.479 | 278.194
702.961 | 262.854
703.443 | 234.406
703.925 | 206.497
704.407 | 205.856
704.889 | 242.94
705.372 | 254.196
705.854 | 208.068
706.336 | 169.652
706.818 | 166.509
707.3 | 172.06
707.782 | 141.684
708.264 | 156.292
708.746 | 159.919
709.228 | 153.149
709.711 | 127.173
710.193 | 145.969
710.675 | 153.929
711.157 | 151.614
711.639 | 108.249
712.121 | 117.912
712.603 | 92.965
713.085 | 121.22
713.567 | 136.568
714.05 | 139.709
714.532 | 135.094
715.014 | 111.44
715.496 | 105.145
715.978 | 96.901
716.46 | 82.5
716.942 | 97.99
717.424 | 106.243
717.906 | 107.651
718.389 | 81.654
718.871 | 90.597
719.353 | 78.106
719.835 | 81.639
720.317 | 58.452
720.799 | 93.486
721.281 | 114.679
721.763 | 122.334
722.245 | 76.462
722.728 | 99.568
723.21 | 95.038
723.692 | 89.378
724.174 | 122.208
724.656 | 84.128
725.138 | 70.52
725.62 | 94.32
726.102 | 109.045
726.585 | 115.184
727.067 | 116.981
727.549 | 103.148
728.031 | 105.632
728.513 | 99.361
728.995 | 95.247
729.477 | 92.179
729.959 | 86.667
730.442 | 84.117
730.924 | 94.105
731.406 | 111.991
731.888 | 126.68
732.37 | 134.536
732.852 | 134.112
733.334 | 124.141
733.816 | 104.365
734.299 | 66.361
734.781 | 4.055
735.263 | 36.401
735.745 | 4.337
736.227 | 62.4
736.709 | 95.861
737.191 | 105.055
737.673 | 89.945
738.155 | 14.351
738.638 | 37.429
739.12 | 28.529
739.602 | 1.521
740.084 | 10.285
740.566 | 8.198
741.048 | 7.816
741.53 | 16.671
742.012 | 28.45
742.494 | 37.203
742.977 | 43.156
743.459 | 46.661
743.941 | 48.362
744.423 | 47.771
744.905 | 42.449
745.387 | 40.767
745.869 | 64.283
746.351 | 126.298
746.833 | 145.342
747.316 | 83.197
747.798 | 35.86
748.28 | 48.475
748.762 | 84.006
749.244 | 103.935
749.726 | 105.971
750.208 | 112.978
750.69 | 147.937
751.172 | 171.575
751.655 | 140.306
752.137 | 94.906
752.619 | 105.288
753.101 | 171.074
753.583 | 217.029
754.065 | 180.452
754.547 | 103.802
755.029 | 68.443
755.512 | 70.079
755.994 | 75.074
756.476 | 78.725
756.958 | 76.614
757.44 | 64.582
757.922 | 45.478
758.404 | 29.753
758.886 | 22.191
759.369 | 8.315
759.851 | 30.434
760.333 | 55.956
760.815 | 37.154
761.297 | 1.465
761.779 | 4.551
762.261 | 31.128
762.743 | 57.589
763.226 | 44.72
763.708 | 22.002
764.19 | 15.407
764.672 | 16.775
765.154 | 4.376
765.636 | 25.66
766.118 | 50.083
766.6 | 37.312
767.082 | 5.774
767.565 | 51.662
768.047 | 79.521
768.529 | 86.32
769.011 | 25.422
769.493 | 51.705
769.975 | 43.044
770.457 | 32.946
770.939 | 71.548
771.421 | 20.535
771.904 | 53.525
772.386 | 16.479
772.868 | 16.748
773.35 | 1.852
773.832 | 40.87
774.314 | 69.776
774.796 | 73.751
775.278 | 77.808
775.76 | 102.806
776.243 | 123.664
776.725 | 120.093
777.207 | 98.758
777.689 | 68.326
778.171 | 33.679
778.653 | 9.598
779.135 | 15.165
779.617 | 40.973
780.099 | 62.909
780.582 | 80.758
781.064 | 90.051
781.546 | 89.136
782.028 | 81.18
782.51 | 66.357
782.992 | 47.495
783.474 | 46.123
783.956 | 74.991
784.439 | 95.221
784.921 | 96.12
785.403 | 94.82
785.885 | 103.444
786.367 | 115.623
786.849 | 115.972
787.331 | 96.022
787.813 | 85.506
788.295 | 102.533
788.778 | 124.677
789.26 | 141.416
789.742 | 149.018
790.224 | 139.205
790.706 | 111.47
791.188 | 84.324
791.67 | 73.845
792.153 | 74.858
792.635 | 81.463
793.117 | 90.463
793.599 | 89.541
794.081 | 74.068
794.563 | 60.788
795.045 | 65.023
795.527 | 81.917
796.009 | 90.719
796.492 | 88.28
796.974 | 85.677
797.456 | 84.261
797.938 | 82.535
798.42 | 81.644
798.902 | 79.195
799.384 | 70.085
799.866 | 52.273
800.348 | 33.969
800.831 | 12.758
801.313 | 5.139
801.795 | 20.334
802.277 | 28.722
802.759 | 21.644
803.241 | 0.284
803.723 | 20.581
804.205 | 25.985
804.688 | 28.182
805.17 | 42.006
805.652 | 60.987
806.134 | 73.419
806.616 | 76.733
807.098 | 67.939
807.58 | 41.938
808.062 | 15.236
808.544 | 31.767
809.027 | 89.904
809.509 | 111.239
809.991 | 82.004
810.473 | 63.852
810.955 | 94.736
811.437 | 140.779
811.919 | 141.326
812.401 | 83.82
812.883 | 50.812
813.366 | 61.645
813.848 | 70.962
814.33 | 68.445
814.812 | 60.996
815.294 | 52.752
815.776 | 44.658
816.258 | 39.168
816.74 | 33.399
817.222 | 35.539
817.705 | 50.138
818.187 | 70.385
818.669 | 101.619
819.151 | 135.355
819.633 | 147.569
820.115 | 126.414
820.597 | 93.357
821.08 | 65.081
821.562 | 46.087
822.044 | 49.614
822.526 | 69.811
823.008 | 81.808
823.49 | 76.839
823.972 | 53.996
824.454 | 5.189
824.936 | 56.901
825.419 | 54.164
825.901 | 27.351
826.383 | 86.283
826.865 | 103.562
827.347 | 99.454
827.829 | 79.119
828.311 | 51.699
828.793 | 45.492
829.276 | 71.983
829.758 | 94.964
830.24 | 122.204
830.722 | 135.418
831.204 | 130.109
831.686 | 110.01
832.168 | 69.515
832.65 | 10.759
833.132 | 24.64
833.615 | 4.908
834.097 | 23.004
834.579 | 31.012
835.061 | 33.595
835.543 | 53.952
836.025 | 87.523
836.507 | 107.214
836.989 | 97.065
837.471 | 81.045
837.954 | 92.772
838.436 | 117.222
838.918 | 117.074
839.4 | 94.874
839.882 | 79.078
840.364 | 80.274
840.846 | 87.193
841.328 | 84.654
841.81 | 94.197
842.293 | 82.013
842.775 | 107.911
843.257 | 124.178
843.739 | 124.888
844.221 | 113.603
844.703 | 87.794
845.185 | 54.356
845.667 | 41.031
846.149 | 59.254
846.632 | 74.552
847.114 | 87.752
847.596 | 96.704
848.078 | 101.199
848.56 | 103.494
849.042 | 102.163
849.524 | 96.958
850.006 | 97.884
850.489 | 117.878
850.971 | 131.228
851.453 | 120.711
851.935 | 102.375
852.417 | 91.499
852.899 | 88.957
853.381 | 90.951
853.863 | 98.307
854.346 | 100.228
854.828 | 77.549
855.31 | 49.967
855.792 | 50.197
856.274 | 71.192
856.756 | 85.492
857.238 | 83.885
857.72 | 78.478
858.203 | 81.298
858.685 | 89.586
859.167 | 98.099
859.649 | 106.198
860.131 | 106.514
860.613 | 98.232
861.095 | 87.834
861.577 | 77.479
862.059 | 69.165
862.542 | 73.811
863.024 | 98.062
863.506 | 100.997
863.988 | 69.375
864.47 | 44.241
864.952 | 51.129
865.434 | 69.833
865.916 | 74.975
866.398 | 67.09
866.881 | 64.656
867.363 | 66.523
867.845 | 74.624
868.327 | 103.011
868.809 | 125.251
869.291 | 118.753
869.773 | 94.538
870.255 | 77.375
870.737 | 72.823
871.22 | 70.439
871.702 | 62.159
872.184 | 59.542
872.666 | 81.299
873.148 | 107.549
873.63 | 104.79
874.112 | 73.625
874.594 | 50.864
875.076 | 60.978
875.559 | 81.271
876.041 | 94.804
876.523 | 100.626
877.005 | 91.118
877.487 | 71.695
877.969 | 64.429
878.451 | 78.641
878.933 | 96.721
879.416 | 96.034
879.898 | 82.599
880.38 | 75.469
880.862 | 73.71
881.344 | 68.331
881.826 | 56.94
882.308 | 53.726
882.79 | 70.058
883.273 | 97.126
883.755 | 96.567
884.237 | 58.528
884.719 | 46.672
885.201 | 72.727
885.683 | 93.539
886.165 | 87.818
886.647 | 72.122
887.13 | 68.948
887.612 | 78.632
888.094 | 84.081
888.576 | 81.989
889.058 | 81.426
889.54 | 81.43
890.022 | 85.585
890.504 | 105.09
890.986 | 126.344
891.469 | 122.806
891.951 | 81.766
892.433 | 50.038
892.915 | 38.092
893.397 | 31.407
893.879 | 18.273
894.361 | 10.85
894.843 | 34.453
895.325 | 81.168
895.808 | 99.164
896.29 | 50.654
896.772 | 4.036
897.254 | 5.115
897.736 | 3.935
898.218 | 22.145
898.7 | 41.462
899.182 | 46.209
899.664 | 33.069
900.147 | 25.291
900.629 | 50.904
901.111 | 82.329
901.593 | 84.792
902.075 | 69.774
902.557 | 56.118
903.039 | 48.493
903.521 | 54.231
904.003 | 79.95
904.486 | 97.413
904.968 | 49.34
905.45 | 35.004
905.932 | 61.074
906.414 | 33.161
906.896 | 1.23
907.378 | 19.473
907.86 | 37.398
908.343 | 62.193
908.825 | 86.445
909.307 | 81.403
909.789 | 46.886
910.271 | 31.972
910.753 | 43.918
911.235 | 57.094
911.717 | 59.279
912.2 | 55.521
912.682 | 51.496
913.164 | 47.146
913.646 | 58.074
914.128 | 93.326
914.61 | 115.277
915.092 | 114.014
915.574 | 102.79
916.057 | 85.268
916.539 | 67.673
917.021 | 69.146
917.503 | 105.529
917.985 | 112.259
918.467 | 53.722
918.949 | 14.774
919.431 | 47.419
919.914 | 86.889
920.396 | 58.893
920.878 | 19.718
921.36 | 46.83
921.842 | 27.023
922.324 | 83.539
922.806 | 110.137
923.288 | 111.638
923.77 | 67.51
924.253 | 12.004
924.735 | 4.652
925.217 | 22.118
925.699 | 46.64
926.181 | 50.918
926.663 | 54.261
927.145 | 72.618
927.627 | 87.357
928.109 | 73.794
928.592 | 44.28
929.074 | 27.14
929.556 | 30.714
930.038 | 48.395
930.52 | 98.83
931.002 | 138.93
931.484 | 120.557
931.966 | 76.352
932.448 | 48.137
932.931 | 42.145
933.413 | 47.949
933.895 | 62.707
934.377 | 74.478
934.859 | 64.517
935.341 | 49.843
935.823 | 55.685
936.305 | 78.782
936.787 | 116.736
937.27 | 162.477
937.752 | 179.166
938.234 | 129.801
938.716 | 60.676
939.198 | 38.715
939.68 | 52.325
940.162 | 84.431
940.644 | 125.115
941.127 | 133.634
941.609 | 98.875
942.091 | 64.856
942.573 | 80.94
943.055 | 127.684
943.537 | 156.311
944.019 | 167.939
944.501 | 163.565
944.984 | 144.431
945.466 | 133.792
945.948 | 144.87
946.43 | 159.421
946.912 | 145.67
947.394 | 152.33
947.876 | 153.796
948.358 | 138.292
948.841 | 150.418
949.323 | 130.328
949.805 | 113.095
950.287 | 124.295
950.769 | 149.284
951.251 | 156.998
951.733 | 146.438
952.215 | 129.03
952.697 | 101.599
953.18 | 84.04
953.662 | 81.86
954.144 | 92.659
954.626 | 119.226
955.108 | 152.511
955.59 | 159.765
956.072 | 131.859
956.554 | 111.993
957.036 | 102.827
957.519 | 96.106
958.001 | 86.227
958.483 | 82.719
958.965 | 100.039
959.447 | 133.846
959.929 | 148.083
960.411 | 135.629
960.893 | 120.274
961.375 | 100.448
961.858 | 82.327
962.34 | 66.317
962.822 | 55.5
963.304 | 53.527
963.786 | 61.308
964.268 | 66.307
964.75 | 62.838
965.232 | 66.676
965.714 | 79.871
966.197 | 93.881
966.679 | 111.479
967.161 | 127.244
967.643 | 131.728
968.125 | 123.727
968.607 | 113.837
969.089 | 97.138
969.571 | 85.729
970.054 | 81.526
970.536 | 84.408
971.018 | 101.25
971.5 | 120.106
971.982 | 117.51
972.464 | 86.001
972.946 | 75.458
973.428 | 117.617
973.911 | 143.646
974.393 | 115.779
974.875 | 80.439
975.357 | 80.541
975.839 | 102.172
976.321 | 102.218
976.803 | 66.05
977.285 | 43.703
977.768 | 53.316
978.25 | 68.184
978.732 | 79.163
979.214 | 86.435
979.696 | 92.331
980.178 | 97.103
980.66 | 114.592
981.142 | 161.513
981.624 | 177.783
982.107 | 116.521
982.589 | 55.903
983.071 | 35.797
983.553 | 37.701
984.035 | 41.794
984.517 | 47.106
984.999 | 62.54
985.481 | 102.262
985.963 | 122.287
986.446 | 89.236
986.928 | 52.053
987.41 | 43.696
987.892 | 46.406
988.374 | 32.77
988.856 | 4.801
989.338 | 9.476
989.82 | 5.891
990.302 | 20.911
990.785 | 22.301
991.267 | 20.692
991.749 | 28.915
992.231 | 35.458
992.713 | 15.978
993.195 | 25.798
993.677 | 47.778
994.159 | 27.033
994.641 | 0.982
995.124 | 31.011
995.606 | 51.921
996.088 | 53.088
996.57 | 40.623
997.052 | 15.338
997.534 | 17.268
998.016 | 25.603
998.498 | 24.747
998.981 | 65.405
999.463 | 49.708
999.945 | 25.495
1000.427 | 30.187
1000.909 | 53.038
1001.391 | 77.502
1001.873 | 98.66
1002.355 | 106.822
1002.838 | 83.926
1003.32 | 68.431
1003.802 | 87.329
1004.284 | 112.733
1004.766 | 124.161
1005.248 | 124.827
1005.73 | 121.938
1006.212 | 117.223
1006.694 | 111.671
1007.177 | 104.234
1007.659 | 98.247
1008.141 | 96.45
1008.623 | 95.714
1009.105 | 98.49
1009.587 | 98.27
1010.069 | 79.218
1010.551 | 41.113
1011.034 | 15.95
1011.516 | 27.419
1011.998 | 40.453
1012.48 | 35.819
1012.962 | 29.962
1013.444 | 35.378
1013.926 | 49.331
1014.408 | 69.472
1014.89 | 93.858
1015.373 | 107.248
1015.855 | 96.048
1016.337 | 82.886
1016.819 | 71.338
1017.301 | 66.796
1017.783 | 80.986
1018.265 | 101.598
1018.747 | 107.17
1019.229 | 95.21
1019.712 | 84.193
1020.194 | 86.076
1020.676 | 81.918
1021.158 | 62.102
1021.64 | 36.796
1022.122 | 2.167
1022.604 | 27.694
1023.086 | 27.008
1023.569 | 5.609
1024.051 | 33.772
1024.533 | 52.719
1025.015 | 58.271
1025.497 | 36.61
1025.979 | 14.257
1026.461 | 12.703
1026.943 | 19.093
1027.425 | 9.875
1027.908 | 15.795
1028.39 | 28.889
1028.872 | 10.001
1029.354 | 2.392
1029.836 | 15.399
1030.318 | 24.878
1030.8 | 8.89
1031.282 | 56.32
1031.765 | 76.11
1032.247 | 66.986
1032.729 | 56.522
1033.211 | 45.233
1033.693 | 37.437
1034.175 | 29.635
1034.657 | 30.178
1035.139 | 53.34
1035.621 | 80.619
1036.104 | 88.174
1036.586 | 76.8
1037.068 | 65.772
1037.55 | 56.93
1038.032 | 46.998
1038.514 | 20.146
1038.996 | 11.729
1039.478 | 52.076
1039.96 | 103.838
1040.443 | 125.428
1040.925 | 120.873
1041.407 | 121.466
1041.889 | 134.857
1042.371 | 137.555
1042.853 | 118.626
1043.335 | 106.865
1043.817 | 116.508
1044.3 | 131.875
1044.782 | 137.612
1045.264 | 135.891
1045.746 | 137.843
1046.228 | 149.911
1046.71 | 144.858
1047.192 | 109.488
1047.674 | 89.35
1048.156 | 101.803
1048.639 | 124.844
1049.121 | 143.143
1049.603 | 153.749
1050.085 | 143.509
1050.567 | 118.211
1051.049 | 130.157
1051.531 | 131.233
1052.013 | 110.248
1052.495 | 131.458
1052.978 | 143.071
1053.46 | 145.441
1053.942 | 110.701
1054.424 | 123.879
1054.906 | 87.604
1055.388 | 137.314
1055.87 | 164.777
1056.352 | 174.211
1056.835 | 104.271
1057.317 | 136.905
1057.799 | 128.377
1058.281 | 118.183
1058.763 | 165.253
1059.245 | 106.865
1059.727 | 153.028
1060.209 | 157.456
1060.692 | 180.987
1061.174 | 163.155
1061.656 | 158.099
1062.138 | 194.424
1062.62 | 207.854
1063.102 | 185.427
1063.584 | 166.822
1064.066 | 141.818
1064.548 | 135.324
1065.031 | 84.111
1065.513 | 123.609
1065.995 | 154.557
1066.477 | 152.946
1066.959 | 135.698
1067.441 | 113.922
1067.923 | 94.073
1068.405 | 85.143
1068.887 | 85.916
1069.37 | 102.636
1069.852 | 126.154
1070.334 | 127.567
1070.816 | 101.582
1071.298 | 77.055
1071.78 | 71.397
1072.262 | 79.31
1072.744 | 106.781
1073.227 | 135.794
1073.709 | 145.041
1074.191 | 139.558
1074.673 | 128.226
1075.155 | 114.612
1075.637 | 102.529
1076.119 | 89.288
1076.601 | 91.068
1077.083 | 133.762
1077.566 | 178.135
1078.048 | 192.193
1078.53 | 190.461
1079.012 | 190.491
1079.494 | 195.24
1079.976 | 203.492
1080.458 | 215.307
1080.94 | 225.031
1081.423 | 229.66
1081.905 | 230.592
1082.387 | 225.139
1082.869 | 219.333
1083.351 | 213.931
1083.833 | 213.086
1084.315 | 227.664
1084.797 | 261.827
1085.28 | 292.421
1085.762 | 323.63
1086.244 | 340.615
1086.726 | 329.49
1087.208 | 323.395
1087.69 | 346.572
1088.172 | 377.528
1088.654 | 380.065
1089.136 | 406.797
1089.619 | 433.708
1090.101 | 435.493
1090.583 | 478.353
1091.065 | 481.017
1091.547 | 472.974
1092.029 | 465.48
1092.511 | 453.465
1092.993 | 428.93
1093.475 | 424.403
1093.958 | 389.902
1094.44 | 405.056
1094.922 | 409.259
1095.404 | 400.951
1095.886 | 385.626
1096.368 | 364.8
1096.85 | 340.102
1097.332 | 312.439
1097.815 | 284.119
1098.297 | 259.415
1098.779 | 237.776
1099.261 | 216.537
1099.743 | 196.216
1100.225 | 177.273
1100.707 | 161.018
1101.189 | 158.373
1101.672 | 175.152
1102.154 | 184.499
1102.636 | 139.985
1103.118 | 159.142
1103.6 | 102.18
1104.082 | 146.673
1104.564 | 155.143
1105.046 | 131.71
1105.528 | 105.781
1106.01 | 86.958
1106.493 | 75.936
1106.975 | 79.335
1107.457 | 80.527
1107.939 | 62.351
1108.421 | 43.311
1108.903 | 41.02
1109.385 | 47.7
1109.867 | 49.896
1110.35 | 47.346
1110.832 | 51.587
1111.314 | 76.643
1111.796 | 80.864
1112.278 | 23.301
1112.76 | 17.785
1113.242 | 7.945
1113.724 | 47.852
1114.207 | 51.962
1114.689 | 33.241
1115.171 | 32.719
1115.653 | 56.507
1116.135 | 65.739
1116.617 | 51.48
1117.099 | 42.911
1117.581 | 46.076
1118.063 | 53.922
1118.546 | 67.362
1119.028 | 73.686
1119.51 | 52.014
1119.992 | 8.704
1120.474 | 3.495
1120.956 | 17.951
1121.438 | 41.737
1121.92 | 66.1
1122.402 | 61.036
1122.885 | 15.078
1123.367 | 23.625
1123.849 | 12.546
1124.331 | 26.159
1124.813 | 61.164
1125.295 | 86.566
1125.777 | 75.079
1126.259 | 38.986
1126.742 | 18.711
1127.224 | 20.36
1127.706 | 32.284
1128.188 | 49.424
1128.67 | 58.026
1129.152 | 30.399
1129.634 | 4.002
1130.116 | 27.263
1130.599 | 66.867
1131.081 | 84.142
1131.563 | 80.981
1132.045 | 67.807
1132.527 | 48.615
1133.009 | 36.367
1133.491 | 47.157
1133.973 | 48.072
1134.455 | 13.464
1134.938 | 17.468
1135.42 | 22.664
1135.902 | 12.603
1136.384 | 9.286
1136.866 | 36.018
1137.348 | 36.178
1137.83 | 6.723
1138.312 | 23.178
1138.794 | 0.038
1139.277 | 17.59
1139.759 | 16.36
1140.241 | 16.802
1140.723 | 33.472
1141.205 | 54.982
1141.687 | 63.704
1142.169 | 60.469
1142.651 | 48.942
1143.134 | 28.966
1143.616 | 22
1144.098 | 29.677
1144.58 | 32.322
1145.062 | 23.174
1145.544 | 11.53
1146.026 | 3.588
1146.508 | 3.424
1146.99 | 28.021
1147.473 | 59.335
1147.955 | 39.827
1148.437 | 62.92
1148.919 | 75.824
1149.401 | 78.476
1149.883 | 42.464
1150.365 | 56.184
1150.847 | 49.963
1151.329 | 44.002
1151.812 | 54.16
1152.294 | 41.646
1152.776 | 69.209
1153.258 | 86.144
1153.74 | 94.136
1154.222 | 65.462
1154.704 | 83.639
1155.186 | 82.956
1155.669 | 81.501
1156.151 | 106.26
1156.633 | 87.513
1157.115 | 113.336
1157.597 | 128.238
1158.079 | 132.896
1158.561 | 96.806
1159.043 | 113.327
1159.526 | 108.763
1160.008 | 103.333
1160.49 | 127.257
1160.972 | 116.698
1161.454 | 143.211
1161.936 | 121.363
1162.418 | 134.634
1162.9 | 139.364
1163.382 | 136.016
1163.865 | 100.372
1164.347 | 105.858
1164.829 | 82.14
1165.311 | 102.471
1165.793 | 112.108
1166.275 | 111.626
1166.757 | 70.72
1167.239 | 82.011
1167.721 | 45.892
1168.204 | 90.166
1168.686 | 114.908
1169.168 | 121.18
1169.65 | 53.691
1170.132 | 81.453
1170.614 | 70.317
1171.096 | 58.327
1171.578 | 99.495
1172.061 | 42.699
1172.543 | 83.02
1173.025 | 84.572
1173.507 | 103.865
1173.989 | 84.736
1174.471 | 77.473
1174.953 | 108.64
1175.435 | 75.778
1175.917 | 68.617
1176.4 | 27.637
1176.882 | 21.823
1177.364 | 32.51
1177.846 | 6.542
1178.328 | 42.484
1178.81 | 111.649
1179.292 | 133.942
1179.774 | 106.493
1180.256 | 86.96
1180.739 | 95.021
1181.221 | 102.042
1181.703 | 88.595
1182.185 | 65.231
1182.667 | 36.827
1183.149 | 14.563
1183.631 | 13.364
1184.113 | 23.214
1184.596 | 27.156
1185.078 | 25.009
1185.56 | 24.317
1186.042 | 27.183
1186.524 | 30.913
1187.006 | 37.588
1187.488 | 40.529
1187.97 | 30.662
1188.453 | 24.542
1188.935 | 37.827
1189.417 | 53.767
1189.899 | 54.319
1190.381 | 42.799
1190.863 | 30.367
1191.345 | 15.169
1191.827 | 9.323
1192.309 | 11.917
1192.792 | 34.365
1193.274 | 82.118
1193.756 | 118.697
1194.238 | 125.59
1194.72 | 105.673
1195.202 | 51.004
1195.684 | 4.817
1196.166 | 20.801
1196.648 | 90.583
1197.131 | 119.268
1197.613 | 114.041
1198.095 | 102.495
1198.577 | 90.329
1199.059 | 70.098
1199.541 | 36.816
1200.023 | 14.785
1200.505 | 20.615
1200.988 | 36.108
1201.47 | 69.178
1201.952 | 90.84
1202.434 | 61.988
1202.916 | 19.239
1203.398 | 28.541
1203.88 | 77.682
1204.362 | 86.452
1204.844 | 38.053
1205.327 | 6.749
1205.809 | 5.685
1206.291 | 5.803
1206.773 | 6.893
1207.255 | 21.473
1207.737 | 33.351
1208.219 | 30.619
1208.701 | 10.994
1209.183 | 0.375
1209.666 | 6.998
1210.148 | 13.641
1210.63 | 2.867
1211.112 | 0.399
1211.594 | 7.218
1212.076 | 29.684
1212.558 | 51.54
1213.04 | 68.619
1213.523 | 71.217
1214.005 | 33.279
1214.487 | 6.784
1214.969 | 25.89
1215.451 | 57.187
1215.933 | 86.851
1216.415 | 106.279
1216.897 | 101.915
1217.38 | 77.422
1217.862 | 53.547
1218.344 | 26.789
1218.826 | 16.101
1219.308 | 23.322
1219.79 | 40.232
1220.272 | 66.853
1220.754 | 80.568
1221.236 | 68.151
1221.719 | 58.904
1222.201 | 93.774
1222.683 | 78.224
1223.165 | 127.656
1223.647 | 88.863
1224.129 | 88.645
1224.611 | 112.228
1225.093 | 124.467
1225.575 | 117.02
1226.058 | 91.352
1226.54 | 50.097
1227.022 | 26.995
1227.504 | 51.294
1227.986 | 75.575
1228.468 | 84.562
1228.95 | 88.924
1229.432 | 92.884
1229.915 | 98.041
1230.397 | 109.053
1230.879 | 120.929
1231.361 | 114.248
1231.843 | 117.299
1232.325 | 80.571
1232.807 | 92.55
1233.289 | 76.92
1233.771 | 30.963
1234.254 | 9.796
1234.736 | 34.577
1235.218 | 73.12
1235.7 | 109.496
1236.182 | 126.325
1236.664 | 86.547
1237.146 | 35.139
1237.628 | 18.033
1238.11 | 24.016
1238.593 | 49.691
1239.075 | 78.385
1239.557 | 68.908
1240.039 | 11.167
1240.521 | 20.528
1241.003 | 0.696
1241.485 | 20.746
1241.967 | 48.346
1242.45 | 70.001
1242.932 | 87.085
1243.414 | 88.147
1243.896 | 60.057
1244.378 | 24.483
1244.86 | 9.313
1245.342 | 24.886
1245.824 | 18.313
1246.307 | 38.306
1246.789 | 51.577
1247.271 | 59.014
1247.753 | 41.974
1248.235 | 56.501
1248.717 | 47.148
1249.199 | 55.731
1249.681 | 59.935
1250.163 | 60.079
1250.646 | 43.695
1251.128 | 48.646
1251.61 | 47.024
1252.092 | 80.179
1252.574 | 116.017
1253.056 | 89.411
1253.538 | 21.735
1254.02 | 2.497
1254.502 | 21.03
1254.985 | 33.672
1255.467 | 34.871
1255.949 | 38.892
1256.431 | 48.595
1256.913 | 70.54
1257.395 | 99.162
1257.877 | 114.802
1258.359 | 86.207
1258.842 | 45.586
1259.324 | 14.612
1259.806 | 3.26
1260.288 | 42.975
1260.77 | 91.702
1261.252 | 93.671
1261.734 | 67.131
1262.216 | 63.926
1262.698 | 56.579
1263.181 | 39.994
1263.663 | 49.041
1264.145 | 25.896
1264.627 | 29.313
1265.109 | 51.957
1265.591 | 97.825
1266.073 | 122.684
1266.555 | 98.743
1267.037 | 61.264
1267.52 | 57.634
1268.002 | 30.449
1268.484 | 40.875
1268.966 | 4.943
1269.448 | 4.478
1269.93 | 6.429
1270.412 | 30.341
1270.894 | 58.414
1271.377 | 69.943
1271.859 | 45.986
1272.341 | 31.376
1272.823 | 25.933
1273.305 | 15.571
1273.787 | 0