## Quartz__R060604__Raman__780__0_
92.37695 | 0
92.85907 | 0.002962
93.34119 | 0.52342
93.8233 | 1.593851
94.30542 | 2.448435
94.78754 | 2.971592
95.26965 | 3.131798
95.75177 | 3.087103
96.23389 | 2.875446
96.716 | 3.017447
97.19812 | 3.393997
97.68024 | 2.757261
98.16235 | 1.931929
98.64447 | 1.379168
99.12659 | 1.190882
99.6087 | 0.939281
100.0908 | 0.535875
100.5729 | 0.128727
101.0551 | 0.200693
101.5372 | 0.445818
102.0193 | 0.555109
102.5014 | 0.214241
102.9835 | 1.010258
103.4656 | 2.293152
103.9478 | 3.486866
104.4299 | 4.641779
104.912 | 5.887566
105.3941 | 7.344334
105.8762 | 9.06353
106.3583 | 10.54192
106.8405 | 11.79483
107.3226 | 12.85105
107.8047 | 13.71409
108.2868 | 14.39215
108.7689 | 14.90832
109.251 | 15.19284
109.7332 | 15.21136
110.2153 | 15.43834
110.6974 | 15.89429
111.1795 | 16.59994
111.6616 | 17.59617
112.1437 | 18.88472
112.6259 | 20.48851
113.108 | 22.46899
113.5901 | 24.78192
114.0722 | 27.19134
114.5543 | 29.4314
115.0364 | 31.53481
115.5185 | 33.98103
116.0007 | 37.03865
116.4828 | 40.39008
116.9649 | 43.73571
117.447 | 47.04102
117.9291 | 50.74301
118.4112 | 55.47506
118.8934 | 61.44673
119.3755 | 68.01493
119.8576 | 74.47519
120.3397 | 81.70428
120.8218 | 90.31207
121.3039 | 100.554
121.7861 | 112.3925
122.2682 | 125.8436
122.7503 | 139.9471
123.2324 | 157.1425
123.7145 | 178.1829
124.1966 | 202.5489
124.6788 | 229.8242
125.1609 | 260.7931
125.643 | 294.3965
126.1251 | 319.8402
126.6072 | 343.2817
127.0893 | 355.4982
127.5715 | 350.7403
128.0536 | 330.3434
128.5357 | 300.8881
129.0178 | 263.7726
129.4999 | 220.5716
129.9821 | 181.9851
130.4642 | 147.8184
130.9463 | 118.4416
131.4284 | 94.52027
131.9105 | 76.45161
132.3926 | 62.19785
132.8748 | 51.48006
133.3569 | 43.28408
133.839 | 36.55597
134.3211 | 31.08669
134.8032 | 26.77574
135.2853 | 23.23825
135.7674 | 20.70673
136.2496 | 18.7473
136.7317 | 17.21627
137.2138 | 16.02008
137.6959 | 14.96071
138.178 | 13.82692
138.6601 | 12.57866
139.1423 | 11.6869
139.6244 | 11.45208
140.1065 | 11.33933
140.5886 | 11.22894
141.0707 | 11.07178
141.5528 | 10.82585
142.035 | 10.42951
142.5171 | 9.807941
142.9992 | 9.215977
143.4813 | 8.557106
143.9634 | 7.984856
144.4455 | 7.656654
144.9277 | 7.593769
145.4098 | 7.61581
145.8919 | 7.423283
146.374 | 6.837868
146.8561 | 6.355404
147.3382 | 6.161228
147.8204 | 6.025932
148.3025 | 5.608967
148.7846 | 4.749004
149.2667 | 3.713406
149.7488 | 3.095215
150.2309 | 2.976917
150.7131 | 2.797874
151.1952 | 2.274269
151.6773 | 1.507542
152.1594 | 0.822758
152.6415 | 0.321014
153.1236 | 0.0048449999
153.6058 | 0.16753
154.0879 | 0.083778001
154.57 | 0.090107001
155.0521 | 0.643875
155.5342 | 1.782051
156.0163 | 2.53373
156.4985 | 2.047916
156.9806 | 1.237846
157.4627 | 0.876972
157.9448 | 1.206535
158.4269 | 1.788383
158.909 | 1.953484
159.3912 | 1.53698
159.8733 | 1.074497
160.3554 | 0.635036
160.8375 | 0.209377
161.3196 | 0.158859
161.8017 | 0.451046
162.2839 | 0.733429
162.766 | 1.213039
163.2481 | 2.13002
163.7302 | 2.930557
164.2123 | 3.365585
164.6944 | 3.690723
165.1766 | 4.250504
165.6587 | 5.260132
166.1408 | 6.622143
166.6229 | 7.715446
167.105 | 8.318993
167.5871 | 8.898506
168.0693 | 9.510338
168.5514 | 10.1689
169.0335 | 10.86734
169.5156 | 11.5816
169.9977 | 12.33614
170.4798 | 13.36992
170.962 | 14.98041
171.4441 | 16.527
171.9262 | 17.62766
172.4083 | 18.36077
172.8904 | 19.12115
173.3725 | 20.14735
173.8547 | 21.47654
174.3368 | 23.05067
174.8189 | 25.21972
175.301 | 27.40118
175.7831 | 28.99285
176.2652 | 29.95761
176.7474 | 30.97383
177.2295 | 32.45629
177.7116 | 34.38595
178.1937 | 36.71562
178.6758 | 39.78753
179.1579 | 43.13645
179.6401 | 46.06339
180.1222 | 48.42756
180.6043 | 50.7411
181.0864 | 53.30409
181.5685 | 56.03331
182.0506 | 58.77287
182.5328 | 61.27996
183.0149 | 63.75949
183.497 | 66.96885
183.9791 | 71.41753
184.4612 | 75.82166
184.9433 | 79.47212
185.4255 | 82.69564
185.9076 | 86.07044
186.3897 | 89.91262
186.8718 | 94.22206
187.3539 | 98.9
187.836 | 104.4175
188.3182 | 109.8507
188.8003 | 114.7645
189.2824 | 119.3783
189.7645 | 124.1451
190.2466 | 129.3784
190.7287 | 135.1059
191.2109 | 141.1553
191.693 | 148.0536
192.1751 | 154.808
192.6572 | 160.7988
193.1393 | 166.2867
193.6214 | 172.0506
194.1036 | 178.7664
194.5857 | 186.6044
195.0678 | 194.2682
195.5499 | 201.6491
196.032 | 209.0055
196.5141 | 216.6308
196.9963 | 224.4035
197.4784 | 231.8627
197.9605 | 238.4402
198.4426 | 243.9466
198.9247 | 250.1411
199.4068 | 257.8064
199.889 | 265.494
200.3711 | 272.4186
200.8532 | 278.4819
201.3353 | 283.7332
201.8174 | 288.2205
202.2995 | 291.8447
202.7817 | 294.7414
203.2638 | 297.1341
203.7459 | 298.6709
204.228 | 298.9384
204.7101 | 297.874
205.1922 | 295.9603
205.6744 | 293.5421
206.1565 | 290.5959
206.6386 | 286.9044
207.1207 | 281.9934
207.6028 | 276.4726
208.0849 | 271.2511
208.5671 | 266.4946
209.0492 | 261.5551
209.5313 | 255.9454
210.0134 | 249.7785
210.4955 | 243.1355
210.9776 | 235.8315
211.4598 | 228.074
211.9419 | 220.2576
212.424 | 212.3925
212.9061 | 204.5239
213.3882 | 196.7079
213.8703 | 188.8956
214.3525 | 180.9824
214.8346 | 172.7236
215.3167 | 164.3047
215.7988 | 156.6071
216.2809 | 149.7854
216.763 | 143.4889
217.2451 | 137.7114
217.7273 | 132.2644
218.2094 | 126.7862
218.6915 | 120.9953
219.1736 | 114.9831
219.6557 | 109.3863
220.1378 | 104.3313
220.62 | 99.63326
221.1021 | 95.29135
221.5842 | 91.24094
222.0663 | 87.3624
222.5484 | 83.60234
223.0305 | 79.96958
223.5127 | 76.48954
223.9948 | 73.28046
224.4769 | 70.12985
224.959 | 66.9069
225.4411 | 63.72074
225.9232 | 60.76136
226.4054 | 58.13757
226.8875 | 55.83977
227.3696 | 53.59561
227.8517 | 51.33956
228.3338 | 49.19198
228.8159 | 47.24645
229.2981 | 45.4585
229.7802 | 43.76162
230.2623 | 42.10054
230.7444 | 40.46737
231.2265 | 38.84858
231.7086 | 37.18816
232.1908 | 35.58865
232.6729 | 34.09589
233.155 | 32.68262
233.6371 | 31.26291
234.1192 | 29.76568
234.6013 | 28.22885
235.0835 | 26.97198
235.5656 | 26.08383
236.0477 | 25.29257
236.5298 | 24.52477
237.0119 | 23.79808
237.494 | 23.17757
237.9762 | 22.73608
238.4583 | 22.40585
238.9404 | 21.82877
239.4225 | 20.67899
239.9046 | 19.66836
240.3867 | 19.18718
240.8689 | 19.04634
241.351 | 18.75893
241.8331 | 18.03748
242.3152 | 17.06613
242.7973 | 16.38725
243.2794 | 16.07181
243.7616 | 15.88855
244.2437 | 15.82646
244.7258 | 15.82833
245.2079 | 15.72781
245.69 | 15.45227
246.1721 | 15.05394
246.6543 | 14.60953
247.1364 | 14.06157
247.6185 | 13.57563
248.1006 | 13.27802
248.5827 | 13.12434
249.0648 | 12.94324
249.547 | 12.66607
250.0291 | 12.34594
250.5112 | 12.06679
250.9933 | 11.83713
251.4754 | 11.62104
251.9576 | 11.31066
252.4397 | 10.96426
252.9218 | 10.85756
253.4039 | 11.16898
253.886 | 11.62244
254.3681 | 11.946
254.8503 | 12.14803
255.3324 | 12.22697
255.8145 | 12.06956
256.2966 | 11.74369
256.7787 | 11.588
257.2608 | 11.64867
257.743 | 11.93878
258.2251 | 12.40544
258.7072 | 13.04978
259.1893 | 13.89343
259.6714 | 15.02007
260.1535 | 16.38345
260.6357 | 17.77208
261.1178 | 19.31208
261.5999 | 20.65471
262.082 | 21.74367
262.5641 | 22.53103
263.0462 | 22.8707
263.5284 | 22.68838
264.0105 | 21.9855
264.4926 | 20.71282
264.9747 | 18.60406
265.4568 | 16.26966
265.9389 | 13.83212
266.4211 | 11.41975
266.9032 | 9.301344
267.3853 | 7.6684
267.8674 | 6.454929
268.3495 | 5.354063
268.8316 | 4.291023
269.3138 | 3.488674
269.7959 | 3.184738
270.278 | 3.120701
270.7601 | 2.872555
271.2422 | 2.134579
271.7243 | 1.141757
272.2065 | 0.75288
272.6886 | 1.461661
273.1707 | 1.952078
273.6528 | 1.762074
274.1349 | 1.232466
274.617 | 0.738334
275.0992 | 0.441311
275.5813 | 0.287018
276.0634 | 0.146737
276.5455 | 0.010624
277.0276 | 0.090562999
277.5097 | 0.142991
277.9919 | 0.169868
278.474 | 0.184782
278.9561 | 0.193686
279.4382 | 0.209524
279.9203 | 0.267506
280.4024 | 0.413505
280.8846 | 0.499741
281.3667 | 0.448202
281.8488 | 0.381716
282.3309 | 0.406931
282.813 | 0.543699
283.2951 | 0.711961
283.7773 | 0.80486
284.2594 | 0.835605
284.7415 | 0.746306
285.2236 | 0.364755
285.7057 | 0.009265
286.1878 | 0.111202
286.67 | 0.014458
287.1521 | 0.243243
287.6342 | 0.425014
288.1163 | 0.558196
288.5984 | 0.638939
289.0805 | 0.62251
289.5627 | 0.597894
290.0448 | 0.609143
290.5269 | 0.651738
291.009 | 0.694306
291.4911 | 0.711763
291.9732 | 0.705062
292.4554 | 0.658582
292.9375 | 0.526894
293.4196 | 0.401419
293.9017 | 0.291901
294.3838 | 0.211664
294.8659 | 0.190553
295.3481 | 0.260614
295.8302 | 0.409376
296.3123 | 0.458637
296.7944 | 0.321086
297.2765 | 0.171497
297.7586 | 0.021816
298.2408 | 0.115213
298.7229 | 0.229211
299.205 | 0.315349
299.6871 | 0.369219
300.1692 | 0.370699
300.6513 | 0.198355
301.1335 | 0.124147
301.6156 | 0.28571
302.0977 | 0.510058
302.5798 | 0.585713
303.0619 | 0.432236
303.544 | 0.170243
304.0262 | 0.053415
304.5083 | 0.201014
304.9904 | 0.328513
305.4725 | 0.417786
305.9546 | 0.495596
306.4367 | 0.602959
306.9189 | 0.741983
307.401 | 0.854821
307.8831 | 0.84996
308.3652 | 0.650109
308.8473 | 0.546606
309.3294 | 0.551139
309.8116 | 0.614163
310.2937 | 0.757699
310.7758 | 0.960555
311.2579 | 1.13565
311.74 | 1.169698
312.2221 | 1.001157
312.7043 | 0.961783
313.1864 | 1.178488
313.6685 | 1.402831
314.1506 | 1.518586
314.6327 | 1.558189
315.1148 | 1.625422
315.597 | 1.797628
316.0791 | 2.055105
316.5612 | 2.234036
317.0433 | 2.255169
317.5254 | 2.296076
318.0075 | 2.444373
318.4897 | 2.622381
318.9718 | 2.709703
319.4539 | 2.637784
319.936 | 2.458344
320.4181 | 2.334465
320.9002 | 2.266986
321.3824 | 2.267158
321.8645 | 2.377269
322.3466 | 2.533287
322.8287 | 2.701266
323.3108 | 2.861608
323.7929 | 2.967382
324.2751 | 2.916268
324.7572 | 2.506944
325.2393 | 2.339227
325.7214 | 2.587116
326.2035 | 2.911213
326.6856 | 3.094984
327.1678 | 3.106344
327.6499 | 3.028766
328.132 | 2.936244
328.6141 | 2.800798
329.0962 | 2.79779
329.5783 | 2.964864
330.0605 | 3.207444
330.5426 | 3.543747
331.0247 | 3.928655
331.5068 | 4.270231
331.9889 | 4.499664
332.471 | 4.621043
332.9532 | 4.69893
333.4353 | 4.512393
333.9174 | 4.527274
334.3995 | 4.925349
334.8816 | 5.556393
335.3637 | 6.260141
335.8459 | 6.959629
336.328 | 7.588508
336.8101 | 7.913567
337.2922 | 7.657869
337.7743 | 7.49475
338.2564 | 7.450308
338.7386 | 7.519889
339.2206 | 7.747386
339.7028 | 8.128113
340.1849 | 8.548253
340.667 | 8.823348
341.1491 | 8.853465
341.6312 | 8.986168
342.1133 | 9.162498
342.5955 | 9.484733
343.0776 | 10.06317
343.5597 | 10.8717
344.0418 | 11.78366
344.5239 | 12.69204
345.006 | 13.59112
345.4882 | 14.46103
345.9703 | 15.07915
346.4524 | 15.90793
346.9345 | 17.1694
347.4166 | 18.73311
347.8987 | 20.30292
348.3809 | 21.63652
348.863 | 22.92958
349.3451 | 24.94332
349.8272 | 27.82589
350.3093 | 31.34739
350.7914 | 35.35139
351.2736 | 39.94552
351.7557 | 45.38452
352.2378 | 51.7379
352.7199 | 58.42263
353.202 | 64.91325
353.6841 | 72.1387
354.1663 | 76.25924
354.6484 | 76.71531
355.1305 | 74.16879
355.6126 | 67.87349
356.0947 | 58.31154
356.5768 | 47.7821
357.059 | 38.00021
357.5411 | 28.98099
358.0232 | 21.58484
358.5053 | 16.31541
358.9874 | 12.33316
359.4695 | 9.601811
359.9517 | 7.833611
360.4338 | 6.524066
360.9159 | 5.434485
361.398 | 4.532523
361.8801 | 3.747202
362.3622 | 3.118339
362.8444 | 2.580402
363.3265 | 2.096889
363.8086 | 1.687064
364.2907 | 1.393637
364.7728 | 1.240852
365.2549 | 1.141708
365.7371 | 0.960143
366.2192 | 0.672856
366.7013 | 0.472436
367.1834 | 0.525731
367.6655 | 0.58979
368.1476 | 0.43659
368.6298 | 0.074675001
369.1119 | 0.230823
369.594 | 0.228583
370.0761 | 0.0037760001
370.5582 | 0.115969
371.0403 | 0.047378998
371.5225 | 0.068696
372.0046 | 0.185253
372.4867 | 0.283249
372.9688 | 0.305562
373.4509 | 0.196812
373.933 | 0.017495999
374.4152 | 0.126007
374.8973 | 0.220029
375.3794 | 0.378427
375.8615 | 0.757897
376.3436 | 1.188198
376.8257 | 1.404131
377.3079 | 1.325792
377.79 | 1.167136
378.2721 | 1.031375
378.7542 | 0.9328
379.2363 | 0.929102
379.7184 | 1.03442
380.2006 | 1.252394
380.6827 | 1.633092
381.1648 | 2.171232
381.6469 | 2.654027
382.129 | 2.944505
382.6111 | 3.165556
383.0933 | 3.48946
383.5754 | 3.943847
384.0575 | 4.472876
384.5396 | 5.027758
385.0217 | 5.623549
385.5038 | 6.341696
385.986 | 7.241055
386.4681 | 8.207479
386.9502 | 9.011433
387.4323 | 9.787802
387.9144 | 11.01405
388.3965 | 12.93037
388.8787 | 15.40419
389.3608 | 18.09774
389.8429 | 20.78802
390.325 | 24.09521
390.8071 | 28.6096
391.2892 | 33.61013
391.7714 | 38.75777
392.2535 | 43.87636
392.7356 | 47.73735
393.2177 | 48.85186
393.6998 | 46.78502
394.1819 | 43.25562
394.6641 | 36.77531
395.1462 | 30.28537
395.6283 | 25.12471
396.1104 | 21.36807
396.5925 | 18.85533
397.0746 | 17.51325
397.5568 | 17.24781
398.0389 | 17.5311
398.521 | 18.59255
399.0031 | 19.95066
399.4852 | 22.1673
399.9673 | 24.38289
400.4495 | 25.8019
400.9316 | 26.13573
401.4137 | 25.43704
401.8958 | 23.69164
402.3779 | 20.51082
402.86 | 17.3065
403.3422 | 13.72153
403.8243 | 10.41043
404.3064 | 7.648947
404.7885 | 5.453547
405.2706 | 3.75381
405.7527 | 2.539538
406.2349 | 1.770413
406.717 | 1.20688
407.1991 | 1.051974
407.6812 | 0.82001
408.1633 | 0.241802
408.6454 | 0.400063
409.1276 | 0.747267
409.6097 | 0.663955
410.0918 | 0.427327
410.5739 | 0.487821
411.056 | 0.929867
411.5381 | 1.215523
412.0203 | 1.156074
412.5024 | 0.999591
412.9845 | 0.861043
413.4666 | 0.749125
413.9487 | 0.64608
414.4308 | 0.551534
414.913 | 0.457971
415.3951 | 0.31039
415.8772 | 0.046
416.3593 | 0.11663
416.8414 | 0.060991999
417.3235 | 0.379827
417.8057 | 0.571996
418.2878 | 0.549602
418.7699 | 0.431132
419.252 | 0.305392
419.7341 | 0.175029
420.2162 | 0.063560002
420.6984 | 0.028783999
421.1805 | 0.087458
421.6626 | 0.062353998
422.1447 | 0.050473001
422.6268 | 0.083922997
423.1089 | 0.060027
423.5911 | 0.298749
424.0732 | 0.525369
424.5553 | 0.728181
425.0374 | 0.93736
425.5195 | 1.157908
426.0016 | 1.391079
426.4838 | 1.661845
426.9659 | 2.04284
427.448 | 2.398565
427.9301 | 2.645159
428.4122 | 2.823683
428.8943 | 3.025418
429.3765 | 3.287766
429.8586 | 3.576436
430.3407 | 3.822461
430.8228 | 3.941126
431.3049 | 4.24931
431.787 | 4.860371
432.2692 | 5.581572
432.7513 | 6.314035
433.2334 | 7.02763
433.7155 | 7.680393
434.1976 | 8.203896
434.6797 | 8.619099
435.1619 | 9.258329
435.644 | 10.2254
436.1261 | 11.31216
436.6082 | 12.46034
437.0903 | 13.72054
437.5724 | 15.17988
438.0546 | 16.86001
438.5367 | 18.68319
439.0188 | 20.48797
439.5009 | 22.15725
439.983 | 24.18772
440.4651 | 26.61767
440.9473 | 29.41293
441.4294 | 32.53634
441.9115 | 36.01569
442.3936 | 39.91211
442.8757 | 44.22221
443.3578 | 48.99411
443.84 | 54.26759
444.3221 | 60.11
444.8042 | 66.35817
445.2863 | 73.11514
445.7684 | 80.18156
446.2505 | 87.39602
446.7327 | 94.7346
447.2148 | 102.0159
447.6969 | 108.8769
448.179 | 115.431
448.6611 | 122.4589
449.1432 | 130.2049
449.6254 | 138.1476
450.1075 | 145.6522
450.5896 | 152.928
451.0717 | 160.7986
451.5538 | 168.998
452.0359 | 178.2199
452.5181 | 188.8353
453.0002 | 200.9304
453.4823 | 215.0532
453.9644 | 231.6546
454.4465 | 250.1985
454.9286 | 269.2768
455.4108 | 287.5052
455.8929 | 309.4742
456.375 | 336.6826
456.8571 | 367.8736
457.3392 | 401.545
457.8214 | 437.5681
458.3035 | 477.5463
458.7856 | 523.1778
459.2677 | 574.5958
459.7498 | 629.1213
460.2319 | 688.2017
460.7141 | 748.2322
461.1962 | 811.9832
461.6783 | 874.9576
462.1604 | 933.0701
462.6425 | 984.4186
463.1246 | 1024.391
463.6068 | 1045.365
464.0889 | 1046.65
464.571 | 1029.455
465.0531 | 988.6485
465.5352 | 935.5909
466.0173 | 870.1829
466.4995 | 796.5002
466.9816 | 721.8644
467.4637 | 649.9153
467.9458 | 581.6132
468.4279 | 519.5908
468.91 | 463.7892
469.3922 | 413.9247
469.8743 | 370.5884
470.3564 | 332.4485
470.8385 | 299.5387
471.3206 | 271.7833
471.8027 | 247.2777
472.2849 | 224.7906
472.767 | 204.3255
473.2491 | 186.3975
473.7312 | 171.2852
474.2133 | 158.0331
474.6954 | 146.413
475.1776 | 136.1304
475.6597 | 126.8329
476.1418 | 118.7881
476.6239 | 111.4043
477.106 | 104.1572
477.5881 | 97.26183
478.0703 | 91.28961
478.5524 | 86.56703
479.0345 | 82.52744
479.5166 | 78.43606
479.9987 | 74.2286
480.4808 | 70.22787
480.963 | 66.40699
481.4451 | 62.85068
481.9272 | 59.73467
482.4093 | 56.96759
482.8914 | 54.24065
483.3735 | 51.33163
483.8557 | 48.3879
484.3378 | 45.92204
484.8199 | 44.26102
485.302 | 42.65152
485.7841 | 41.05493
486.2662 | 39.49386
486.7484 | 37.99388
487.2305 | 36.54827
487.7126 | 35.12676
488.1947 | 33.66217
488.6768 | 32.168
489.1589 | 30.87302
489.6411 | 29.91724
490.1232 | 28.93707
490.6053 | 27.75944
491.0874 | 26.52296
491.5695 | 25.37802
492.0516 | 24.36646
492.5338 | 23.4649
493.0159 | 22.69829
493.498 | 22.04651
493.9801 | 21.3267
494.4622 | 20.47744
494.9443 | 19.62547
495.4265 | 18.87516
495.9086 | 18.21408
496.3907 | 17.62613
496.8728 | 17.16766
497.3549 | 16.71994
497.837 | 16.14153
498.3192 | 15.47923
498.8013 | 14.93596
499.2834 | 14.61974
499.7655 | 14.37987
500.2476 | 13.94896
500.7297 | 13.24583
501.2119 | 12.65083
501.694 | 12.29785
502.1761 | 11.97561
502.6582 | 11.47861
503.1403 | 10.86647
503.6224 | 10.3807
504.1045 | 10.19294
504.5866 | 10.19236
505.0688 | 9.952879
505.5509 | 9.204086
506.033 | 8.615432
506.5151 | 8.332659
506.9972 | 8.136128
507.4793 | 7.833997
507.9615 | 7.436189
508.4436 | 7.112849
508.9257 | 7.020905
509.4078 | 7.125281
509.8899 | 7.251464
510.372 | 7.502808
510.8542 | 7.576751
511.3363 | 7.194579
511.8184 | 6.66391
512.3005 | 6.2836
512.7827 | 6.111887
513.2648 | 6.001052
513.7469 | 5.813887
514.229 | 5.591533
514.7111 | 5.506069
515.1932 | 5.631012
515.6754 | 5.71508
516.1575 | 5.495527
516.6396 | 5.062739
517.1217 | 4.860404
517.6038 | 5.165665
518.0859 | 5.403088
518.5681 | 5.278431
519.0502 | 4.924482
519.5323 | 4.527967
520.0144 | 4.142685
520.4965 | 3.823792
520.9786 | 3.652743
521.4608 | 3.664541
521.9429 | 3.610519
522.425 | 3.410255
522.9071 | 3.239267
523.3892 | 3.176192
523.8713 | 3.181769
524.3535 | 3.195398
524.8356 | 3.192245
525.3177 | 3.180978
525.7998 | 3.143812
526.2819 | 3.037663
526.764 | 3.133844
527.2462 | 3.778811
527.7283 | 4.275867
528.2104 | 4.09432
528.6925 | 3.521232
529.1746 | 3.241858
529.6567 | 3.650122
530.1389 | 4.318233
530.621 | 4.688685
531.1031 | 4.776053
531.5852 | 4.850595
532.0673 | 5.033881
532.5494 | 5.163713
533.0316 | 5.004938
533.5137 | 4.581316
533.9958 | 4.115465
534.4779 | 3.558041
534.96 | 3.052978
535.4421 | 2.753181
535.9243 | 2.608551
536.4064 | 2.412726
536.8885 | 2.056941
537.3706 | 1.65932
537.8527 | 1.48786
538.3348 | 1.770398
538.817 | 1.814158
539.2991 | 1.416381
539.7812 | 0.981723
540.2633 | 0.686338
540.7454 | 0.554157
541.2275 | 0.589749
541.7097 | 0.819728
542.1918 | 1.141682
542.6739 | 1.269517
543.156 | 1.132016
543.6381 | 1.030008
544.1202 | 1.089506
544.6024 | 1.147212
545.0845 | 1.06522
545.5666 | 0.869047
546.0487 | 0.725795
546.5308 | 0.771205
547.0129 | 0.898094
547.4951 | 0.966524
547.9772 | 0.975375
548.4593 | 0.84544
548.9414 | 0.462918
549.4235 | 0.020947
549.9056 | 0.075792
550.3878 | 0.234679
550.8699 | 0.436715
551.352 | 0.394752
551.8341 | 0.2394
552.3162 | 0.027982
552.7983 | 0.208818
553.2805 | 0.404013
553.7626 | 0.518929
554.2447 | 0.568176
554.7268 | 0.597129
555.2089 | 0.618058
555.691 | 0.591455
556.1732 | 0.474057
556.6553 | 0.350399
557.1374 | 0.267916
557.6195 | 0.230628
558.1016 | 0.220783
558.5837 | 0.227196
559.0659 | 0.25765
559.548 | 0.353621
560.0301 | 0.53902
560.5122 | 0.655199
560.9943 | 0.615114
561.4764 | 0.528041
561.9586 | 0.52233
562.4407 | 0.588915
562.9228 | 0.592279
563.4049 | 0.392634
563.887 | 0.167407
564.3691 | 0.134941
564.8513 | 0.263904
565.3334 | 0.367816
565.8155 | 0.363914
566.2976 | 0.285449
566.7797 | 0.190067
567.2618 | 0.032260999
567.744 | 0.027843
568.2261 | 0.087814003
568.7082 | 0.219873
569.1903 | 0.302602
569.6724 | 0.333847
570.1545 | 0.326693
570.6367 | 0.287708
571.1188 | 0.203712
571.6009 | 0.015093
572.083 | 0.350302
572.5651 | 0.556118
573.0472 | 0.411176
573.5294 | 0.244029
574.0115 | 0.235757
574.4936 | 0.348701
574.9757 | 0.465057
575.4578 | 0.556949
575.9399 | 0.600044
576.4221 | 0.531023
576.9042 | 0.374867
577.3863 | 0.272217
577.8684 | 0.26701
578.3505 | 0.314878
578.8326 | 0.367126
579.3148 | 0.429852
579.7969 | 0.525978
580.279 | 0.698495
580.7611 | 0.847357
581.2432 | 0.916617
581.7253 | 0.931664
582.2075 | 0.914894
582.6896 | 0.881224
583.1717 | 0.890173
583.6538 | 1.049269
584.1359 | 1.401479
584.618 | 1.601388
585.1002 | 1.577281
585.5823 | 1.478601
586.0643 | 1.238399
586.5464 | 0.999269
587.0286 | 0.989323
587.5107 | 1.290164
587.9928 | 1.603225
588.4749 | 1.590717
588.957 | 1.344695
589.4391 | 1.231
589.9213 | 1.303356
590.4034 | 1.442288
590.8855 | 1.623244
591.3676 | 1.797852
591.8497 | 1.798625
592.3318 | 1.49122
592.814 | 1.239921
593.2961 | 1.168594
593.7782 | 1.2068
594.2603 | 1.306873
594.7424 | 1.444981
595.2245 | 1.577556
595.7067 | 1.676284
596.1888 | 1.732334
596.6709 | 1.684966
597.153 | 1.420579
597.6351 | 1.251361
598.1172 | 1.282134
598.5994 | 1.360664
599.0815 | 1.380987
599.5636 | 1.340085
600.0457 | 1.29128
600.5278 | 1.271786
601.0099 | 1.263565
601.4921 | 1.217822
601.9742 | 1.133848
602.4563 | 1.096522
602.9384 | 1.150342
603.4205 | 1.242921
603.9026 | 1.297508
604.3848 | 1.312486
604.8669 | 1.349415
605.349 | 1.465022
605.8311 | 1.560172
606.3132 | 1.560772
606.7953 | 1.493173
607.2775 | 1.41611
607.7596 | 1.351335
608.2417 | 1.293773
608.7238 | 1.222363
609.2059 | 1.118523
609.688 | 1.099111
610.1702 | 1.235295
610.6523 | 1.369572
611.1344 | 1.495233
611.6165 | 1.576414
612.0986 | 1.549644
612.5807 | 1.390719
613.0629 | 1.196582
613.545 | 0.997696
614.0271 | 0.84499
614.5092 | 0.956894
614.9913 | 1.401099
615.4734 | 1.7322
615.9556 | 1.610709
616.4377 | 1.174088
616.9198 | 0.907723
617.4019 | 0.840815
617.884 | 0.845195
618.3661 | 0.9718
618.8483 | 1.121248
619.3304 | 1.193275
619.8125 | 1.187331
620.2946 | 1.17578
620.7767 | 1.220945
621.2589 | 1.100626
621.741 | 1.190802
622.2231 | 0.854928
622.7052 | 0.567492
623.1873 | 0.320704
623.6694 | 0.190127
624.1516 | 0.330849
624.6337 | 0.634957
625.1158 | 0.782359
625.5979 | 0.546794
626.08 | 0.226121
626.5621 | 0.151492
627.0443 | 0.257935
627.5264 | 0.31653
628.0085 | 0.272806
628.4906 | 0.17917
628.9727 | 0.059315
629.4548 | 0.079902001
629.937 | 0.035856999
630.4191 | 0.405555
630.9012 | 0.702002
631.3833 | 0.607457
631.8654 | 0.385499
632.3475 | 0.321165
632.8297 | 0.444796
633.3118 | 0.589495
633.7939 | 0.602098
634.276 | 0.522216
634.7581 | 0.546866
635.2402 | 0.738625
635.7224 | 0.777724
636.2045 | 0.396676
636.6866 | 0.026701
637.1687 | 0.046661999
637.6508 | 0.315221
638.1329 | 0.590112
638.6151 | 0.600154
639.0972 | 0.490991
639.5793 | 0.299618
640.0614 | 0.090488002
640.5435 | 0.035186999
641.0256 | 0.195227
641.5078 | 0.446846
641.9899 | 0.632181
642.472 | 0.749612
642.9541 | 0.813675
643.4362 | 0.790082
643.9183 | 0.749999
644.4005 | 0.674393
644.8826 | 0.608501
645.3647 | 0.611812
645.8468 | 0.692061
646.3289 | 0.783686
646.811 | 0.862642
647.2932 | 0.907184
647.7753 | 0.830143
648.2574 | 0.623867
648.7395 | 0.461408
649.2216 | 0.426522
649.7037 | 0.468551
650.1859 | 0.501286
650.668 | 0.519547
651.1501 | 0.553073
651.6322 | 0.658211
652.1143 | 0.726512
652.5964 | 0.643271
653.0786 | 0.489209
653.5607 | 0.432803
654.0428 | 0.533004
654.5249 | 0.668337
655.007 | 0.655708
655.4891 | 0.487392
655.9713 | 0.390555
656.4534 | 0.406699
656.9355 | 0.413849
657.4176 | 0.307614
657.8997 | 0.182376
658.3818 | 0.163162
658.864 | 0.276753
659.3461 | 0.385404
659.8282 | 0.427335
660.3103 | 0.43229
660.7924 | 0.430681
661.2745 | 0.424478
661.7567 | 0.409443
662.2388 | 0.383575
662.7209 | 0.345629
663.203 | 0.291245
663.6851 | 0.212131
664.1672 | 0.141565
664.6494 | 0.046739001
665.1315 | 0.0037990001
665.6136 | 0.048920002
666.0957 | 0.146288
666.5778 | 0.207726
667.0599 | 0.210183
667.5421 | 0.185527
668.0242 | 0.155711
668.5063 | 0.121555
668.9884 | 0.069131002
669.4705 | 0.0034970001
669.9526 | 0.017282
670.4348 | 0.086829998
670.9169 | 0.251513
671.399 | 0.351964
671.8811 | 0.358691
672.3632 | 0.371689
672.8453 | 0.32022
673.3275 | 0.347236
673.8096 | 0.620275
674.2917 | 1.003371
674.7738 | 1.256289
675.2559 | 1.285854
675.738 | 1.221548
676.2202 | 1.199632
676.7023 | 1.220495
677.1844 | 1.300501
677.6665 | 1.454248
678.1486 | 1.61906
678.6307 | 1.763108
679.1129 | 1.899357
679.595 | 2.061314
680.0771 | 2.267655
680.5592 | 2.417269
681.0413 | 2.454746
681.5234 | 2.451972
682.0056 | 2.435519
682.4877 | 2.436636
682.9698 | 2.511451
683.4519 | 2.681588
683.934 | 2.897767
684.4161 | 3.108699
684.8983 | 3.321833
685.3804 | 3.469165
685.8625 | 3.455224
686.3446 | 3.537272
686.8267 | 3.881063
687.3088 | 4.344965
687.791 | 4.798862
688.2731 | 5.232877
688.7552 | 5.674285
689.2373 | 6.080914
689.7194 | 6.540844
690.2015 | 7.212722
690.6837 | 8.028363
691.1658 | 8.720074
691.6479 | 9.17308
692.13 | 9.552978
692.6121 | 10.1284
693.0942 | 10.9208
693.5764 | 11.72547
694.0585 | 12.77074
694.5406 | 13.48099
695.0227 | 13.61797
695.5048 | 13.43205
695.9869 | 13.17153
696.4691 | 12.88905
696.9512 | 12.43418
697.4333 | 11.66173
697.9154 | 10.71096
698.3975 | 9.69218
698.8796 | 8.64911
699.3618 | 7.684363
699.8439 | 6.837797
700.326 | 6.080537
700.8081 | 5.377433
701.2902 | 4.717433
701.7723 | 4.15066
702.2545 | 3.70713
702.7366 | 3.344074
703.2187 | 3.125144
703.7008 | 2.947082
704.1829 | 2.667624
704.665 | 2.304675
705.1472 | 2.019365
705.6293 | 1.988014
706.1114 | 2.049641
706.5935 | 1.920197
707.0756 | 1.63397
707.5577 | 1.411525
708.0399 | 1.328162
708.522 | 1.315482
709.0041 | 1.344563
709.4862 | 1.421216
709.9683 | 1.399946
710.4504 | 1.134318
710.9326 | 0.967544
711.4147 | 1.021301
711.8968 | 1.14966
712.3789 | 1.267399
712.861 | 1.340416
713.3431 | 1.305756
713.8253 | 1.071756
714.3074 | 0.801912
714.7895 | 0.802671
715.2716 | 1.026897
715.7537 | 1.120371
716.2358 | 0.991471
716.718 | 0.826199
717.2001 | 0.788728
717.6822 | 0.849984
718.1643 | 0.815296
718.6464 | 0.57663
719.1285 | 0.401833
719.6107 | 0.345116
720.0928 | 0.336252
720.5749 | 0.346627
721.057 | 0.359209
721.5391 | 0.345036
722.0212 | 0.285476
722.5034 | 0.218157
722.9855 | 0.181294
723.4676 | 0.180674
723.9497 | 0.270065
724.4318 | 0.478508
724.9139 | 0.614918
725.3961 | 0.5248
725.8782 | 0.305043
726.3603 | 0.238585
726.8424 | 0.446097
727.3245 | 0.5222
727.8066 | 0.31673
728.2888 | 0.106167
728.7709 | 0.027575999
729.253 | 0.058763001
729.7351 | 0.178836
730.2172 | 0.37499
730.6993 | 0.518196
731.1815 | 0.3967
731.6636 | 0.105036
732.1457 | 0.017597999
732.6278 | 0.157141
733.1099 | 0.33465
733.592 | 0.502398
734.0742 | 0.615997
734.5563 | 0.591465
735.0384 | 0.390188
735.5205 | 0.241207
736.0026 | 0.169154
736.4847 | 0.119746
736.9669 | 0.0801
737.449 | 0.049219001
737.9311 | 0.012316
738.4132 | 0.023505
738.8953 | 0.0064889998
739.3774 | 0.141398
739.8596 | 0.335697
740.3417 | 0.387427
740.8238 | 0.304956
741.3059 | 0.214186
741.788 | 0.141037
742.2701 | 0.092501998
742.7523 | 0.078924
743.2344 | 0.098274998
743.7165 | 0.120609
744.1986 | 0.164279
744.6807 | 0.185304
745.1628 | 0.149444
745.645 | 0.112828
746.1271 | 0.131787
746.6092 | 0.188259
747.0913 | 0.218975
747.5734 | 0.189154
748.0555 | 0.13866
748.5377 | 0.135676
749.0198 | 0.155182
749.5019 | 0.068562999
749.984 | 0.147383
750.4661 | 0.289479
750.9482 | 0.225819
751.4304 | 0.020105001
751.9125 | 0.188853
752.3946 | 0.501231
752.8767 | 0.56756
753.3588 | 0.105504
753.8409 | 0.271446
754.3231 | 0.205755
754.8052 | 0.055259999
755.2873 | 0.138805
755.7694 | 0.039698001
756.2515 | 0.231888
756.7336 | 0.226881
757.2158 | 0.128388
757.6979 | 0.130462
758.18 | 0.212062
758.6621 | 0.207954
759.1442 | 0.051267002
759.6263 | 0.114239
760.1085 | 0.101519
760.5906 | 0.090264998
761.0727 | 0.139015
761.5548 | 0.087614
762.0369 | 0.262313
762.519 | 0.318839
763.0012 | 0.323203
763.4833 | 0.334701
763.9654 | 0.340505
764.4475 | 0.265697
764.9296 | 0.001355
765.4117 | 0.212439
765.8939 | 0.081023
766.376 | 0.221266
766.8581 | 0.369386
767.3402 | 0.33047
767.8223 | 0.244321
768.3044 | 0.191658
768.7866 | 0.185194
769.2687 | 0.286763
769.7508 | 0.576604
770.2329 | 0.665206
770.715 | 0.341609
771.1971 | 0.096762002
771.6793 | 0.227795
772.1614 | 0.530034
772.6435 | 0.738454
773.1256 | 0.8183
773.6077 | 0.862485
774.0898 | 0.943441
774.572 | 0.968594
775.0541 | 0.796801
775.5362 | 0.52633
776.0183 | 0.348645
776.5004 | 0.321501
776.9825 | 0.391302
777.4647 | 0.521557
777.9468 | 0.694405
778.4289 | 0.815801
778.911 | 0.878293
779.3931 | 0.926181
779.8752 | 0.935832
780.3574 | 0.985783
780.8395 | 1.178219
781.3216 | 1.481573
781.8037 | 1.725199
782.2858 | 1.969141
782.7679 | 2.056735
783.2501 | 1.756688
783.7322 | 1.44422
784.2143 | 1.453655
784.6964 | 1.723573
785.1785 | 2.021855
785.6606 | 2.246619
786.1428 | 2.43789
786.6249 | 2.623699
787.107 | 2.817743
787.5891 | 3.101282
788.0712 | 3.482677
788.5533 | 3.790296
789.0355 | 3.924235
789.5176 | 3.991969
789.9997 | 4.153919
790.4818 | 4.422471
790.9639 | 4.72165
791.446 | 5.046293
791.9282 | 5.4072
792.4103 | 5.882105
792.8924 | 6.341094
793.3745 | 6.638571
793.8566 | 6.794333
794.3387 | 6.991935
794.8209 | 7.402741
795.303 | 7.765589
795.7851 | 7.780708
796.2672 | 7.565776
796.7493 | 7.373492
797.2314 | 7.242443
797.7136 | 7.092085
798.1957 | 6.858286
798.6778 | 6.621421
799.1599 | 6.607076
799.642 | 6.895074
800.1241 | 7.077295
800.6063 | 7.130126
801.0884 | 7.100902
801.5705 | 6.799631
802.0526 | 6.535521
802.5347 | 6.786996
803.0168 | 7.630605
803.499 | 8.307478
803.9811 | 8.610785
804.4632 | 8.675287
804.9453 | 8.472815
805.4274 | 8.1356
805.9095 | 7.858347
806.3917 | 7.666895
806.8738 | 7.433608
807.3559 | 7.055208
807.838 | 6.567257
808.3201 | 6.048016
808.8022 | 5.512198
809.2844 | 5.10498
809.7665 | 4.872032
810.2486 | 4.592234
810.7307 | 4.066167
811.2128 | 3.413356
811.6949 | 2.999784
812.1771 | 3.011097
812.6592 | 2.973678
813.1413 | 2.842575
813.6234 | 2.668034
814.1055 | 2.459522
814.5876 | 2.239035
815.0698 | 2.011123
815.5519 | 1.773353
816.034 | 1.572796
816.5161 | 1.454223
816.9982 | 1.386071
817.4803 | 1.308259
817.9625 | 1.251503
818.4446 | 1.356735
818.9267 | 1.639293
819.4088 | 1.82837
819.8909 | 1.65626
820.373 | 1.23063
820.8552 | 0.906573
821.3373 | 0.658511
821.8194 | 0.646724
822.3015 | 1.048226
822.7836 | 1.419867
823.2657 | 1.426719
823.7479 | 1.249806
824.23 | 1.220385
824.7121 | 1.401405
825.1942 | 1.490595
825.6763 | 1.360806
826.1584 | 1.195031
826.6406 | 1.068966
827.1227 | 0.987492
827.6048 | 0.957994
828.0869 | 0.974556
828.569 | 0.99985
829.0511 | 1.012203
829.5333 | 1.00849
830.0154 | 0.96002
830.4975 | 0.88411
830.9796 | 0.899673
831.4617 | 1.034562
831.9438 | 1.134398
832.426 | 1.072186
832.9081 | 0.916089
833.3902 | 0.878178
833.8723 | 1.019993
834.3544 | 1.117948
834.8365 | 1.120058
835.3187 | 1.142591
835.8008 | 1.310727
836.2829 | 1.480027
836.765 | 1.429112
837.2471 | 1.13321
837.7292 | 0.919224
838.2114 | 0.933466
838.6935 | 1.017652
839.1756 | 1.13526
839.6577 | 1.228094
840.1398 | 1.205168
840.6219 | 1.069444
841.1041 | 0.883319
841.5862 | 0.657162
842.0683 | 0.51033
842.5504 | 0.763715
843.0325 | 1.330012
843.5146 | 1.594324
843.9968 | 1.473738
844.4789 | 1.227239
844.961 | 0.948439
845.4431 | 0.721381
845.9252 | 0.73163
846.4073 | 1.069767
846.8895 | 1.180398
847.3716 | 0.821678
847.8537 | 0.556822
848.3358 | 0.521554
848.8179 | 0.616387
849.3 | 0.836864
849.7822 | 1.125342
850.2643 | 1.241525
850.7464 | 1.008012
851.2285 | 0.749995
851.7106 | 0.623923
852.1927 | 0.59377
852.6749 | 0.645613
853.157 | 0.75321
853.6391 | 0.879041
854.1212 | 1.005098
854.6033 | 1.067101
855.0854 | 0.901255
855.5676 | 0.588467
856.0497 | 0.597217
856.5318 | 0.946087
857.0139 | 1.06664
857.496 | 0.722032
857.9781 | 0.286752
858.4603 | 0.155885
858.9424 | 0.305938
859.4245 | 0.459961
859.9066 | 0.68403
860.3887 | 0.796624
860.8708 | 0.692021
861.353 | 0.570845
861.8351 | 0.531673
862.3172 | 0.550487
862.7993 | 0.590999
863.2814 | 0.659019
863.7635 | 0.670802
864.2457 | 0.531039
864.7278 | 0.378843
865.2099 | 0.351174
865.692 | 0.380227
866.1741 | 0.324565
866.6563 | 0.169312
867.1384 | 0.040630002
867.6205 | 0.046007
868.1026 | 0.115946
868.5847 | 0.124537
869.0668 | 0.077528998
869.549 | 0.024416
870.0311 | 0.188751
870.5132 | 0.204537
870.9953 | 0.097425997
871.4774 | 0.510294
871.9595 | 0.603947
872.4417 | 0.309602
872.9238 | 0.064269997
873.4059 | 0.182411
873.888 | 0.301284
874.3701 | 0.12842
874.8522 | 0.093232997
875.3344 | 0.142574
875.8165 | 0.046867002
876.2986 | 0.0023950001
876.7807 | 0.066101998
877.2628 | 0.134871
877.7449 | 0.183848
878.2271 | 0.19809
878.7092 | 0.105354
879.1913 | 0.021646
879.6734 | 0.0085960003
880.1555 | 0.25748
880.6376 | 0.4821
881.1198 | 0.377268
881.6019 | 0.133839
882.084 | 0.135179
882.5661 | 0.326834
883.0482 | 0.459841
883.5303 | 0.478608
884.0125 | 0.426661
884.4946 | 0.334563
884.9767 | 0.246951
885.4588 | 0.339709
885.9409 | 0.691934
886.423 | 0.744854
886.9052 | 0.294335
887.3873 | 0.079511002
887.8694 | 0.062701002
888.3515 | 0.174533
888.8336 | 0.373877
889.3157 | 0.535017
889.7979 | 0.658132
890.28 | 0.747522
890.7621 | 0.79624
891.2442 | 0.817573
891.7263 | 0.803916
892.2084 | 0.721878
892.6906 | 0.599182
893.1727 | 0.517939
893.6548 | 0.51377
894.1369 | 0.528786
894.619 | 0.531908
895.1011 | 0.527404
895.5833 | 0.509249
896.0654 | 0.489434
896.5475 | 0.510918
897.0296 | 0.579677
897.5117 | 0.624994
897.9938 | 0.574772
898.476 | 0.458709
898.9581 | 0.305571
899.4402 | 0.13227
899.9223 | 0.207116
900.4044 | 0.60746
900.8865 | 0.912104
901.3687 | 0.828134
901.8508 | 0.536184
902.3329 | 0.429006
902.815 | 0.55007
903.2971 | 0.636385
903.7792 | 0.657062
904.2614 | 0.696977
904.7435 | 0.824741
905.2256 | 0.945916
905.7077 | 0.961343
906.1898 | 0.889143
906.6719 | 0.832247
907.1541 | 0.824587
907.6362 | 0.799204
908.1183 | 0.65665
908.6004 | 0.572531
909.0825 | 0.701235
909.5646 | 0.961636
910.0468 | 1.230055
910.5289 | 1.467994
911.011 | 1.655667
911.4931 | 1.804539
911.9752 | 1.874998
912.4573 | 1.821539
912.9395 | 1.662787
913.4216 | 1.453055
913.9037 | 1.250044
914.3858 | 1.152699
914.8679 | 1.227774
915.35 | 1.360937
915.8321 | 1.329779
916.3142 | 1.166276
916.7963 | 1.147372
917.2784 | 1.289362
917.7606 | 1.423611
918.2427 | 1.504237
918.7248 | 1.505453
919.2069 | 1.366232
919.689 | 1.098262
920.1711 | 0.978887
920.6533 | 1.080606
921.1354 | 1.20329
921.6175 | 1.445751
922.0996 | 1.55484
922.5817 | 1.254551
923.0638 | 0.803319
923.546 | 0.614263
924.0281 | 0.708684
924.5102 | 0.759593
924.9923 | 0.713458
925.4744 | 0.653401
925.9565 | 0.612837
926.4387 | 0.583053
926.9208 | 0.539649
927.4029 | 0.4721
927.885 | 0.375546
928.3671 | 0.237768
928.8492 | 0.20619
929.3314 | 0.509265
929.8135 | 0.855801
930.2956 | 0.908478
930.7777 | 0.744059
931.2598 | 0.531018
931.7419 | 0.329173
932.2241 | 0.201563
932.7062 | 0.177868
933.1883 | 0.198916
933.6704 | 0.224649
934.1525 | 0.248313
934.6346 | 0.201934
935.1168 | 0.084660001
935.5989 | 0.04284
936.081 | 0.149976
936.5631 | 0.323971
937.0452 | 0.46124
937.5273 | 0.557836
938.0095 | 0.625923
938.4916 | 0.680497
938.9737 | 0.639399
939.4558 | 0.451128
939.9379 | 0.230592
940.42 | 0.001357
940.9022 | 0.180551
941.3843 | 0.105864
941.8664 | 0.392899
942.3485 | 0.624864
942.8306 | 0.315568
943.3127 | 0.097057
943.7949 | 0.232324
944.277 | 0.452491
944.7591 | 0.514715
945.2412 | 0.440315
945.7233 | 0.393731
946.2054 | 0.459062
946.6876 | 0.455091
947.1697 | 0.135144
947.6518 | 0.11024
948.1339 | 0.148709
948.616 | 0.616617
949.0981 | 0.796989
949.5803 | 0.61375
950.0624 | 0.386453
950.5445 | 0.246642
951.0266 | 0.184725
951.5087 | 0.215905
951.9908 | 0.306752
952.473 | 0.420866
952.9551 | 0.539488
953.4372 | 0.627632
953.9193 | 0.670906
954.4014 | 0.679288
954.8835 | 0.625744
955.3657 | 0.529684
955.8478 | 0.451362
956.3299 | 0.396585
956.812 | 0.405605
957.2941 | 0.485138
957.7762 | 0.502187
958.2584 | 0.351851
958.7405 | 0.160701
959.2226 | 0.213928
959.7047 | 0.536046
960.1868 | 0.686569
960.6689 | 0.622355
961.1511 | 0.566571
961.6332 | 0.601939
962.1153 | 0.618422
962.5974 | 0.485822
963.0795 | 0.259848
963.5616 | 0.193759
964.0438 | 0.430285
964.5259 | 0.518332
965.008 | 0.328554
965.4901 | 0.156636
965.9722 | 0.058155999
966.4543 | 0.056952
966.9365 | 0.239779
967.4186 | 0.576485
967.9007 | 0.790456
968.3828 | 0.908935
968.8649 | 0.808337
969.347 | 0.140487
969.8292 | 0.429858
970.3113 | 0.36351
970.7934 | 0.037466999
971.2755 | 0.298748
971.7576 | 0.332574
972.2397 | 0.298754
972.7219 | 0.20676
973.204 | 0.14712
973.6861 | 0.215537
974.1682 | 0.320585
974.6503 | 0.388769
975.1324 | 0.39351
975.6146 | 0.256936
976.0967 | 0.040860001
976.5788 | 0.251719
977.0609 | 0.080105998
977.543 | 0.243846
978.0251 | 0.410881
978.5073 | 0.470803
978.9894 | 0.586884
979.4715 | 0.747178
979.9536 | 0.700978
980.4357 | 0.299482
980.9178 | 0.136813
981.4 | 0.065167002
981.8821 | 0.347182
982.3642 | 0.436248
982.8463 | 0.231377
983.3284 | 0.0072579999
983.8105 | 0.169556
984.2927 | 0.211509
984.7748 | 0.034974001
985.2569 | 0.254136
985.739 | 0.415945
986.2211 | 0.444381
986.7032 | 0.457619
987.1854 | 0.455817
987.6675 | 0.453817
988.1496 | 0.472466
988.6317 | 0.433958
989.1138 | 0.227789
989.5959 | 0.074000001
990.0781 | 0.146326
990.5602 | 0.100922
991.0423 | 0.32062
991.5244 | 0.519459
992.0065 | 0.668997
992.4886 | 0.78902
992.9708 | 0.822771
993.4529 | 0.640853
993.935 | 0.275644
994.4171 | 0.113222
994.8992 | 0.30056
995.3813 | 0.4617
995.8635 | 0.660021
996.3456 | 0.744554
996.8277 | 0.523595
997.3098 | 0.228121
997.7919 | 0.177834
998.274 | 0.369289
998.7562 | 0.453137
999.2383 | 0.256478
999.7204 | 0.131758
1000.203 | 0.214615
1000.685 | 0.341891
1001.167 | 0.434788
1001.649 | 0.480334
1002.131 | 0.464084
1002.613 | 0.386807
1003.095 | 0.293223
1003.577 | 0.117704
1004.059 | 0.035957001
1004.542 | 0.251267
1005.024 | 0.520215
1005.506 | 0.620614
1005.988 | 0.572382
1006.47 | 0.38318
1006.952 | 0.075604998
1007.434 | 0.121637
1007.916 | 0.025023
1008.398 | 0.274288
1008.881 | 0.427254
1009.363 | 0.513855
1009.845 | 0.605775
1010.327 | 0.673074
1010.809 | 0.564192
1011.291 | 0.231013
1011.773 | 0.063983001
1012.255 | 0.014436
1012.738 | 0.176491
1013.22 | 0.162524
1013.702 | 0.040810999
1014.184 | 0.059636001
1014.666 | 0.228623
1015.148 | 0.41558
1015.63 | 0.555528
1016.112 | 0.624285
1016.594 | 0.540956
1017.077 | 0.389846
1017.559 | 0.412077
1018.041 | 0.578759
1018.523 | 0.78865
1019.005 | 1.008565
1019.487 | 1.072273
1019.969 | 0.873535
1020.451 | 0.615413
1020.934 | 0.633273
1021.416 | 0.863185
1021.898 | 0.898759
1022.38 | 0.748093
1022.862 | 0.728467
1023.344 | 0.911303
1023.826 | 1.05695
1024.308 | 1.014068
1024.791 | 0.869056
1025.273 | 0.7631
1025.755 | 0.695523
1026.237 | 0.643599
1026.719 | 0.597168
1027.201 | 0.662333
1027.683 | 0.85454
1028.165 | 1.053022
1028.647 | 1.162062
1029.13 | 1.235201
1029.612 | 1.46061
1030.094 | 1.411736
1030.576 | 1.903651
1031.058 | 1.384573
1031.54 | 1.027079
1032.022 | 1.018807
1032.504 | 1.123299
1032.986 | 1.185533
1033.469 | 1.23973
1033.951 | 1.372802
1034.433 | 1.397388
1034.915 | 1.403367
1035.397 | 1.539691
1035.879 | 1.442356
1036.361 | 1.511582
1036.843 | 1.641399
1037.326 | 1.747404
1037.808 | 1.867076
1038.29 | 2.117592
1038.772 | 2.179929
1039.254 | 2.208647
1039.736 | 2.461213
1040.218 | 2.310255
1040.7 | 2.516854
1041.182 | 2.84216
1041.665 | 3.193006
1042.147 | 3.528644
1042.629 | 3.740264
1043.111 | 3.808171
1043.593 | 3.821073
1044.075 | 3.741753
1044.557 | 3.662557
1045.039 | 3.574858
1045.521 | 3.521666
1046.004 | 3.632889
1046.486 | 3.785531
1046.968 | 3.674999
1047.45 | 3.221959
1047.932 | 2.793453
1048.414 | 2.380619
1048.896 | 2.086513
1049.378 | 1.950324
1049.861 | 1.928737
1050.343 | 2.087723
1050.825 | 2.306174
1051.307 | 2.310839
1051.789 | 2.030512
1052.271 | 1.905253
1052.753 | 2.19357
1053.235 | 2.423467
1053.718 | 2.424316
1054.2 | 2.334449
1054.682 | 2.217543
1055.164 | 2.101978
1055.646 | 2.019822
1056.128 | 1.986568
1056.61 | 2.00885
1057.092 | 2.097258
1057.574 | 2.203768
1058.057 | 2.313704
1058.539 | 2.4428
1059.021 | 2.604439
1059.503 | 2.790635
1059.985 | 3.004714
1060.467 | 3.246738
1060.949 | 3.427727
1061.431 | 3.427461
1061.913 | 3.480985
1062.396 | 3.690811
1062.878 | 3.988473
1063.36 | 4.404553
1063.842 | 4.835052
1064.324 | 5.140742
1064.806 | 5.289741
1065.288 | 5.249827
1065.77 | 4.940023
1066.253 | 4.579089
1066.735 | 4.162988
1067.217 | 3.816088
1067.699 | 3.728304
1068.181 | 3.727478
1068.663 | 3.460608
1069.145 | 2.929844
1069.627 | 2.626697
1070.109 | 2.921182
1070.592 | 3.203153
1071.074 | 3.193485
1071.556 | 3.055655
1072.038 | 2.846438
1072.52 | 2.637124
1073.002 | 2.514179
1073.484 | 2.477808
1073.966 | 2.451186
1074.448 | 2.425563
1074.931 | 2.361197
1075.413 | 2.089081
1075.895 | 1.928978
1076.377 | 2.242095
1076.859 | 2.730538
1077.341 | 2.983719
1077.823 | 2.993871
1078.305 | 3.013202
1078.788 | 3.144977
1079.27 | 3.239181
1079.752 | 3.138848
1080.234 | 3.071489
1080.716 | 3.220726
1081.198 | 3.4692
1081.68 | 3.755095
1082.162 | 3.999071
1082.644 | 4.011534
1083.127 | 3.704249
1083.609 | 3.315689
1084.091 | 2.849773
1084.573 | 2.450232
1085.055 | 2.23622
1085.537 | 2.108291
1086.019 | 1.993595
1086.501 | 1.862991
1086.984 | 1.666982
1087.466 | 1.383838
1087.948 | 1.138241
1088.43 | 1.006477
1088.912 | 0.895774
1089.394 | 0.73179
1089.876 | 0.589448
1090.358 | 0.573545
1090.84 | 0.623902
1091.323 | 0.587982
1091.805 | 0.434992
1092.287 | 0.362176
1092.769 | 0.541401
1093.251 | 0.683343
1093.733 | 0.631353
1094.215 | 0.530274
1094.697 | 0.513675
1095.179 | 0.518271
1095.662 | 0.382126
1096.144 | 0.106634
1096.626 | 0.02045
1097.108 | 0.252932
1097.59 | 0.432275
1098.072 | 0.207265
1098.554 | 0.00049100001
1099.036 | 0.146136
1099.519 | 0.42622
1100.001 | 0.57108
1100.483 | 0.556774
1100.965 | 0.446185
1101.447 | 0.188153
1101.929 | 0.019216999
1102.411 | 0.070387997
1102.893 | 0.124469
1103.375 | 0.401533
1103.858 | 0.607133
1104.34 | 0.33422
1104.822 | 0.276302
1105.304 | 0.689932
1105.786 | 0.814262
1106.268 | 0.811934
1106.75 | 0.619784
1107.232 | 0.426565
1107.714 | 0.25249
1108.197 | 0.1396
1108.679 | 0.178637
1109.161 | 0.287519
1109.643 | 0.247145
1110.125 | 0.31778
1110.607 | 0.443323
1111.089 | 0.344579
1111.571 | 0.608459
1112.054 | 0.55371
1112.536 | 0.383207
1113.018 | 0.118943
1113.5 | 0.141455
1113.982 | 0.240786
1114.464 | 0.175223
1114.946 | 0.099225
1115.428 | 0.0085000005
1115.911 | 0.086355999
1116.393 | 0.197208
1116.875 | 0.294542
1117.357 | 0.357129
1117.839 | 0.410594
1118.321 | 0.491547
1118.803 | 0.589814
1119.285 | 0.650749
1119.767 | 0.714849
1120.25 | 0.624626
1120.732 | 0.242348
1121.214 | 0.0051719998
1121.696 | 0.066578001
1122.178 | 0.202694
1122.66 | 0.169219
1123.142 | 0.073197
1123.624 | 0.220495
1124.106 | 0.668613
1124.589 | 0.894996
1125.071 | 0.814853
1125.553 | 0.820355
1126.035 | 1.034791
1126.517 | 1.182683
1126.999 | 1.06543
1127.481 | 0.87739
1127.963 | 0.964399
1128.446 | 0.779591
1128.928 | 0.64884
1129.41 | 0.673535
1129.892 | 0.429721
1130.374 | 0.592937
1130.856 | 0.758124
1131.338 | 0.751905
1131.82 | 0.705211
1132.302 | 0.751994
1132.785 | 0.877431
1133.267 | 1.04846
1133.749 | 1.259069
1134.231 | 1.377254
1134.713 | 1.396472
1135.195 | 1.268778
1135.677 | 0.983037
1136.159 | 0.779711
1136.641 | 0.837892
1137.124 | 1.035884
1137.606 | 1.195439
1138.088 | 1.315548
1138.57 | 1.372075
1139.052 | 1.383577
1139.534 | 1.45325
1140.016 | 1.582268
1140.498 | 1.638775
1140.981 | 1.563175
1141.463 | 1.498716
1141.945 | 1.601565
1142.427 | 1.806627
1142.909 | 2.045268
1143.391 | 2.279962
1143.873 | 2.353596
1144.355 | 2.347983
1144.838 | 2.583585
1145.32 | 3.112501
1145.802 | 3.629193
1146.284 | 3.947071
1146.766 | 4.117655
1147.248 | 4.037673
1147.73 | 3.971178
1148.212 | 4.272951
1148.694 | 4.824903
1149.177 | 5.42039
1149.659 | 5.992819
1150.141 | 6.385459
1150.623 | 6.515975
1151.105 | 6.727
1151.587 | 7.272532
1152.069 | 7.928723
1152.551 | 8.548147
1153.033 | 9.186107
1153.516 | 9.882415
1153.998 | 10.64334
1154.48 | 11.45324
1154.962 | 12.31665
1155.444 | 13.30402
1155.926 | 14.57115
1156.408 | 15.76953
1156.89 | 16.60719
1157.373 | 17.54601
1157.855 | 19.16825
1158.337 | 20.82182
1158.819 | 21.76238
1159.301 | 22.03487
1159.783 | 22.06332
1160.265 | 21.86988
1160.747 | 21.47479
1161.229 | 20.93198
1161.712 | 20.07988
1162.194 | 18.83348
1162.676 | 17.37847
1163.158 | 15.68527
1163.64 | 13.92262
1164.122 | 12.40021
1164.604 | 11.11264
1165.086 | 9.898764
1165.568 | 8.750115
1166.051 | 7.689224
1166.533 | 6.69211
1167.015 | 5.891717
1167.497 | 5.386762
1167.979 | 4.990065
1168.461 | 4.505101
1168.943 | 3.982496
1169.425 | 3.580396
1169.908 | 3.303665
1170.39 | 3.053874
1170.872 | 2.831132
1171.354 | 2.570668
1171.836 | 2.261319
1172.318 | 1.979504
1172.8 | 1.768311
1173.282 | 1.559937
1173.765 | 1.200814
1174.247 | 0.804962
1174.729 | 0.816828
1175.211 | 0.577218
1175.693 | 0.441169
1176.175 | 0.539254
1176.657 | 0.358716
1177.139 | 0.597816
1177.621 | 0.888979
1178.104 | 0.987947
1178.586 | 0.93255
1179.068 | 0.601875
1179.55 | 0.274958
1180.032 | 0.445493
1180.514 | 0.855907
1180.996 | 1.039086
1181.478 | 0.961065
1181.96 | 0.78211
1182.443 | 0.554448
1182.925 | 0.40264
1183.407 | 0.434029
1183.889 | 0.521231
1184.371 | 0.649249
1184.853 | 0.739322
1185.335 | 0.678582
1185.817 | 0.557005
1186.3 | 0.530529
1186.782 | 0.604624
1187.264 | 0.658616
1187.746 | 0.698544
1188.228 | 0.65197
1188.71 | 0.429718
1189.192 | 0.218931
1189.674 | 0.0032210001
1190.156 | 0.090386003
1190.639 | 0.155253
1191.121 | 0.535876
1191.603 | 0.571868
1192.085 | 0.221021
1192.567 | 0.106873
1193.049 | 0.330254
1193.531 | 0.465325
1194.013 | 0.444686
1194.495 | 0.397717
1194.978 | 0.379775
1195.46 | 0.350244
1195.942 | 0.25886
1196.424 | 0.241088
1196.906 | 0.201043
1197.388 | 0.14852
1197.87 | 0.140862
1198.352 | 0.083648004
1198.835 | 0.037432998
1199.317 | 0.019346001
1199.799 | 0.101587
1200.281 | 0.32413
1200.763 | 0.546767
1201.245 | 0.609509
1201.727 | 0.565671
1202.209 | 0.48534
1202.692 | 0.384698
1203.174 | 0.271926
1203.656 | 0.174501
1204.138 | 0.204306
1204.62 | 0.339292
1205.102 | 0.314365
1205.584 | 0.058409002
1206.066 | 0.329861
1206.548 | 0.033852998
1207.031 | 0.330427
1207.513 | 0.41118
1207.995 | 0.330295
1208.477 | 0.149165
1208.959 | 0.046617001
1209.441 | 0.11385
1209.923 | 0.033078
1210.405 | 0.079813004
1210.887 | 0.255393
1211.37 | 0.370177
1211.852 | 0.417597
1212.334 | 0.383936
1212.816 | 0.19353
1213.298 | 0.014536
1213.78 | 0.155962
1214.262 | 0.21471
1214.744 | 0.128987
1215.227 | 0.125772
1215.709 | 0.244697
1216.191 | 0.181613
1216.673 | 0.18378
1217.155 | 0.298854
1217.637 | 0.406416
1218.119 | 0.457352
1218.601 | 0.447744
1219.083 | 0.360416
1219.566 | 0.244387
1220.048 | 0.236403
1220.53 | 0.305606
1221.012 | 0.305043
1221.494 | 0.244253
1221.976 | 0.174258
1222.458 | 0.114021
1222.94 | 0.10412
1223.422 | 0.156586
1223.905 | 0.20956
1224.387 | 0.200107
1224.869 | 0.191057
1225.351 | 0.251126
1225.833 | 0.348374
1226.315 | 0.465151
1226.797 | 0.578038
1227.279 | 0.677007
1227.762 | 0.739938
1228.244 | 0.678117
1228.726 | 0.423474
1229.208 | 0.282547
1229.69 | 0.425597
1230.172 | 0.599488
1230.654 | 0.766983
1231.136 | 0.881716
1231.619 | 0.903911
1232.101 | 0.862186
1232.583 | 0.779804
1233.065 | 0.667366
1233.547 | 0.589932
1234.029 | 0.53794
1234.511 | 0.56407
1234.993 | 0.699862
1235.475 | 0.788106
1235.958 | 0.780037
1236.44 | 0.796938
1236.922 | 0.923303
1237.404 | 1.034676
1237.886 | 0.951761
1238.368 | 0.73579
1238.85 | 0.577442
1239.332 | 0.467661
1239.814 | 0.371021
1240.297 | 0.296355
1240.779 | 0.317389
1241.261 | 0.423596
1241.743 | 0.450975
1242.225 | 0.307568
1242.707 | 0.190979
1243.189 | 0.340317
1243.671 | 0.522493
1244.154 | 0.497294
1244.636 | 0.595995
1245.118 | 0.480672
1245.6 | 0.601832
1246.082 | 0.623096
1246.564 | 0.517582
1247.046 | 0.42974
1247.528 | 0.342458
1248.01 | 0.281574
1248.493 | 0.335823
1248.975 | 0.322368
1249.457 | 0.058194999
1249.939 | 0.094636999
1250.421 | 0.133599
1250.903 | 0.485215
1251.385 | 0.535963
1251.867 | 0.34047
1252.349 | 0.261387
1252.832 | 0.313857
1253.314 | 0.255565
1253.796 | 0.073599003
1254.278 | 0.05827
1254.76 | 0.269466
1255.242 | 0.439955
1255.724 | 0.423453
1256.206 | 0.541533
1256.689 | 0.436953
1257.171 | 0.540915
1257.653 | 0.478468
1258.135 | 0.345977
1258.617 | 0.317898
1259.099 | 0.351391
1259.581 | 0.309683
1260.063 | 0.208814
1260.546 | 0.211135
1261.028 | 0.383078
1261.51 | 0.544901
1261.992 | 0.68472
1262.474 | 0.701818
1262.956 | 0.441945
1263.438 | 0.175028
1263.92 | 0.048372
1264.402 | 0.023351001
1264.885 | 0.054386999
1265.367 | 0.138698
1265.849 | 0.280656
1266.331 | 0.500973
1266.813 | 0.654408
1267.295 | 0.748892
1267.777 | 0.714463
1268.259 | 0.507281
1268.741 | 0.331363
1269.224 | 0.246234
1269.706 | 0.214491
1270.188 | 0.203014
1270.67 | 0.217263
1271.152 | 0.279063
1271.634 | 0.36795
1272.116 | 0.443506
1272.598 | 0.504188
1273.081 | 0.577251
1273.563 | 0.632185
1274.045 | 0.532006
1274.527 | 0.264467
1275.009 | 0.114509
1275.491 | 0.293347
1275.973 | 0.456179
1276.455 | 0.404176
1276.938 | 0.324764
1277.42 | 0.305104
1277.902 | 0.321878
1278.384 | 0.403651
1278.866 | 0.477445
1279.348 | 0.377204
1279.83 | 0.114201
1280.312 | 0.026055001
1280.794 | 0.032442
1281.276 | 0.042808998
1281.759 | 0.213153
1282.241 | 0.337439
1282.723 | 0.374251
1283.205 | 0.396281
1283.687 | 0.259806
1284.169 | 0.262563
1284.651 | 0.329939
1285.133 | 0.34486
1285.616 | 0.235509
1286.098 | 0