## Rutile1
1185.54 | 32292
1184.61 | 32292
1183.68 | 32292
1182.75 | 32292
1181.82 | 32577
1180.89 | 32377
1179.96 | 32801
1179.03 | 32602
1178.1 | 32409
1177.17 | 32712
1176.24 | 32679
1175.31 | 32289
1174.38 | 32450
1173.45 | 32415
1172.52 | 32405
1171.59 | 32237
1170.66 | 32582
1169.73 | 32393
1168.8 | 32450
1167.87 | 32450
1166.93 | 32359
1166 | 32589
1165.07 | 32724
1164.14 | 32405
1163.21 | 32701
1162.27 | 32603
1161.34 | 32431
1160.41 | 32349
1159.48 | 32415
1158.54 | 32133
1157.61 | 32363
1156.68 | 32183
1155.74 | 32505
1154.81 | 32154
1153.87 | 32419
1152.94 | 32040
1152.01 | 32481
1151.07 | 32387
1150.14 | 32394
1149.2 | 32344
1148.27 | 32275
1147.33 | 31965
1146.4 | 31984
1145.46 | 31952
1144.53 | 32322
1143.59 | 31923
1142.66 | 31804
1141.72 | 32196
1140.78 | 31961
1139.85 | 32425
1138.91 | 32161
1137.97 | 32129
1137.04 | 32041
1136.1 | 31559
1135.16 | 31886
1134.23 | 31940
1133.29 | 31784
1132.35 | 31992
1131.41 | 32005
1130.48 | 31891
1129.54 | 31986
1128.6 | 31986
1127.66 | 31840
1126.72 | 31862
1125.78 | 32302
1124.84 | 31771
1123.91 | 31633
1122.97 | 31761
1122.03 | 32061
1121.09 | 31549
1120.15 | 31627
1119.21 | 31685
1118.27 | 31999
1117.33 | 31886
1116.39 | 31795
1115.45 | 31776
1114.51 | 31444
1113.57 | 31748
1112.62 | 31986
1111.68 | 31267
1110.74 | 31836
1109.8 | 31744
1108.86 | 31444
1107.92 | 31294
1106.98 | 31510
1106.03 | 31290
1105.09 | 31518
1104.15 | 31502
1103.21 | 31732
1102.26 | 31482
1101.32 | 31623
1100.38 | 31551
1099.43 | 31653
1098.49 | 31562
1097.55 | 31545
1096.6 | 31389
1095.66 | 31315
1094.72 | 31700
1093.77 | 31642
1092.83 | 31613
1091.88 | 31713
1090.94 | 31377
1089.99 | 31530
1089.05 | 31451
1088.1 | 31403
1087.16 | 31349
1086.21 | 31553
1085.27 | 31502
1084.32 | 31374
1083.37 | 31287
1082.43 | 31550
1081.48 | 31073
1080.54 | 31318
1079.59 | 31701
1078.64 | 31312
1077.69 | 31429
1076.75 | 31241
1075.8 | 31672
1074.85 | 31115
1073.91 | 31502
1072.96 | 30956
1072.01 | 31307
1071.06 | 31059
1070.11 | 31259
1069.16 | 31467
1068.22 | 31190
1067.27 | 31239
1066.32 | 31172
1065.37 | 31106
1064.42 | 31250
1063.47 | 31228
1062.52 | 31268
1061.57 | 31219
1060.62 | 31357
1059.67 | 30807
1058.72 | 30421
1057.77 | 31129
1056.82 | 30851
1055.87 | 31332
1054.92 | 31165
1053.97 | 31283
1053.02 | 31112
1052.06 | 31134
1051.11 | 31156
1050.16 | 30989
1049.21 | 31137
1048.26 | 30984
1047.31 | 30961
1046.35 | 31167
1045.4 | 31313
1044.45 | 31027
1043.49 | 30855
1042.54 | 31368
1041.59 | 31184
1040.64 | 31126
1039.68 | 31032
1038.73 | 31074
1037.77 | 31063
1036.82 | 30830
1035.87 | 31134
1034.91 | 31009
1033.96 | 30765
1033 | 30979
1032.05 | 31061
1031.09 | 30969
1030.14 | 30666
1029.18 | 30880
1028.23 | 30939
1027.27 | 30979
1026.32 | 30682
1025.36 | 30703
1024.4 | 30766
1023.45 | 31056
1022.49 | 31057
1021.53 | 30766
1020.58 | 30840
1019.62 | 30754
1018.66 | 30845
1017.71 | 30592
1016.75 | 31006
1015.79 | 30861
1014.83 | 30754
1013.88 | 30867
1012.92 | 30840
1011.96 | 31465
1011 | 30633
1010.04 | 30786
1009.08 | 30829
1008.12 | 30876
1007.17 | 30637
1006.21 | 30517
1005.25 | 30830
1004.29 | 30726
1003.33 | 30913
1002.37 | 30729
1001.41 | 30440
1000.45 | 31087
999.487 | 30668
998.527 | 30672
997.566 | 30677
996.605 | 30531
995.644 | 30347
994.683 | 30632
993.722 | 30605
992.76 | 30949
991.799 | 30429
990.837 | 30766
989.875 | 30834
988.913 | 30296
987.95 | 30433
986.988 | 30590
986.025 | 30544
985.062 | 30489
984.099 | 30471
983.136 | 30312
982.173 | 30483
981.209 | 30368
980.246 | 30882
979.282 | 30640
978.318 | 30751
977.354 | 30332
976.389 | 30342
975.425 | 30461
974.46 | 30785
973.495 | 30793
972.53 | 30288
971.565 | 30468
970.6 | 30488
969.634 | 30498
968.669 | 30610
967.703 | 30226
966.737 | 30326
965.771 | 30583
964.805 | 30666
963.838 | 30300
962.872 | 30405
961.905 | 30410
960.938 | 30434
959.971 | 30715
959.003 | 30331
958.036 | 30228
957.068 | 30496
956.101 | 30301
955.133 | 30243
954.165 | 30547
953.196 | 30321
952.228 | 30115
951.259 | 30429
950.291 | 30248
949.322 | 30493
948.352 | 30319
947.383 | 30485
946.414 | 30174
945.444 | 30385
944.474 | 30193
943.505 | 30479
942.534 | 30276
941.564 | 30602
940.594 | 30207
939.623 | 30312
938.652 | 30245
937.682 | 30301
936.71 | 30299
935.739 | 30275
934.768 | 30143
933.796 | 29964
932.824 | 30614
931.853 | 30633
930.88 | 30074
929.908 | 30254
928.936 | 30294
927.963 | 30066
926.991 | 30245
926.018 | 30351
925.045 | 30389
924.071 | 30153
923.098 | 30501
922.124 | 30199
921.151 | 30172
920.177 | 30216
919.203 | 30347
918.229 | 30251
917.254 | 30121
916.28 | 29742
915.305 | 29775
914.33 | 30358
913.355 | 30214
912.38 | 30122
911.404 | 30252
910.429 | 30253
909.453 | 30214
908.477 | 29937
907.501 | 29745
906.525 | 30265
905.549 | 30250
904.572 | 30089
903.595 | 30205
902.618 | 30093
901.641 | 29966
900.664 | 30110
899.687 | 29981
898.709 | 30317
897.732 | 30540
896.754 | 30289
895.776 | 30116
894.797 | 29972
893.819 | 29798
892.841 | 30264
891.862 | 30149
890.883 | 30173
889.904 | 29782
888.925 | 30203
887.945 | 30157
886.966 | 29704
885.986 | 30131
885.006 | 30165
884.026 | 30082
883.046 | 30087
882.066 | 30257
881.085 | 29879
880.104 | 29908
879.124 | 29967
878.143 | 30255
877.161 | 30096
876.18 | 30232
875.198 | 30173
874.217 | 30193
873.235 | 30029
872.253 | 30120
871.271 | 30105
870.288 | 30173
869.306 | 30168
868.323 | 30081
867.34 | 30138
866.357 | 30199
865.374 | 30155
864.391 | 30019
863.407 | 29856
862.423 | 30171
861.439 | 30147
860.455 | 30007
859.471 | 30111
858.487 | 30260
857.502 | 30147
856.518 | 30147
855.533 | 30230
854.548 | 30062
853.563 | 30229
852.577 | 30139
851.592 | 30334
850.606 | 30288
849.62 | 29997
848.634 | 30160
847.648 | 30337
846.661 | 30438
845.675 | 30467
844.688 | 30335
843.701 | 30272
842.714 | 30238
841.727 | 30355
840.74 | 30184
839.752 | 30447
838.765 | 30459
837.777 | 30511
836.789 | 30275
835.8 | 30416
834.812 | 30570
833.823 | 30699
832.835 | 30368
831.846 | 30752
830.857 | 30488
829.868 | 30339
828.878 | 30894
827.889 | 30745
826.899 | 30798
825.909 | 30679
824.919 | 30647
823.929 | 30587
822.938 | 30856
821.948 | 30838
820.957 | 30774
819.966 | 30848
818.975 | 30787
817.984 | 31203
816.993 | 30975
816.001 | 31080
815.009 | 30803
814.017 | 30600
813.025 | 30626
812.033 | 30966
811.041 | 30901
810.048 | 31009
809.055 | 31244
808.063 | 30904
807.07 | 30867
806.076 | 30998
805.083 | 31178
804.089 | 31123
803.096 | 31006
802.102 | 30808
801.108 | 31262
800.113 | 31418
799.119 | 31182
798.124 | 31008
797.13 | 31278
796.135 | 31312
795.14 | 30998
794.144 | 31155
793.149 | 31448
792.153 | 31482
791.158 | 31407
790.162 | 31073
789.166 | 31048
788.169 | 31360
787.173 | 31255
786.176 | 30902
785.18 | 31453
784.183 | 31026
783.186 | 31218
782.188 | 31164
781.191 | 31190
780.193 | 31149
779.195 | 31263
778.198 | 31463
777.199 | 31379
776.201 | 30996
775.203 | 30989
774.204 | 31001
773.205 | 31385
772.206 | 31314
771.207 | 31005
770.208 | 31110
769.208 | 31218
768.209 | 31402
767.209 | 30886
766.209 | 31176
765.209 | 31064
764.209 | 31050
763.208 | 31189
762.208 | 30850
761.207 | 31485
760.206 | 30954
759.205 | 31499
758.203 | 31390
757.202 | 31479
756.2 | 31217
755.198 | 31101
754.196 | 31499
753.194 | 31200
752.192 | 31349
751.189 | 31527
750.187 | 31540
749.184 | 31425
748.181 | 31677
747.178 | 31427
746.174 | 31232
745.171 | 31512
744.167 | 31360
743.163 | 31551
742.159 | 31505
741.155 | 31413
740.151 | 31681
739.146 | 31721
738.142 | 31829
737.137 | 31996
736.132 | 31722
735.126 | 31568
734.121 | 31913
733.116 | 31947
732.11 | 31868
731.104 | 32026
730.098 | 32432
729.092 | 31960
728.085 | 32263
727.079 | 32265
726.072 | 32196
725.065 | 32331
724.058 | 32448
723.051 | 32504
722.044 | 32612
721.036 | 32733
720.028 | 32478
719.02 | 32923
718.012 | 33043
717.004 | 32769
715.996 | 32996
714.987 | 33047
713.978 | 32882
712.969 | 32890
711.96 | 32754
710.951 | 33037
709.941 | 33569
708.932 | 33314
707.922 | 33561
706.912 | 33391
705.902 | 33096
704.892 | 33276
703.881 | 33497
702.871 | 33637
701.86 | 33801
700.849 | 33793
699.838 | 34029
698.826 | 33824
697.815 | 33593
696.803 | 34077
695.792 | 33861
694.78 | 34000
693.767 | 34031
692.755 | 34175
691.743 | 33924
690.73 | 34155
689.717 | 34249
688.704 | 34465
687.691 | 34499
686.678 | 34426
685.664 | 34316
684.65 | 34376
683.637 | 34645
682.623 | 34358
681.608 | 34539
680.594 | 34837
679.579 | 34719
678.565 | 34314
677.55 | 34784
676.535 | 35166
675.52 | 34691
674.504 | 35056
673.489 | 35179
672.473 | 34795
671.457 | 35136
670.441 | 35210
669.425 | 35008
668.408 | 35327
667.392 | 35095
666.375 | 35221
665.358 | 35427
664.341 | 35650
663.324 | 35514
662.306 | 35564
661.289 | 35915
660.271 | 36122
659.253 | 36074
658.235 | 35805
657.217 | 35847
656.198 | 36390
655.18 | 36495
654.161 | 36428
653.142 | 36887
652.123 | 36645
651.103 | 36803
650.084 | 37012
649.064 | 37283
648.044 | 37713
647.024 | 37776
646.004 | 37843
644.984 | 38341
643.964 | 38718
642.943 | 39005
641.922 | 39065
640.901 | 39669
639.88 | 39781
638.858 | 40282
637.837 | 40850
636.815 | 41208
635.793 | 41945
634.771 | 42328
633.749 | 42709
632.727 | 43032
631.704 | 43917
630.681 | 44760
629.659 | 45214
628.635 | 46185
627.612 | 47043
626.589 | 47623
625.565 | 48591
624.542 | 49566
623.518 | 50944
622.493 | 51710
621.469 | 52967
620.445 | 54266
619.42 | 55257
618.395 | 55899
617.37 | 57678
616.345 | 58162
615.32 | 59365
614.295 | 60398
613.269 | 61335
612.243 | 62068
611.217 | 62815
610.191 | 63088
609.165 | 63871
608.138 | 63599
607.112 | 64058
606.085 | 63653
605.058 | 63527
604.031 | 62395
603.003 | 61888
601.976 | 61218
600.948 | 60642
599.92 | 59982
598.892 | 58688
597.864 | 57475
596.835 | 57129
595.807 | 55950
594.778 | 54831
593.749 | 54001
592.72 | 53067
591.691 | 52577
590.662 | 51654
589.632 | 50939
588.602 | 49886
587.572 | 49234
586.542 | 48787
585.512 | 47966
584.482 | 47502
583.451 | 47058
582.42 | 46199
581.389 | 45605
580.358 | 44971
579.327 | 44626
578.295 | 43891
577.264 | 43556
576.232 | 42903
575.2 | 42997
574.168 | 42312
573.135 | 41656
572.103 | 41356
571.07 | 41164
570.037 | 40943
569.004 | 40659
567.971 | 39964
566.938 | 39407
565.904 | 39472
564.87 | 39014
563.837 | 38865
562.802 | 38595
561.768 | 38567
560.734 | 38028
559.699 | 38517
558.665 | 38024
557.63 | 37817
556.595 | 37648
555.559 | 37022
554.524 | 37181
553.488 | 37012
552.452 | 36949
551.417 | 36918
550.38 | 36709
549.344 | 36697
548.308 | 36377
547.271 | 36463
546.234 | 36450
545.197 | 36518
544.16 | 36032
543.123 | 35862
542.085 | 36133
541.047 | 36186
540.01 | 35936
538.972 | 36256
537.933 | 35706
536.895 | 35911
535.857 | 35884
534.818 | 35976
533.779 | 35447
532.74 | 35909
531.701 | 35980
530.661 | 35561
529.622 | 35733
528.582 | 35355
527.542 | 35652
526.502 | 35479
525.462 | 35714
524.421 | 35335
523.38 | 35453
522.34 | 35739
521.299 | 36031
520.258 | 35274
519.216 | 35498
518.175 | 35503
517.133 | 35090
516.091 | 35962
515.049 | 35304
514.007 | 35298
512.965 | 35107
511.922 | 35590
510.88 | 35223
509.837 | 35456
508.794 | 35437
507.75 | 35167
506.707 | 35299
505.663 | 35241
504.62 | 35151
503.576 | 35262
502.532 | 35171
501.487 | 35445
500.443 | 35139
499.398 | 35355
498.354 | 35225
497.309 | 35278
496.264 | 35304
495.218 | 35271
494.173 | 35474
493.127 | 35682
492.081 | 35684
491.035 | 35540
489.989 | 35899
488.943 | 35926
487.896 | 36028
486.85 | 36221
485.803 | 36592
484.756 | 36546
483.709 | 36500
482.661 | 37179
481.614 | 36967
480.566 | 37060
479.518 | 37695
478.47 | 37972
477.422 | 38185
476.373 | 38187
475.325 | 38706
474.276 | 39356
473.227 | 39860
472.178 | 40205
471.129 | 40853
470.079 | 41183
469.029 | 42132
467.98 | 43331
466.93 | 43675
465.879 | 44562
464.829 | 45651
463.779 | 46766
462.728 | 47605
461.677 | 49062
460.626 | 50249
459.575 | 51293
458.523 | 53066
457.472 | 54526
456.42 | 56038
455.368 | 57542
454.316 | 58760
453.264 | 59916
452.211 | 61693
451.159 | 62424
450.106 | 63678
449.053 | 64154
448 | 64685
446.947 | 64685
445.893 | 64685
444.84 | 64685
443.786 | 64685
442.732 | 64685
441.678 | 64131
440.623 | 63489
439.569 | 63214
438.514 | 62342
437.459 | 61476
436.404 | 60331
435.349 | 59483
434.294 | 58762
433.238 | 57172
432.182 | 56400
431.126 | 55781
430.07 | 54318
429.014 | 53797
427.958 | 52947
426.901 | 51682
425.844 | 50578
424.787 | 49809
423.73 | 49493
422.673 | 48852
421.615 | 47875
420.558 | 47022
419.5 | 46341
418.442 | 45418
417.383 | 45368
416.325 | 44300
415.267 | 44018
414.208 | 43602
413.149 | 42530
412.09 | 42473
411.031 | 41958
409.971 | 41391
408.912 | 40982
407.852 | 40777
406.792 | 40636
405.732 | 40365
404.672 | 39551
403.611 | 39339
402.55 | 39337
401.49 | 38704
400.429 | 38331
399.367 | 38271
398.306 | 38133
397.245 | 37700
396.183 | 38106
395.121 | 37888
394.059 | 37290
392.997 | 37224
391.934 | 37158
390.872 | 37008
389.809 | 36509
388.746 | 36612
387.683 | 36652
386.62 | 36898
385.556 | 36390
384.493 | 36206
383.429 | 36103
382.365 | 36072
381.301 | 36151
380.237 | 36015
379.172 | 35899
378.107 | 36108
377.043 | 35714
375.978 | 35672
374.912 | 35546
373.847 | 35690
372.781 | 35702
371.716 | 35172
370.65 | 35348
369.584 | 35604
368.517 | 35482
367.451 | 35289
366.384 | 35486
365.318 | 35668
364.251 | 35342
363.184 | 35201
362.116 | 34972
361.049 | 35123
359.981 | 35185
358.913 | 35193
357.845 | 35164
356.777 | 35145
355.709 | 35055
354.64 | 35016
353.571 | 34771
352.503 | 35073
351.433 | 34845
350.364 | 34887
349.295 | 34523
348.225 | 34593
347.155 | 34477
346.085 | 34389
345.015 | 34408
343.945 | 34322
342.875 | 34203
341.804 | 34542
340.733 | 34016
339.662 | 34421
338.591 | 34147
337.52 | 34254
336.448 | 33896
335.376 | 34072
334.304 | 34210
333.232 | 33836
332.16 | 33676
331.088 | 34085
330.015 | 33756
328.942 | 33700
327.869 | 33812
326.796 | 33643
325.723 | 33620
324.649 | 33433
323.576 | 33713
322.502 | 33836
321.428 | 33455
320.354 | 33513
319.279 | 33323
318.205 | 33427
317.13 | 33312
316.055 | 33282
314.98 | 33101
313.905 | 33252
312.83 | 32922
311.754 | 33149
310.678 | 32841
309.602 | 32892
308.526 | 32934
307.45 | 32806
306.373 | 32623
305.297 | 32784
304.22 | 32435
303.143 | 32590
302.066 | 32337
300.988 | 32943
299.911 | 32473
298.833 | 32505
297.755 | 32545
296.677 | 32517
295.599 | 32580
294.52 | 32673
293.442 | 32792
292.363 | 33037
291.284 | 32871
290.205 | 33089
289.126 | 32951
288.046 | 33121
286.966 | 33284
285.887 | 33439
284.807 | 33322
283.726 | 33517
282.646 | 33382
281.565 | 33647
280.485 | 33833
279.404 | 34304
278.323 | 34416
277.242 | 34111
276.16 | 34303
275.078 | 34216
273.997 | 34269
272.915 | 34543
271.833 | 34602
270.75 | 34589
269.668 | 34595
268.585 | 34405
267.502 | 34778
266.419 | 34624
265.336 | 34909
264.253 | 35085
263.169 | 34905
262.085 | 34944
261.001 | 35122
259.917 | 35273
258.833 | 35347
257.749 | 35041
256.664 | 35203
255.579 | 35705
254.494 | 35863
253.409 | 35984
252.324 | 35909
251.238 | 36133
250.152 | 36064
249.066 | 36083
247.98 | 36043
246.894 | 36529
245.808 | 36577
244.721 | 36583
243.634 | 36765
242.548 | 36897
241.46 | 37073
240.373 | 37368
239.286 | 37264
238.198 | 36821
237.11 | 37099
236.022 | 37542
234.934 | 37204
233.846 | 36807
232.757 | 36777
231.668 | 37194
230.579 | 37347
229.49 | 36812
228.401 | 36584
227.312 | 36339
226.222 | 36653
225.132 | 36616
224.042 | 36270
222.952 | 36600
221.862 | 36002
220.771 | 36105
219.681 | 35865
218.59 | 35666
217.499 | 35707
216.407 | 35525
215.316 | 35401
214.225 | 34963
213.133 | 34932
212.041 | 34633
210.949 | 34547
209.856 | 33912
208.764 | 34180
207.671 | 34216
206.579 | 34205
205.486 | 33687
204.392 | 33455
203.299 | 33218
202.205 | 32703
201.112 | 32805
200.018 | 32630
198.924 | 32154
197.829 | 31918
196.735 | 31908
195.64 | 31605
194.546 | 31185
193.451 | 31066
192.356 | 31244
191.26 | 31015
190.165 | 30439
189.069 | 30516
187.973 | 30441
186.877 | 30382
185.781 | 29944
184.685 | 29895
183.588 | 30210
182.491 | 29786
181.394 | 29429
180.297 | 29123
179.2 | 28617
178.102 | 28325
177.005 | 28389
175.907 | 27975
174.809 | 27649
173.711 | 27491
172.612 | 27348
171.514 | 27733
170.415 | 27379
169.316 | 27540
168.217 | 27734
167.118 | 27358
166.018 | 27114
164.919 | 27193
163.819 | 27075
162.719 | 27260
161.619 | 27205
160.519 | 26890
159.418 | 26660
158.317 | 26281
157.216 | 26103
156.115 | 25719
155.014 | 25838
153.913 | 25470
152.811 | 25662
151.709 | 25412
150.607 | 25815
149.505 | 25875
148.403 | 26049