## Silicon__R040145__Raman__532__0
160.2782 | 0
160.7603 | 0.0097510004
161.2424 | 0.0039090002
161.7245 | 0.038936
162.2066 | 0.147161
162.6888 | 0.412573
163.1709 | 0.748957
163.653 | 0.960704
164.1351 | 0.82129
164.6172 | 0.568605
165.0993 | 0.40029
165.5815 | 0.264155
166.0636 | 0.164399
166.5457 | 0.103949
167.0278 | 0.085832
167.5099 | 0.120743
167.992 | 0.332532
168.4742 | 0.556215
168.9563 | 0.633808
169.4384 | 0.347234
169.9205 | 0.077606998
170.4026 | 0.244391
170.8847 | 0.710186
171.3669 | 1.106821
171.849 | 1.156495
172.3311 | 1.03582
172.8132 | 0.944121
173.2953 | 0.938236
173.7774 | 0.971619
174.2596 | 1.032194
174.7417 | 1.130292
175.2238 | 1.255508
175.7059 | 1.452424
176.188 | 1.423224
176.6701 | 1.248466
177.1523 | 0.88201
177.6344 | 0.545906
178.1165 | 0.512866
178.5986 | 0.78611
179.0807 | 1.044656
179.5628 | 0.936992
180.045 | 0.608073
180.5271 | 0.407319
181.0092 | 0.582961
181.4913 | 0.922995
181.9734 | 1.164892
182.4555 | 1.074522
182.9377 | 0.928878
183.4198 | 0.911399
183.9019 | 0.981599
184.384 | 1.08138
184.8661 | 1.190469
185.3482 | 1.187545
185.8304 | 1.321627
186.3125 | 1.555787
186.7946 | 1.713266
187.2767 | 1.582924
187.7588 | 1.209167
188.2409 | 0.860787
188.7231 | 0.671975
189.2052 | 0.595625
189.6873 | 0.424182
190.1694 | 0.129611
190.6515 | 0.131358
191.1336 | 0.128886
191.6158 | 0.120888
192.0979 | 0.390294
192.58 | 0.633858
193.0621 | 0.835121
193.5442 | 0.852941
194.0263 | 0.643889
194.5085 | 0.386154
194.9906 | 0.358845
195.4727 | 0.561816
195.9548 | 0.772632
196.4369 | 0.907866
196.919 | 0.96844
197.4012 | 0.91207
197.8833 | 0.666007
198.3654 | 0.466002
198.8475 | 0.888799
199.3296 | 2.026798
199.8117 | 2.805538
200.2939 | 2.525918
200.776 | 1.17021
201.2581 | 0.295874
201.7402 | 0.0079840003
202.2223 | 0.063372001
202.7044 | 0.0086589996
203.1866 | 0.27414
203.6687 | 0.299096
204.1508 | 0.36446
204.6329 | 1.854006
205.115 | 2.389235
205.5971 | 1.67638
206.0793 | 0.345572
206.5614 | 0.379747
207.0435 | 0.372212
207.5256 | 0.235833
208.0077 | 0.256587
208.4898 | 0.482274
208.972 | 0.541317
209.4541 | 0.365187
209.9362 | 0.081269003
210.4183 | 0.020888999
210.9004 | 0.12751
211.3825 | 0.261155
211.8647 | 0.238327
212.3468 | 0.0053739999
212.8289 | 0.123437
213.311 | 0.094466999
213.7931 | 0.0045960001
214.2752 | 0.047494002
214.7574 | 0.324808
215.2395 | 0.575833
215.7216 | 0.664078
216.2037 | 0.515712
216.6858 | 0.485684
217.1679 | 0.623385
217.65 | 0.853886
218.1322 | 1.004261
218.6143 | 1.01427
219.0964 | 1.026413
219.5785 | 1.120728
220.0606 | 1.356249
220.5427 | 1.478682
221.0249 | 1.429602
221.507 | 1.293599
221.9891 | 1.292204
222.4712 | 1.521118
222.9533 | 1.706011
223.4354 | 1.686104
223.9176 | 1.311194
224.3997 | 1.171873
224.8818 | 1.351029
225.3639 | 1.726886
225.846 | 2.029751
226.3281 | 2.240149
226.8103 | 2.404667
227.2924 | 2.535224
227.7745 | 2.623898
228.2566 | 2.706894
228.7387 | 2.805742
229.2208 | 2.888432
229.703 | 2.868763
230.1851 | 2.680118
230.6672 | 2.49725
231.1493 | 2.387835
231.6314 | 2.359314
232.1135 | 2.390564
232.5957 | 2.515035
233.0778 | 2.684698
233.5599 | 2.787731
234.042 | 2.786897
234.5241 | 2.781635
235.0062 | 2.814995
235.4884 | 2.910053
235.9705 | 2.968076
236.4526 | 2.980801
236.9347 | 2.962357
237.4168 | 2.952657
237.8989 | 2.993909
238.3811 | 2.969799
238.8632 | 2.8044
239.3453 | 2.378012
239.8274 | 2.179735
240.3095 | 2.307134
240.7916 | 2.610949
241.2738 | 2.817389
241.7559 | 2.913528
242.238 | 2.932397
242.7201 | 2.853781
243.2022 | 2.603632
243.6843 | 2.527081
244.1665 | 2.74072
244.6486 | 3.059252
245.1307 | 3.149152
245.6128 | 2.887239
246.0949 | 2.59922
246.577 | 2.355298
247.0592 | 2.111209
247.5413 | 2.112008
248.0234 | 2.486529
248.5055 | 3.002151
248.9876 | 3.316218
249.4697 | 3.387121
249.9519 | 3.37144
250.434 | 3.285213
250.9161 | 3.097178
251.3982 | 2.98201
251.8803 | 2.95537
252.3624 | 2.986719
252.8446 | 3.063725
253.3267 | 3.280563
253.8088 | 3.360321
254.2909 | 3.170538
254.773 | 2.651222
255.2551 | 2.340704
255.7373 | 2.299633
256.2194 | 2.405008
256.7015 | 2.523197
257.1836 | 2.677338
257.6657 | 2.792206
258.1478 | 2.836807
258.6299 | 2.80451
259.1121 | 2.800451
259.5942 | 2.816784
260.0763 | 2.86455
260.5584 | 2.964714
261.0405 | 3.17906
261.5226 | 3.243267
262.0048 | 3.039776
262.4869 | 2.554934
262.969 | 2.383707
263.4511 | 2.656784
263.9332 | 3.054947
264.4153 | 3.254896
264.8975 | 3.247969
265.3796 | 3.190632
265.8617 | 3.056831
266.3438 | 2.854378
266.8259 | 2.846134
267.308 | 3.158665
267.7902 | 3.483107
268.2723 | 3.46903
268.7544 | 2.962492
269.2365 | 2.666517
269.7186 | 2.753805
270.2007 | 3.161053
270.6829 | 3.476431
271.165 | 3.697693
271.6471 | 3.831377
272.1292 | 3.853436
272.6113 | 3.737932
273.0934 | 3.660574
273.5756 | 3.661949
274.0577 | 3.709017
274.5398 | 3.637989
275.0219 | 3.37406
275.504 | 3.229515
275.9861 | 3.510672
276.4683 | 4.298876
276.9504 | 4.789814
277.4325 | 4.854042
277.9146 | 4.629498
278.3967 | 4.430088
278.8788 | 4.249678
279.361 | 4.128525
279.8431 | 4.095177
280.3252 | 4.151226
280.8073 | 4.274426
281.2894 | 4.487978
281.7715 | 4.73164
282.2537 | 4.877443
282.7358 | 4.916174
283.2179 | 4.95414
283.7 | 5.064611
284.1821 | 5.242075
284.6642 | 5.342707
285.1464 | 5.350576
285.6285 | 5.313526
286.1106 | 5.259411
286.5927 | 5.187098
287.0748 | 5.236053
287.5569 | 5.560991
288.0391 | 6.101273
288.5212 | 6.410746
289.0033 | 6.459217
289.4854 | 6.416626
289.9675 | 6.505045
290.4496 | 6.71146
290.9318 | 6.873737
291.4139 | 6.873064
291.896 | 6.789036
292.3781 | 6.918945
292.8602 | 7.281733
293.3423 | 7.68331
293.8245 | 7.917215
294.3066 | 8.018703
294.7887 | 8.143881
295.2708 | 8.386955
295.7529 | 8.659864
296.235 | 8.715324
296.7172 | 8.555372
297.1993 | 8.441198
297.6814 | 8.676651
298.1635 | 9.140415
298.6456 | 9.46834
299.1277 | 9.510223
299.6099 | 9.453983
300.092 | 9.63904
300.5741 | 10.02864
301.0562 | 10.342
301.5383 | 10.33886
302.0204 | 10.13235
302.5026 | 9.926048
302.9847 | 9.745562
303.4668 | 9.600462
303.9489 | 9.559311
304.431 | 9.580774
304.9131 | 9.507139
305.3953 | 9.153883
305.8774 | 8.682875
306.3595 | 8.312561
306.8416 | 8.087078
307.3237 | 7.906557
307.8058 | 7.748068
308.288 | 7.573656
308.7701 | 7.299717
309.2522 | 6.820137
309.7343 | 6.256241
310.2164 | 5.674065
310.6985 | 5.058678
311.1807 | 4.574171
311.6628 | 4.353401
312.1449 | 4.329239
312.627 | 4.40556
313.1091 | 4.767757
313.5912 | 5.045187
314.0734 | 4.926725
314.5555 | 4.406384
315.0376 | 3.915411
315.5197 | 3.608093
316.0018 | 3.469282
316.4839 | 3.490429
316.9661 | 4.02552
317.4482 | 4.385509
317.9303 | 4.126507
318.4124 | 3.352894
318.8945 | 2.722057
319.3766 | 2.573441
319.8588 | 2.626385
320.3409 | 2.681938
320.823 | 2.713942
321.3051 | 2.722301
321.7872 | 2.68984
322.2693 | 2.630774
322.7515 | 2.58827
323.2336 | 2.675175
323.7157 | 2.703913
324.1978 | 2.551781
324.6799 | 2.018982
325.162 | 1.676615
325.6442 | 1.735823
326.1263 | 2.028515
326.6084 | 2.25004
327.0905 | 2.426241
327.5726 | 2.45752
328.0547 | 2.236845
328.5369 | 1.59815
329.019 | 1.293467
329.5011 | 1.632318
329.9832 | 2.179981
330.4653 | 2.446314
330.9474 | 2.241228
331.4296 | 1.976164
331.9117 | 1.683176
332.3938 | 1.355747
332.8759 | 1.184574
333.358 | 1.274454
333.8401 | 1.421455
334.3223 | 1.478397
334.8044 | 1.401031
335.2865 | 1.33046
335.7686 | 1.296227
336.2507 | 1.286499
336.7328 | 1.254248
337.215 | 1.197712
337.6971 | 1.116838
338.1792 | 0.98447
338.6613 | 0.756258
339.1434 | 0.67765
339.6255 | 0.828381
340.1077 | 1.087677
340.5898 | 1.161258
341.0719 | 0.98832
341.554 | 0.784872
342.0361 | 0.67041
342.5182 | 0.648273
343.0003 | 0.609356
343.4825 | 0.55541
343.9646 | 0.482659
344.4467 | 0.352286
344.9288 | 0.164931
345.4109 | 0.067722999
345.893 | 0.148185
346.3752 | 0.361389
346.8573 | 0.514039
347.3394 | 0.600825
347.8215 | 0.680794
348.3036 | 0.878383
348.7857 | 1.14431
349.2679 | 1.2269
349.75 | 1.008418
350.2321 | 0.628749
350.7142 | 0.284558
351.1963 | 0.014983
351.6784 | 0.189885
352.1606 | 0.086142004
352.6427 | 0.17279
353.1248 | 0.339947
353.6069 | 0.358671
354.089 | 0.330623
354.5711 | 0.38352
355.0533 | 0.483723
355.5354 | 0.534987
356.0175 | 0.446474
356.4996 | 0.301909
356.9817 | 0.169784
357.4638 | 0.050753001
357.946 | 0.0063740001
358.4281 | 0.114551
358.9102 | 0.302816
359.3923 | 0.395691
359.8744 | 0.190026
360.3565 | 0.020334
360.8387 | 0.016674001
361.3208 | 0.185276
361.8029 | 0.347715
362.285 | 0.326586
362.7671 | 0.237154
363.2492 | 0.174808
363.7314 | 0.187937
364.2135 | 0.201086
364.6956 | 0.176586
365.1777 | 0.131324
365.6598 | 0.118497
366.1419 | 0.173635
366.6241 | 0.247094
367.1062 | 0.319565
367.5883 | 0.402765
368.0704 | 0.454973
368.5525 | 0.462536
369.0346 | 0.438385
369.5168 | 0.402285
369.9989 | 0.337785
370.481 | 0.278275
370.9631 | 0.218683
371.4452 | 0.150887
371.9273 | 0.151074
372.4095 | 0.285016
372.8916 | 0.431297
373.3737 | 0.487429
373.8558 | 0.431168
374.3379 | 0.320211
374.82 | 0.113622
375.3022 | 0.150457
375.7843 | 0.231245
376.2664 | 0.051793002
376.7485 | 0.146399
377.2306 | 0.196638
377.7127 | 0.059788998
378.1949 | 0.032742999
378.677 | 0.167774
379.1591 | 0.370245
379.6412 | 0.447132
380.1233 | 0.385555
380.6054 | 0.329339
381.0876 | 0.390634
381.5697 | 0.531218
382.0518 | 0.445479
382.5339 | 0.102964
383.016 | 0.287478
383.4981 | 0.518995
383.9803 | 0.602998
384.4624 | 0.574015
384.9445 | 0.385868
385.4266 | 0.143889
385.9087 | 0.042456999
386.3908 | 0.071084999
386.873 | 0.12405
387.3551 | 0.178023
387.8372 | 0.197865
388.3193 | 0.082593001
388.8014 | 0.244313
389.2835 | 0.52254
389.7657 | 0.412774
390.2478 | 0.061190002
390.7299 | 0.188817
391.212 | 0.024549
391.6941 | 0.235609
392.1762 | 0.292827
392.6584 | 0.096758001
393.1405 | 0.099059001
393.6226 | 0.163067
394.1047 | 0.149446
394.5868 | 0.115585
395.0689 | 0.068378001
395.5511 | 0.013482
396.0332 | 0.087681003
396.5153 | 0.216946
396.9974 | 0.266125
397.4795 | 0.022946
397.9616 | 0.225997
398.4438 | 0.093925998
398.9259 | 0.706704
399.408 | 1.266272
399.8901 | 1.379894
400.3722 | 1.225886
400.8543 | 1.131227
401.3365 | 1.113037
401.8186 | 1.135799
402.3007 | 1.228456
402.7828 | 1.415845
403.2649 | 1.437589
403.747 | 1.143334
404.2292 | 0.836514
404.7113 | 0.817802
405.1934 | 1.228186
405.6755 | 1.548963
406.1576 | 1.689494
406.6397 | 1.699366
407.1219 | 1.742558
407.604 | 1.822812
408.0861 | 1.910027
408.5682 | 2.006682
409.0503 | 2.111134
409.5324 | 2.124844
410.0146 | 2.031478
410.4967 | 1.906281
410.9788 | 1.880185
411.4609 | 1.942266
411.943 | 1.939129
412.4251 | 1.735894
412.9073 | 1.45755
413.3894 | 1.403226
413.8715 | 1.5688
414.3536 | 1.763865
414.8357 | 1.808645
415.3178 | 1.778603
415.8 | 1.832361
416.2821 | 2.062082
416.7642 | 2.275018
417.2463 | 2.232539
417.7284 | 2.019342
418.2105 | 1.862397
418.6927 | 1.923203
419.1748 | 2.053845
419.6569 | 2.147371
420.139 | 2.191609
420.6211 | 2.219677
421.1032 | 2.197007
421.5854 | 2.186548
422.0675 | 2.255711
422.5496 | 2.532614
423.0317 | 2.777646
423.5138 | 2.946698
423.9959 | 3.03412
424.4781 | 3.022772
424.9602 | 2.713411
425.4423 | 2.456029
425.9244 | 2.445744
426.4065 | 2.958027
426.8886 | 3.192156
427.3708 | 2.919924
427.8529 | 2.466906
428.335 | 2.364285
428.8171 | 2.840307
429.2992 | 3.248906
429.7813 | 3.4135
430.2635 | 3.341185
430.7456 | 3.260715
431.2277 | 3.157219
431.7098 | 3.079734
432.1919 | 3.099012
432.674 | 3.23017
433.1562 | 3.249302
433.6383 | 3.095169
434.1204 | 2.877878
434.6025 | 2.806064
435.0846 | 2.87552
435.5667 | 2.964767
436.0489 | 3.051245
436.531 | 3.109471
437.0131 | 3.03488
437.4952 | 2.817707
437.9773 | 2.582413
438.4594 | 2.446518
438.9415 | 2.381873
439.4236 | 2.336137
439.9058 | 2.335609
440.3879 | 2.294951
440.87 | 2.06877
441.3521 | 1.707045
441.8342 | 1.392517
442.3163 | 1.287501
442.7985 | 1.242789
443.2806 | 1.121238
443.7627 | 0.869421
444.2448 | 0.661451
444.7269 | 0.570749
445.209 | 0.564657
445.6912 | 0.607244
446.1733 | 0.802707
446.6554 | 0.939837
447.1375 | 0.960795
447.6196 | 0.868328
448.1017 | 0.698925
448.5839 | 0.286308
449.066 | 0.060823999
449.5481 | 0.198175
450.0302 | 0.01105
450.5123 | 0.141728
450.9944 | 0.249467
451.4766 | 0.322011
451.9587 | 0.381027
452.4408 | 0.448471
452.9229 | 0.444425
453.405 | 0.339157
453.8871 | 0.141984
454.3693 | 0.120383
454.8514 | 0.478883
455.3335 | 0.7761
455.8156 | 0.852909
456.2977 | 0.715894
456.7798 | 0.596067
457.262 | 0.537232
457.7441 | 0.507701
458.2262 | 0.457711
458.7083 | 0.393798
459.1904 | 0.343099
459.6725 | 0.342759
460.1547 | 0.353678
460.6368 | 0.333886
461.1189 | 0.28146
461.601 | 0.173773
462.0831 | 0.10518
462.5652 | 0.408777
463.0474 | 0.550315
463.5295 | 0.392834
464.0116 | 0.229143
464.4937 | 0.217733
464.9758 | 0.31054
465.4579 | 0.410003
465.9401 | 0.540101
466.4222 | 0.622318
466.9043 | 0.569028
467.3864 | 0.335168
467.8685 | 0.279703
468.3506 | 0.657291
468.8328 | 1.091877
469.3149 | 1.303874
469.797 | 1.089024
470.2791 | 0.992865
470.7612 | 1.110761
471.2433 | 1.353752
471.7255 | 1.467435
472.2076 | 1.391994
472.6897 | 1.337263
473.1718 | 1.38997
473.6539 | 1.550043
474.136 | 1.734069
474.6182 | 1.962156
475.1003 | 2.141561
475.5824 | 2.113277
476.0645 | 1.910559
476.5466 | 1.841332
477.0287 | 1.99393
477.5109 | 2.259847
477.993 | 2.47714
478.4751 | 2.655167
478.9572 | 2.83813
479.4393 | 3.058476
479.9214 | 3.295219
480.4036 | 3.522737
480.8857 | 3.740762
481.3678 | 3.944244
481.8499 | 4.054528
482.332 | 4.178698
482.8141 | 4.44505
483.2963 | 5.068657
483.7784 | 5.608248
484.2605 | 5.831167
484.7426 | 5.836202
485.2247 | 5.864515
485.7068 | 5.9074
486.189 | 6.041704
486.6711 | 6.333022
487.1532 | 6.837664
487.6353 | 7.230947
488.1174 | 7.392107
488.5995 | 7.536762
489.0817 | 7.856409
489.5638 | 8.465536
490.0459 | 8.944797
490.528 | 9.188605
491.0101 | 9.319076
491.4922 | 9.639735
491.9744 | 10.16253
492.4565 | 10.83824
492.9386 | 11.72851
493.4207 | 12.78892
493.9028 | 13.64611
494.3849 | 14.28536
494.8671 | 14.93891
495.3492 | 15.79053
495.8313 | 16.83585
496.3134 | 18.06474
496.7955 | 19.45839
497.2776 | 21.06471
497.7598 | 22.85807
498.2419 | 24.89299
498.724 | 27.25247
499.2061 | 29.69543
499.6882 | 32.72359
500.1703 | 36.6415
500.6525 | 41.46739
501.1346 | 47.20809
501.6167 | 53.41724
502.0988 | 60.87952
502.5809 | 70.13084
503.063 | 81.35567
503.5452 | 94.44312
504.0273 | 110.0919
504.5094 | 127.4474
504.9915 | 144.7619
505.4736 | 163.2
505.9557 | 179.7901
506.4379 | 193.3084
506.92 | 203.9076
507.4021 | 214.4848
507.8842 | 225.1999
508.3663 | 235.8836
508.8484 | 245.9908
509.3306 | 255.457
509.8127 | 267.4487
510.2948 | 282.3373
510.7769 | 299.1971
511.259 | 315.8059
511.7411 | 332.7499
512.2233 | 352.6803
512.7054 | 376.2403
513.1875 | 403.7422
513.6696 | 435.7657
514.1517 | 472.2219
514.6339 | 512.5776
515.116 | 558.6098
515.5981 | 607.0892
516.0802 | 655.79
516.5623 | 704.4787
517.0444 | 752.8959
517.5266 | 801.7755
518.0087 | 849.9797
518.4908 | 896.2708
518.9729 | 946.3262
519.455 | 987.996
519.9371 | 1025.725
520.4193 | 1054.422
520.9014 | 1053.914
521.3835 | 1019.385
521.8656 | 961.8046
522.3477 | 880.6586
522.8298 | 772.3989
523.312 | 666.9799
523.7941 | 563.525
524.2762 | 468.8744
524.7583 | 390.9348
525.2404 | 329.6946
525.7225 | 278.7812
526.2047 | 237.6989
526.6868 | 204.6883
527.1689 | 177.8026
527.651 | 156.7787
528.1331 | 139.1932
528.6152 | 124.2757
529.0974 | 111.7821
529.5795 | 101.5503
530.0616 | 93.43247
530.5437 | 86.27729
531.0258 | 79.20558
531.5079 | 72.70649
531.9901 | 67.12936
532.4722 | 62.71127
532.9543 | 58.76779
533.4364 | 54.94758
533.9185 | 51.42764
534.4006 | 48.38034
534.8828 | 46.16833
535.3649 | 44.12545
535.847 | 42.25826
536.3291 | 40.48755
536.8112 | 38.50266
537.2933 | 36.0663
537.7755 | 33.79156
538.2576 | 32.03402
538.7397 | 30.85105
539.2218 | 29.58065
539.7039 | 28.18114
540.186 | 26.82868
540.6682 | 25.80593
541.1503 | 25.08632
541.6324 | 24.26819
542.1145 | 23.23955
542.5966 | 22.13625
543.0787 | 21.1476
543.5609 | 20.26678
544.043 | 19.46774
544.5251 | 18.76568
545.0072 | 18.11969
545.4893 | 17.53576
545.9714 | 17.00374
546.4536 | 16.40696
546.9357 | 15.6036
547.4178 | 14.76066
547.8999 | 13.98535
548.382 | 13.24412
548.8641 | 12.69167
549.3463 | 12.55445
549.8284 | 12.55349
550.3105 | 12.31561
550.7926 | 11.62282
551.2747 | 11.01657
551.7568 | 10.6034
552.239 | 10.32967
552.7211 | 9.945512
553.2032 | 9.410439
553.6853 | 8.891482
554.1674 | 8.482356
554.6495 | 8.174713
555.1317 | 7.820124
555.6138 | 7.416033
556.0959 | 7.033873
556.578 | 6.77205
557.0601 | 6.588829
557.5422 | 6.36837
558.0244 | 6.08021
558.5065 | 5.768673
558.9886 | 5.422987
559.4707 | 5.091219
559.9528 | 4.87765
560.4349 | 4.923715
560.9171 | 5.007479
561.3992 | 5.069522
561.8813 | 5.088959
562.3634 | 4.950893
562.8455 | 4.402952
563.3276 | 3.872215
563.8098 | 3.601697
564.2919 | 3.725355
564.774 | 3.651894
565.2561 | 3.211447
565.7382 | 2.743059
566.2203 | 2.613413
566.7025 | 2.945537
567.1846 | 3.093923
567.6667 | 2.927672
568.1488 | 2.605618
568.6309 | 2.50743
569.113 | 2.617499
569.5952 | 2.594072
570.0773 | 2.163126
570.5594 | 1.565203
571.0415 | 1.272152
571.5236 | 1.254998
572.0057 | 1.255298
572.4879 | 1.042555
572.97 | 0.785268
573.4521 | 0.687765
573.9342 | 0.815325
574.4163 | 0.886229
574.8984 | 0.658503
575.3806 | 0.361065
575.8627 | 0.224119
576.3448 | 0.50143
576.8269 | 0.691577
577.309 | 0.731888
577.7911 | 0.649435
578.2733 | 0.481504
578.7554 | 0.142035
579.2375 | 0.102313
579.7196 | 0.144547
580.2017 | 0.01069
580.6838 | 0.062983997
581.166 | 0.068945996
581.6481 | 0.060221002
582.1302 | 0.076171003
582.6123 | 0.110006
583.0944 | 0.127312
583.5765 | 0.12283
584.0587 | 0.127959
584.5408 | 0.226452
585.0229 | 0.345899
585.505 | 0.354461
585.9871 | 0.153462
586.4692 | 0.073533997
586.9513 | 0.267217
587.4334 | 0.405546
587.9155 | 0.437752
588.3976 | 0.175432
588.8798 | 0.02428
589.3619 | 0.020584
589.844 | 0.308472
590.3261 | 0.427233
590.8082 | 0.227745
591.2903 | 0.052379001
591.7725 | 0.10193
592.2546 | 0.439214
592.7367 | 0.628831
593.2188 | 0.652627
593.7009 | 0.576518
594.183 | 0.415918
594.6652 | 0.195179
595.1473 | 0.10829
595.6294 | 0.236423
596.1115 | 0.403782
596.5936 | 0.329847
597.0757 | 0.100739
597.5579 | 0.056141
598.04 | 0.068742998
598.5221 | 0.220962
599.0042 | 0.230914
599.4863 | 0.111721
599.9684 | 0.062488001
600.4506 | 0.406662
600.9327 | 0.678715
601.4148 | 0.718338
601.8969 | 0.428947
602.379 | 0.278499
602.8611 | 0.38196
603.3433 | 0.512762
603.8254 | 0.462314
604.3075 | 0.129098
604.7896 | 0.042041998
605.2717 | 0.308143
605.7538 | 0.69878
606.236 | 0.818398
606.7181 | 0.694006
607.2002 | 0.595078
607.6823 | 0.5779
608.1644 | 0.661839
608.6465 | 0.967646
609.1287 | 1.42812
609.6108 | 1.777419
610.0929 | 1.785796
610.575 | 1.687225
611.0571 | 1.62008
611.5392 | 1.59615
612.0214 | 1.669699
612.5035 | 1.996169
612.9856 | 2.326017
613.4677 | 2.497672
613.9498 | 2.401317
614.4319 | 2.368226
614.9141 | 2.428706
615.3962 | 2.5243
615.8783 | 2.590221
616.3604 | 2.615741
616.8425 | 2.668717
617.3246 | 2.772893
617.8068 | 2.887747
618.2889 | 2.935309
618.771 | 2.919022
619.2531 | 2.862409
619.7352 | 2.760686
620.2173 | 2.634233
620.6995 | 2.518668
621.1816 | 2.407083
621.6637 | 2.270356
622.1458 | 2.033422
622.6279 | 1.804919
623.11 | 1.690074
623.5922 | 1.710808
624.0743 | 1.666392
624.5564 | 1.3764
625.0385 | 1.092025
625.5206 | 0.997436
626.0027 | 1.242913
626.4849 | 1.351236
626.967 | 1.262583
627.4491 | 1.102442
627.9312 | 1.042333
628.4133 | 1.096911
628.8954 | 1.108801
629.3776 | 1.025162
629.8597 | 0.917492
630.3418 | 0.951932
630.8239 | 1.093592
631.306 | 1.176587
631.7881 | 1.070177
632.2703 | 0.89883
632.7524 | 0.776626
633.2345 | 0.704322
633.7166 | 0.676461
634.1987 | 0.734529
634.6808 | 0.802039
635.163 | 0.839271
635.6451 | 0.842228
636.1272 | 0.817151
636.6093 | 0.753536
637.0914 | 0.669931
637.5735 | 0.567858
638.0557 | 0.410284
638.5378 | 0.375778
639.0199 | 0.501801
639.502 | 0.689533
639.9841 | 0.824835
640.4662 | 0.905091
640.9484 | 0.914929
641.4305 | 0.823062
641.9126 | 0.713018
642.3947 | 0.694217
642.8768 | 0.753085
643.3589 | 0.85188
643.8411 | 1.050895
644.3232 | 1.21168
644.8053 | 1.198819
645.2874 | 1.049031
645.7695 | 0.941778
646.2516 | 1.003189
646.7338 | 1.074252
647.2159 | 1.068863
647.698 | 0.967619
648.1801 | 0.915468
648.6622 | 0.949584
649.1443 | 1.022209
649.6265 | 1.102389
650.1086 | 1.173605
650.5907 | 1.147
651.0728 | 1.002404
651.5549 | 0.880802
652.037 | 1.017294
652.5192 | 1.310499
653.0013 | 1.406077
653.4834 | 1.157955
653.9655 | 0.845296
654.4476 | 0.705325
654.9297 | 0.714669
655.4119 | 0.787928
655.894 | 0.950078
656.3761 | 1.071064
656.8582 | 1.078505
657.3403 | 1.021543
657.8224 | 1.060372
658.3046 | 1.278259
658.7867 | 1.467129
659.2688 | 1.567953
659.7509 | 1.588898
660.233 | 1.578801
660.7151 | 1.523085
661.1973 | 1.481951
661.6794 | 1.498766
662.1615 | 1.571472
662.6436 | 1.682863
663.1257 | 1.825085
663.6078 | 1.929281
664.09 | 1.936778
664.5721 | 1.887903
665.0542 | 1.831635
665.5363 | 1.782887
666.0184 | 1.706859
666.5005 | 1.471372
666.9827 | 1.254717
667.4648 | 1.242009
667.9469 | 1.745673
668.429 | 2.0728
668.9111 | 2.142491
669.3932 | 2.060063
669.8754 | 2.011719
670.3575 | 2.010802
670.8396 | 1.959133
671.3217 | 1.791794
671.8038 | 1.600486
672.2859 | 1.638798
672.7681 | 1.884182
673.2502 | 2.116323
673.7323 | 2.310099
674.2144 | 2.398114
674.6965 | 2.21383
675.1786 | 1.813591
675.6608 | 1.503575
676.1429 | 1.521446
676.625 | 1.596611
677.1071 | 1.550057
677.5892 | 1.328197
678.0714 | 1.276298
678.5535 | 1.547521
679.0356 | 1.831358
679.5177 | 1.933794
679.9998 | 1.823826
680.4819 | 1.683187
680.9641 | 1.501112
681.4462 | 1.323352
681.9283 | 1.203342
682.4104 | 1.12924
682.8925 | 1.053012
683.3746 | 0.960859
683.8568 | 0.879401
684.3389 | 0.810458
684.821 | 0.77319
685.3031 | 0.798014
685.7852 | 1.005163
686.2673 | 1.147209
686.7495 | 1.071959
687.2316 | 0.891138
687.7137 | 0.849442
688.1958 | 1.115963
688.6779 | 1.257666
689.16 | 1.143305
689.6422 | 0.851098
690.1243 | 0.692539
690.6064 | 0.681274
691.0885 | 0.689829
691.5706 | 0.656822
692.0527 | 0.60102
692.5349 | 0.553206
693.017 | 0.516241
693.4991 | 0.519562
693.9812 | 0.680151
694.4633 | 0.835184
694.9454 | 0.805773
695.4276 | 0.572524
695.9097 | 0.360381
696.3918 | 0.19623
696.8739 | 0.114012
697.356 | 0.151007
697.8381 | 0.358247
698.3203 | 0.520592
698.8024 | 0.65549
699.2845 | 0.717271
699.7666 | 0.621369
700.2487 | 0.369218
700.7308 | 0.202485
701.213 | 0.150718
701.6951 | 0.174561
702.1772 | 0.269037
702.6593 | 0.399076
703.1414 | 0.491072
703.6235 | 0.539139
704.1057 | 0.516616
704.5878 | 0.366935
705.0699 | 0.144664
705.552 | 0.062229
706.0341 | 0.303429
706.5162 | 0.438752
706.9984 | 0.421281
707.4805 | 0.292898
707.9626 | 0.140162
708.4447 | 0.063699
708.9268 | 0.194594
709.4089 | 0.180987
709.8911 | 0.086315997
710.3732 | 0.142039
710.8553 | 0.327179
711.3374 | 0.423112
711.8195 | 0.181899
712.3016 | 0.137218
712.7838 | 0.222712
713.2659 | 0.095036
713.748 | 0.048854001
714.2301 | 0.126244
714.7122 | 0.187721
715.1943 | 0.283874
715.6765 | 0.434895
716.1586 | 0.456968
716.6407 | 0.256679
717.1228 | 0.057271
717.6049 | 0.018236
718.087 | 0.164125
718.5692 | 0.146783
719.0513 | 0.062015999
719.5334 | 0.265409
720.0155 | 0.271666
720.4976 | 0.136314
720.9797 | 0.044082001
721.4619 | 0.269213
721.944 | 0.436324
722.4261 | 0.423242
722.9082 | 0.332862
723.3903 | 0.268991
723.8724 | 0.267432
724.3546 | 0.27139
724.8367 | 0.283014
725.3188 | 0.290603
725.8009 | 0.273665
726.283 | 0.212151
726.7651 | 0.199983
727.2473 | 0.262837
727.7294 | 0.35427
728.2115 | 0.419952
728.6936 | 0.452035
729.1757 | 0.384388
729.6578 | 0.104403
730.14 | 0.136574
730.6221 | 0.033454001
731.1042 | 0.42993
731.5863 | 0.664789
732.0684 | 0.414439
732.5505 | 0.163674
733.0327 | 0.083796002
733.5148 | 0.142624
733.9969 | 0.198214
734.479 | 0.261768
734.9611 | 0.297119
735.4432 | 0.280813
735.9254 | 0.231539
736.4075 | 0.232956
736.8896 | 0.28492
737.3717 | 0.340174
737.8538 | 0.365168
738.3359 | 0.380011
738.8181 | 0.417306
739.3002 | 0.473978
739.7823 | 0.53111
740.2644 | 0.591378
740.7465 | 0.637869
741.2286 | 0.658162
741.7108 | 0.650198
742.1929 | 0.639453
742.675 | 0.690334
743.1571 | 0.65599
743.6392 | 0.407541
744.1213 | 0.070292003
744.6035 | 0.279418
745.0856 | 0.197704
745.5677 | 0.008804
746.0498 | 0.292867
746.5319 | 0.580493
747.014 | 0.681834
747.4962 | 0.576924
747.9783 | 0.427301
748.4604 | 0.313951
748.9425 | 0.223584
749.4246 | 0.13483
749.9067 | 0.015542
750.3889 | 0.0072630001
750.871 | 0.169034
751.3531 | 0.369596
751.8352 | 0.460264
752.3173 | 0.414826
752.7994 | 0.377095
753.2816 | 0.353266
753.7637 | 0.336213
754.2458 | 0.313968
754.7279 | 0.289749
755.21 | 0.27379
755.6921 | 0.266969
756.1743 | 0.276729
756.6564 | 0.301183
757.1385 | 0.350441
757.6206 | 0.441176
758.1027 | 0.669251
758.5848 | 0.799106
759.067 | 0.715056
759.5491 | 0.562102
760.0312 | 0.522894
760.5133 | 0.648938
760.9954 | 0.684776
761.4775 | 0.56162
761.9597 | 0.403889
762.4418 | 0.448847
762.9239 | 0.643108
763.406 | 0.760835
763.8881 | 0.700741
764.3702 | 0.593242
764.8524 | 0.553645
765.3345 | 0.563197
765.8166 | 0.579096
766.2987 | 0.617847
766.7808 | 0.621103
767.2629 | 0.543086
767.7451 | 0.426394
768.2272 | 0.355624
768.7093 | 0.33436
769.1914 | 0.359118
769.6735 | 0.442212
770.1556 | 0.537394
770.6378 | 0.574107
771.1199 | 0.574185
771.602 | 0.581522
772.0841 | 0.624402
772.5662 | 0.659253
773.0483 | 0.613931
773.5305 | 0.529296
774.0126 | 0.50903
774.4947 | 0.644048
774.9768 | 0.78152
775.4589 | 0.91086
775.941 | 1.017792
776.4232 | 1.019664
776.9053 | 0.891701
777.3874 | 0.692446
777.8695 | 0.400038
778.3516 | 0.110021
778.8337 | 0.12182
779.3159 | 0.381218
779.798 | 0.602013
780.2801 | 0.557463
780.7622 | 0.458371
781.2443 | 0.512091
781.7264 | 0.677698
782.2086 | 0.773421
782.6907 | 0.681724
783.1728 | 0.57714
783.6549 | 0.51252
784.137 | 0.483217
784.6191 | 0.467262
785.1012 | 0.468941
785.5833 | 0.471852
786.0654 | 0.468115
786.5475 | 0.459519
787.0297 | 0.445035
787.5118 | 0.424099
787.9939 | 0.406915
788.476 | 0.436823
788.9581 | 0.484692
789.4402 | 0.539553
789.9224 | 0.594368
790.4045 | 0.60631
790.8866 | 0.470128
791.3687 | 0.401434
791.8508 | 0.500304
792.3329 | 0.745832
792.8151 | 0.905993
793.2972 | 0.981241
793.7793 | 0.9689
794.2614 | 0.764392
794.7435 | 0.501307
795.2256 | 0.595175
795.7078 | 0.981855
796.1899 | 1.263087
796.672 | 1.089886
797.1541 | 0.828713
797.6362 | 0.723087
798.1183 | 0.77875
798.6005 | 0.827654
799.0826 | 0.825797
799.5647 | 0.848625
800.0468 | 0.936469
800.5289 | 1.079744
801.011 | 1.174376
801.4932 | 1.216108
801.9753 | 1.241409
802.4574 | 1.312346
802.9395 | 1.387684
803.4216 | 1.353919
803.9037 | 1.218241
804.3859 | 1.088
804.868 | 0.988077
805.3501 | 0.936374
805.8322 | 0.945592
806.3143 | 1.018525
806.7964 | 1.130216
807.2786 | 1.306219
807.7607 | 1.468832
808.2428 | 1.603743
808.7249 | 1.707186
809.207 | 1.699323
809.6891 | 1.581634
810.1713 | 1.412293
810.6534 | 1.126067
811.1355 | 0.878326
811.6176 | 0.900069
812.0997 | 1.157103
812.5818 | 1.369096
813.064 | 1.36665
813.5461 | 1.333328
814.0282 | 1.377129
814.5103 | 1.492796
814.9924 | 1.521417
815.4745 | 1.434042
815.9567 | 1.383065
816.4388 | 1.479306
816.9209 | 1.66561
817.403 | 1.733954
817.8851 | 1.696815
818.3672 | 1.64557
818.8494 | 1.622959
819.3315 | 1.618241
819.8136 | 1.654259
820.2957 | 1.715432
820.7778 | 1.695603
821.2599 | 1.426515
821.7421 | 1.246567
822.2242 | 1.300948
822.7063 | 1.534699
823.1884 | 1.598475
823.6705 | 1.47959
824.1526 | 1.358479
824.6348 | 1.313188
825.1169 | 1.315606
825.599 | 1.374363
826.0811 | 1.469226
826.5632 | 1.50743
827.0453 | 1.402642
827.5275 | 1.272796
828.0096 | 1.14236
828.4917 | 1.031813
828.9738 | 1.017029
829.4559 | 1.174044
829.938 | 1.260538
830.4202 | 1.18429
830.9023 | 1.001183
831.3844 | 0.85515
831.8665 | 0.750951
832.3486 | 0.701075
832.8307 | 0.730185
833.3129 | 0.7815
833.795 | 0.801874
834.2771 | 0.820045
834.7592 | 0.908233
835.2413 | 1.230056
835.7234 | 1.389475
836.2056 | 1.235204
836.6877 | 0.908507
837.1698 | 0.782648
837.6519 | 0.889548
838.134 | 0.966352
838.6161 | 0.94259
839.0983 | 0.848531
839.5804 | 0.667649
840.0625 | 0.460151
840.5446 | 0.383472
841.0267 | 0.673769
841.5089 | 0.890569
841.991 | 0.737677
842.4731 | 0.392866
842.9552 | 0.195403
843.4373 | 0.21162
843.9194 | 0.280908
844.4016 | 0.411702
844.8837 | 0.558363
845.3658 | 0.60839
845.8479 | 0.560443
846.33 | 0.508162
846.8121 | 0.488542
847.2943 | 0.481362
847.7764 | 0.459185
848.2585 | 0.434475
848.7406 | 0.43294
849.2227 | 0.482718
849.7048 | 0.531282
850.187 | 0.55795
850.6691 | 0.59124
851.1512 | 0.676781
851.6333 | 0.828406
852.1154 | 0.918224
852.5975 | 0.92595
853.0797 | 0.882722
853.5618 | 0.788079
854.0439 | 0.684769
854.526 | 0.668887
855.0081 | 0.789135
855.4902 | 0.861841
855.9724 | 0.751896
856.4545 | 0.58639
856.9366 | 0.477525
857.4187 | 0.449239
857.9008 | 0.395505
858.3829 | 0.287886
858.8651 | 0.22797
859.3472 | 0.365278
859.8293 | 0.632083
860.3114 | 0.732341
860.7935 | 0.648419
861.2756 | 0.563039
861.7578 | 0.681671
862.2399 | 0.804231
862.722 | 0.719097
863.2041 | 0.365312
863.6862 | 0.194753
864.1683 | 0.381069
864.6505 | 0.54551
865.1326 | 0.459412
865.6147 | 0.155001
866.0968 | 0.085274003
866.5789 | 0.249351
867.061 | 0.39451
867.5432 | 0.305642
868.0253 | 0.138583
868.5074 | 0.088590004
868.9895 | 0.136398
869.4716 | 0.143275
869.9537 | 0.069918998
870.4359 | 0.18299
870.918 | 0.01053
871.4001 | 0.354403
871.8822 | 0.421167
872.3643 | 0.14152
872.8464 | 0.069227003
873.3286 | 0.016843
873.8107 | 0.15795
874.2928 | 0.190428
874.7749 | 0.132096
875.257 | 0.12803
875.7391 | 0.308247
876.2213 | 0.481589
876.7034 | 0.591479
877.1855 | 0.633617
877.6676 | 0.605233
878.1497 | 0.483131
878.6318 | 0.353499
879.114 | 0.22446
879.5961 | 0.106426
880.0782 | 0.015242
880.5603 | 0.052283999
881.0424 | 0.11362
881.5245 | 0.190668
882.0067 | 0.213881
882.4888 | 0.054568
882.9709 | 0.146938
883.453 | 0.225852
883.9351 | 0.040362
884.4172 | 0.053963002
884.8994 | 0.042548999
885.3815 | 0.036968
885.8636 | 0.196748
886.3457 | 0.410479
886.8278 | 0.457382
887.3099 | 0.3119
887.7921 | 0.137641
888.2742 | 0.064437002
888.7563 | 0.031794999
889.2384 | 0.029572999
889.7205 | 0.139442
890.2026 | 0.175154
890.6848 | 0.023348
891.1669 | 0.074986003
891.649 | 0.055989001
892.1311 | 0.384566
892.6132 | 0.402503
893.0953 | 0.109971
893.5775 | 0.190261
894.0596 | 0.329538
894.5417 | 0.35169
895.0238 | 0.266989
895.5059 | 0.100363
895.988 | 0.034804001
896.4702 | 0.073164001
896.9523 | 0.109565
897.4344 | 0.185297
897.9165 | 0.277113
898.3986 | 0.295341
898.8807 | 0.235569
899.3629 | 0.178165
899.845 | 0.143985
900.3271 | 0.133224
900.8092 | 0.145692
901.2913 | 0.181398
901.7734 | 0.242422
902.2556 | 0.435406
902.7377 | 0.514597
903.2198 | 0.279262
903.7019 | 0.031335998
904.184 | 0.120785
904.6661 | 0.070556998
905.1483 | 0.164201
905.6304 | 0.112738
906.1125 | 0.001907
906.5946 | 0.099439003
907.0767 | 0.181116
907.5588 | 0.224267
908.041 | 0.226101
908.5231 | 0.18657
909.0052 | 0.034173999
909.4873 | 0.102032
909.9694 | 0.13
910.4515 | 0.038173001
910.9337 | 0.05861
911.4158 | 0.159123
911.8979 | 0.268333
912.38 | 0.438974
912.8621 | 0.605385
913.3442 | 0.554997
913.8264 | 0.332742
914.3085 | 0.215157
914.7906 | 0.486306
915.2727 | 0.759369
915.7548 | 0.816245
916.2369 | 0.708026
916.7191 | 0.664042
917.2012 | 0.694276
917.6833 | 0.749255
918.1654 | 0.803081
918.6475 | 0.890815
919.1296 | 1.131495
919.6118 | 1.462363
920.0939 | 1.70331
920.576 | 1.699027
921.0581 | 1.731302
921.5402 | 1.937757
922.0223 | 2.258856
922.5045 | 2.618834
922.9866 | 3.045815
923.4687 | 3.414528
923.9508 | 3.700967
924.4329 | 3.976525
924.915 | 4.323701
925.3972 | 4.713297
925.8793 | 5.012361
926.3614 | 5.190871
926.8435 | 5.564303
927.3256 | 6.501844
927.8077 | 7.548861
928.2899 | 8.373236
928.772 | 8.968268
929.2541 | 9.601561
929.7362 | 10.25785
930.2183 | 10.99531
930.7004 | 11.90417
931.1826 | 12.90253
931.6647 | 13.71659
932.1468 | 14.38022
932.6289 | 15.05431
933.111 | 15.83558
933.5931 | 16.63816
934.0753 | 17.44518
934.5574 | 18.24981
935.0395 | 19.00304
935.5216 | 19.65833
936.0037 | 20.45864
936.4858 | 21.50188
936.968 | 22.62051
937.4501 | 23.63383
937.9322 | 24.51574
938.4143 | 25.15578
938.8964 | 25.47439
939.3785 | 25.75034
939.8607 | 26.01909
940.3428 | 26.39488
940.8249 | 27.01425
941.307 | 28.01481
941.7891 | 28.60057
942.2712 | 28.70271
942.7534 | 28.63935
943.2355 | 28.63944
943.7176 | 28.65887
944.1997 | 28.62492
944.6818 | 28.53323
945.1639 | 28.37257
945.6461 | 28.06539
946.1282 | 27.76017
946.6103 | 27.48225
947.0924 | 27.25765
947.5745 | 27.24906
948.0566 | 27.51252
948.5388 | 27.69499
949.0209 | 27.67539
949.503 | 27.509
949.9851 | 27.14471
950.4672 | 26.72914
950.9493 | 26.57242
951.4315 | 26.95201
951.9136 | 27.2594
952.3957 | 27.27999
952.8778 | 27.17033
953.3599 | 27.03255
953.842 | 26.83379
954.3242 | 26.8783
954.8063 | 27.21274
955.2884 | 27.5435
955.7705 | 27.56207
956.2526 | 27.43616
956.7347 | 27.39896
957.2169 | 27.46695
957.699 | 27.49525
958.1811 | 27.28956
958.6632 | 27.20023
959.1453 | 27.41493
959.6274 | 27.84878
960.1096 | 28.06425
960.5917 | 28.06721
961.0738 | 27.936
961.5559 | 27.55194
962.038 | 27.22667
962.5201 | 27.44347
963.0023 | 27.945
963.4844 | 28.27314
963.9665 | 28.13092
964.4486 | 28.03876
964.9307 | 28.04671
965.4128 | 28.11114
965.895 | 28.22873
966.3771 | 28.38043
966.8592 | 28.31938
967.3413 | 28.00503
967.8234 | 27.73574
968.3055 | 27.78419
968.7877 | 27.9787
969.2698 | 28.18684
969.7519 | 28.39576
970.234 | 28.61158
970.7161 | 28.87303
971.1982 | 29.07555
971.6804 | 29.2173
972.1625 | 29.2482
972.6446 | 28.84519
973.1267 | 28.13902
973.6088 | 27.72451
974.0909 | 28.11571
974.5731 | 28.58181
975.0552 | 28.71269
975.5373 | 28.65767
976.0194 | 28.67955
976.5015 | 28.83466
976.9836 | 28.95589
977.4658 | 29.05602
977.9479 | 29.03996
978.43 | 28.68947
978.9121 | 28.16934
979.3942 | 27.81164
979.8763 | 27.65881
980.3585 | 27.63166
980.8406 | 27.92539
981.3227 | 28.10554
981.8048 | 27.89444
982.2869 | 27.33686
982.769 | 26.90278
983.2511 | 26.60448
983.7332 | 26.31257
984.2153 | 26.01732
984.6974 | 25.64149
985.1796 | 24.9847
985.6617 | 24.17627
986.1438 | 23.48721
986.6259 | 23.13681
987.108 | 22.73694
987.5901 | 22.29498
988.0723 | 21.71273
988.5544 | 20.78245
989.0365 | 19.53803
989.5186 | 18.65147
990.0007 | 18.17764
990.4828 | 17.79468
990.965 | 17.34989
991.4471 | 16.77695
991.9292 | 15.93712
992.4113 | 14.84035
992.8934 | 13.92702
993.3755 | 13.25315
993.8577 | 12.65284
994.3398 | 12.07917
994.8219 | 11.55934
995.304 | 11.21221
995.7861 | 10.97404
996.2682 | 10.64918
996.7504 | 10.10342
997.2325 | 9.587853
997.7146 | 9.258221
998.1967 | 9.017574
998.6788 | 8.732183
999.1609 | 8.374154
999.6431 | 8.025643
1000.125 | 7.688357
1000.607 | 7.41537
1001.089 | 7.314964
1001.572 | 7.291297
1002.054 | 7.167654
1002.536 | 6.957428
1003.018 | 6.8065
1003.5 | 6.906021
1003.982 | 6.902167
1004.464 | 6.63944
1004.946 | 6.215824
1005.428 | 5.924725
1005.911 | 5.768922
1006.393 | 5.573385
1006.875 | 5.243054
1007.357 | 4.933169
1007.839 | 4.763484
1008.321 | 4.714752
1008.803 | 4.77403
1009.285 | 5.029369
1009.768 | 5.172178
1010.25 | 5.198151
1010.732 | 5.119759
1011.214 | 4.903698
1011.696 | 4.5923
1012.178 | 4.318285
1012.66 | 4.091475
1013.142 | 3.963354
1013.624 | 4.134993
1014.107 | 4.240621
1014.589 | 3.984929
1015.071 | 3.553482
1015.553 | 3.390004
1016.035 | 3.546323
1016.517 | 3.663605
1016.999 | 3.678077
1017.481 | 3.647507
1017.964 | 3.681352
1018.446 | 3.697818
1018.928 | 3.537288
1019.41 | 3.12851
1019.892 | 2.832079
1020.374 | 2.798679
1020.856 | 2.791846
1021.338 | 2.686065
1021.82 | 2.515404
1022.303 | 2.512568
1022.785 | 2.64701
1023.267 | 2.711957
1023.749 | 2.563314
1024.231 | 2.364686
1024.713 | 2.151283
1025.195 | 1.983489
1025.677 | 1.99037
1026.16 | 2.301491
1026.642 | 2.39983
1027.124 | 2.209449
1027.606 | 1.958827
1028.088 | 1.904751
1028.57 | 1.953168
1029.052 | 1.925754
1029.534 | 1.811557
1030.016 | 1.685508
1030.499 | 1.512979
1030.981 | 1.41557
1031.463 | 1.481618
1031.945 | 1.634926
1032.427 | 1.583556
1032.909 | 1.341211
1033.391 | 1.149312
1033.873 | 1.100699
1034.355 | 1.082685
1034.838 | 1.024158
1035.32 | 0.921159
1035.802 | 0.751588
1036.284 | 0.435118
1036.766 | 0.305928
1037.248 | 0.427485
1037.73 | 0.556141
1038.212 | 0.495895
1038.695 | 0.322668
1039.177 | 0.229526
1039.659 | 0.20232
1040.141 | 0.181076
1040.623 | 0.135445
1041.105 | 0.094673
1041.587 | 0.08292
1042.069 | 0.074206002
1042.552 | 0.014525
1043.034 | 0.097309001
1043.516 | 0.176847
1043.998 | 0.214239
1044.48 | 0.20857
1044.962 | 0.100822
1045.444 | 0.0078819999
1045.926 | 0.011251
1046.408 | 0.178203
1046.891 | 0.212861
1047.373 | 0.048314001
1047.855 | 0.106389
1048.337 | 0.190666
1048.819 | 0.198905
1049.301 | 0.059594002
1049.783 | 0.160389
1050.265 | 0.29094
1050.747 | 0.211047
1051.23 | 0.157862
1051.712 | 0.293334
1052.194 | 0.420125
1052.676 | 0.356009
1053.158 | 0.084551997
1053.64 | 0.0075110001
1054.122 | 0.079596996
1054.604 | 0.203947
1055.087 | 0.324409
1055.569 | 0.391306
1056.051 | 0.331909
1056.533 | 0.184838
1057.015 | 0.079957001
1057.497 | 0.043202002
1057.979 | 0.0067719999
1058.461 | 0.096816003
1058.943 | 0.162666
1059.426 | 0.076931
1059.908 | 0.081141002
1060.39 | 0.164693
1060.872 | 0.152575
1061.354 | 0.087559998
1061.836 | 0.137376
1062.318 | 0.267839
1062.8 | 0.156571
1063.282 | 0.11535
1063.765 | 0.204629
1064.247 | 0.130253
1064.729 | 0.058632001
1065.211 | 0.053304002
1065.693 | 0.059216999
1066.175 | 0.052514002
1066.657 | 0.023895999
1067.139 | 0.049644001
1067.622 | 0.193243
1068.104 | 0.246811
1068.586 | 0.195259
1069.068 | 0.134582
1069.55 | 0.11197
1070.032 | 0.135188
1070.514 | 0.263597
1070.996 | 0.451941
1071.479 | 0.556393
1071.961 | 0.476165
1072.443 | 0.37065
1072.925 | 0.218076
1073.407 | 0.109764
1073.889 | 0.242398
1074.371 | 0.53187
1074.853 | 0.598063
1075.335 | 0.39728
1075.818 | 0.222701
1076.3 | 0.294627
1076.782 | 0.409977
1077.264 | 0.465102
1077.746 | 0.463992
1078.228 | 0.41201
1078.71 | 0.305967
1079.192 | 0.217608
1079.674 | 0.152267
1080.157 | 0.159054
1080.639 | 0.386621
1081.121 | 0.669782
1081.603 | 0.786326
1082.085 | 0.629003
1082.567 | 0.572602
1083.049 | 0.660445
1083.531 | 0.731585
1084.013 | 0.662565
1084.496 | 0.532049
1084.978 | 0.543496
1085.46 | 0.649087
1085.942 | 0.713021
1086.424 | 0.653772
1086.906 | 0.583377
1087.388 | 0.505004
1087.87 | 0.44537
1088.353 | 0.445684
1088.835 | 0.49778
1089.317 | 0.503533
1089.799 | 0.462163
1090.281 | 0.454254
1090.763 | 0.590479
1091.245 | 0.720159
1091.727 | 0.751236
1092.209 | 0.700782
1092.692 | 0.615591
1093.174 | 0.486253
1093.656 | 0.388251
1094.138 | 0.333839
1094.62 | 0.322887
1095.102 | 0.350077
1095.584 | 0.423293
1096.066 | 0.6065
1096.548 | 0.92303
1097.031 | 0.980478
1097.513 | 0.61396
1097.995 | 0.369834
1098.477 | 0.51103
1098.959 | 0.819352
1099.441 | 0.809186
1099.923 | 0.617455
1100.405 | 0.567276
1100.888 | 0.836161
1101.37 | 1.032219
1101.852 | 1.042182
1102.334 | 0.968022
1102.816 | 0.833205
1103.298 | 0.659781
1103.78 | 0.662781
1104.262 | 0.809158
1104.745 | 0.937315
1105.227 | 0.962169
1105.709 | 0.958746
1106.191 | 0.974665
1106.673 | 0.979206
1107.155 | 0.915773
1107.637 | 0.756269
1108.119 | 0.677456
1108.601 | 0.707174
1109.083 | 0.734663
1109.566 | 0.63262
1110.048 | 0.496712
1110.53 | 0.407335
1111.012 | 0.385313
1111.494 | 0.430374
1111.976 | 0.540772
1112.458 | 0.682003
1112.94 | 0.875096
1113.423 | 1.024591
1113.905 | 0.987554
1114.387 | 0.845532
1114.869 | 0.713519
1115.351 | 0.601961
1115.833 | 0.481418
1116.315 | 0.299461
1116.797 | 0.179614
1117.28 | 0.160749
1117.762 | 0.22098
1118.244 | 0.388578
1118.726 | 0.61859
1119.208 | 0.743529
1119.69 | 0.682281
1120.172 | 0.631623
1120.654 | 0.728655
1121.136 | 0.790975
1121.619 | 0.695258
1122.101 | 0.477687
1122.583 | 0.441958
1123.065 | 0.557769
1123.547 | 0.586622
1124.029 | 0.272129
1124.511 | 0.026907001
1124.993 | 0.224187
1125.475 | 0.579631
1125.958 | 0.70015
1126.44 | 0.527256
1126.922 | 0.44604
1127.404 | 0.466165
1127.886 | 0.508665
1128.368 | 0.446667
1128.85 | 0.440947
1129.332 | 0.787351
1129.815 | 1.305924
1130.297 | 1.4225
1130.779 | 0.803398
1131.261 | 0.794907
1131.743 | 1.710444
1132.225 | 2.573037
1132.707 | 2.092358
1133.189 | 1.038527
1133.672 | 0.454996
1134.154 | 0.38851
1134.636 | 0.438164
1135.118 | 0.643257
1135.6 | 0.719773
1136.082 | 0.564018
1136.564 | 0.328788
1137.046 | 0.265691
1137.528 | 0.314984
1138.01 | 0.349307
1138.493 | 0.351126
1138.975 | 0.337393
1139.457 | 0.257148
1139.939 | 0.233968
1140.421 | 0.34014
1140.903 | 0.518198
1141.385 | 0.615229
1141.867 | 0.636055
1142.35 | 0.58852
1142.832 | 0.440533
1143.314 | 0.332487
1143.796 | 0.382243
1144.278 | 0.458571
1144.76 | 0.471331
1145.242 | 0.426836
1145.724 | 0.402142
1146.207 | 0.394536
1146.689 | 0.368776
1147.171 | 0.272078
1147.653 | 0.208642
1148.135 | 0.284208
1148.617 | 0.407722
1149.099 | 0.489541
1149.581 | 0.531202
1150.063 | 0.503745
1150.546 | 0.40571
1151.028 | 0.29626
1151.51 | 0.191131
1151.992 | 0.117625
1152.474 | 0.119282
1152.956 | 0.166687
1153.438 | 0.194612
1153.92 | 0.192545
1154.402 | 0.196024
1154.885 | 0.201773
1155.367 | 0.242363
1155.849 | 0.42202
1156.331 | 0.597347
1156.813 | 0.568001
1157.295 | 0.373829
1157.777 | 0.230241
1158.259 | 0.160346
1158.742 | 0.139394
1159.224 | 0.174151
1159.706 | 0.218523
1160.188 | 0.218017
1160.67 | 0.191752
1161.152 | 0.176715
1161.634 | 0.17632
1162.116 | 0.179229
1162.599 | 0.160954
1163.081 | 0.184241
1163.563 | 0.293387
1164.045 | 0.401117
1164.527 | 0.314182
1165.009 | 0.139899
1165.491 | 0.115518
1165.973 | 0.296528
1166.455 | 0.384746
1166.938 | 0.202637
1167.42 | 0.071901999
1167.902 | 0.102452
1168.384 | 0.245779
1168.866 | 0.473992
1169.348 | 0.714962
1169.83 | 0.748072
1170.312 | 0.454454
1170.794 | 0.22484
1171.277 | 0.256533
1171.759 | 0.309105
1172.241 | 0.271233
1172.723 | 0.183323
1173.205 | 0.232635
1173.687 | 0.370445
1174.169 | 0.415621
1174.651 | 0.269584
1175.134 | 0.100096
1175.616 | 0.108105
1176.098 | 0.233325
1176.58 | 0.157299
1177.062 | 0.081541002
1177.544 | 0.174119
1178.026 | 0.141055
1178.508 | 0.096395999
1178.99 | 0.073954001
1179.473 | 0.081092
1179.955 | 0.146706
1180.437 | 0.224118
1180.919 | 0.285946
1181.401 | 0.330465
1181.883 | 0.260502
1182.365 | 0.088216998
1182.847 | 0.031755999
1183.329 | 0.048971001
1183.812 | 0.133146
1184.294 | 0.076274
1184.776 | 0.0074789999
1185.258 | 0.046092
1185.74 | 0.24072
1186.222 | 0.308207
1186.704 | 0.241556
1187.186 | 0.199065
1187.669 | 0.384997
1188.151 | 0.528742
1188.633 | 0.391173
1189.115 | 0.124194
1189.597 | 0.010334
1190.079 | 0.0090990001
1190.561 | 0.072995998
1191.043 | 0.234948
1191.526 | 0.361798
1192.008 | 0.333913
1192.49 | 0.266254
1192.972 | 0.219886
1193.454 | 0.200357
1193.936 | 0.216556
1194.418 | 0.270125
1194.9 | 0.343347
1195.382 | 0.438232
1195.865 | 0.500633
1196.347 | 0.487053
1196.829 | 0.42005
1197.311 | 0.279129
1197.793 | 0.097828999
1198.275 | 0.0074370001
1198.757 | 0.019408001
1199.239 | 0.027829999
1199.721 | 0.012022
1200.204 | 0.01048
1200.686 | 0.199878
1201.168 | 0.41409
1201.65 | 0.411719
1202.132 | 0.231516
1202.614 | 0.20446
1203.096 | 0.346526
1203.578 | 0.396197
1204.061 | 0.268044
1204.543 | 0.103508
1205.025 | 0.012428
1205.507 | 0.065352999
1205.989 | 0.00026199999
1206.471 | 0.169373
1206.953 | 0.211111
1207.435 | 0.115043
1207.917 | 0.085405
1208.4 | 0.220041
1208.882 | 0.341988
1209.364 | 0.219674
1209.846 | 0.035027999
1210.328 | 0.0085479999
1210.81 | 0.089360997
1211.292 | 0.156669
1211.774 | 0.188892
1212.256 | 0.224986
1212.739 | 0.284555
1213.221 | 0.342077
1213.703 | 0.36991
1214.185 | 0.385368
1214.667 | 0.409923
1215.149 | 0.44542
1215.631 | 0.485078
1216.113 | 0.531866
1216.596 | 0.480408
1217.078 | 0.206234
1217.56 | 0.042335
1218.042 | 0.016766001
1218.524 | 0.175864
1219.006 | 0.167243
1219.488 | 0.039779
1219.97 | 0.040017001
1220.453 | 0.171763
1220.935 | 0.348038
1221.417 | 0.340665
1221.899 | 0.296511
1222.381 | 0.285939
1222.863 | 0.312199
1223.345 | 0.376915
1223.827 | 0.489253
1224.309 | 0.544909
1224.792 | 0.543681
1225.274 | 0.476219
1225.756 | 0.241887
1226.238 | 0.061914999
1226.72 | 0.199896
1227.202 | 0.414587
1227.684 | 0.376048
1228.166 | 0.037167002
1228.648 | 0.056688
1229.131 | 0.083581999
1229.613 | 0.231743
1230.095 | 0.249886
1230.577 | 0.237416
1231.059 | 0.245937
1231.541 | 0.26272
1232.023 | 0.272835
1232.505 | 0.2765
1232.988 | 0.273309
1233.47 | 0.257361
1233.952 | 0.227067
1234.434 | 0.175497
1234.916 | 0.148954
1235.398 | 0.141201
1235.88 | 0.177564
1236.362 | 0.330496
1236.844 | 0.59345
1237.327 | 0.630356
1237.809 | 0.455452
1238.291 | 0.282164
1238.773 | 0.216606
1239.255 | 0.206805
1239.737 | 0.28189
1240.219 | 0.360886
1240.701 | 0.353021
1241.183 | 0.270335
1241.666 | 0.155174
1242.148 | 0.022418
1242.63 | 0.008688
1243.112 | 0.286404
1243.594 | 0.480183
1244.076 | 0.382389
1244.558 | 0.190384
1245.04 | 0.124026
1245.523 | 0.15797
1246.005 | 0.166662
1246.487 | 0.146997
1246.969 | 0.121077
1247.451 | 0.076380998
1247.933 | 0.059269
1248.415 | 0.080517001
1248.897 | 0.126354
1249.38 | 0.202461
1249.862 | 0.287089
1250.344 | 0.29914
1250.826 | 0.249842
1251.308 | 0.235093
1251.79 | 0.33717
1252.272 | 0.411766
1252.754 | 0.431401
1253.236 | 0.433344
1253.719 | 0.451281
1254.201 | 0.462389
1254.683 | 0.417174
1255.165 | 0.317733
1255.647 | 0.186303
1256.129 | 0.076012
1256.611 | 0.171915
1257.093 | 0.0328
1257.575 | 0.166956
1258.058 | 0.23797
1258.54 | 0.248041
1259.022 | 0.327087
1259.504 | 0.448036
1259.986 | 0.491709
1260.468 | 0.416798
1260.95 | 0.35729
1261.432 | 0.328524
1261.915 | 0.31631
1262.397 | 0.336461
1262.879 | 0.342762
1263.361 | 0.243973
1263.843 | 0.085110001
1264.325 | 0.047979999
1264.807 | 0.202623
1265.289 | 0.235954
1265.771 | 0.101268
1266.254 | 0.002135
1266.736 | 0.235405
1267.218 | 0.473962
1267.7 | 0.374559
1268.182 | 0.073351003
1268.664 | 0.016168
1269.146 | 0.123536
1269.628 | 0.207695
1270.11 | 0.209052
1270.593 | 0.204578
1271.075 | 0.259164
1271.557 | 0.318121
1272.039 | 0.367965
1272.521 | 0.381949
1273.003 | 0.27227
1273.485 | 0.059057001
1273.967 | 0.0078919996
1274.45 | 0.13417
1274.932 | 0.28566
1275.414 | 0.430715
1275.896 | 0.505494
1276.378 | 0.46536
1276.86 | 0.378126
1277.342 | 0.351191
1277.824 | 0.342548
1278.306 | 0.181406
1278.789 | 0.053047001
1279.271 | 0.163422
1279.753 | 0.098259002
1280.235 | 0.290423
1280.717 | 0.305859
1281.199 | 0.263983
1281.681 | 0.32893
1282.163 | 0.432666
1282.646 | 0.385474
1283.128 | 0.219764
1283.61 | 0.177489
1284.092 | 0.460387
1284.574 | 0.571892
1285.056 | 0.414669
1285.538 | 0.21025
1286.02 | 0.147368
1286.502 | 0.194509
1286.984 | 0.380932
1287.467 | 0.642675
1287.949 | 0.739846
1288.431 | 0.615019
1288.913 | 0.492817
1289.395 | 0.313382
1289.877 | 0.231229
1290.359 | 0.207278
1290.841 | 0.191274
1291.324 | 0.106041
1291.806 | 0.010033
1292.288 | 0.049185999
1292.77 | 0.241869
1293.252 | 0.31092
1293.734 | 0.241637
1294.216 | 0.165151
1294.698 | 0.180185
1295.181 | 0.210691
1295.663 | 0.211238
1296.145 | 0.21358
1296.627 | 0.285276
1297.109 | 0.4061
1297.591 | 0.375327
1298.073 | 0.211056
1298.555 | 0.071272001
1299.037 | 0