## Silicon__R040145__Raman__780__0
160.481 | 0
160.9631 | 0.104248
161.4452 | 0.123665
161.9274 | 0.0028309999
162.4095 | 0.002563
162.8916 | 0.212379
163.3737 | 0.531258
163.8558 | 0.688202
164.3379 | 0.446663
164.8201 | 0.344048
165.3022 | 0.65728
165.7843 | 1.135307
166.2664 | 1.405121
166.7485 | 1.212845
167.2306 | 0.743767
167.7128 | 0.65564
168.1949 | 1.502518
168.677 | 2.181816
169.1591 | 2.375565
169.6412 | 2.160759
170.1233 | 1.869118
170.6055 | 1.806839
171.0876 | 1.927719
171.5697 | 2.060966
172.0518 | 2.472168
172.5339 | 2.662773
173.016 | 2.161659
173.4982 | 1.152481
173.9803 | 0.387054
174.4624 | 0.47319
174.9445 | 1.461929
175.4266 | 2.264137
175.9087 | 2.634819
176.3909 | 2.323944
176.873 | 1.897873
177.3551 | 1.450562
177.8372 | 1.323563
178.3193 | 1.854233
178.8014 | 2.511536
179.2836 | 2.799301
179.7657 | 2.369759
180.2478 | 1.79464
180.7299 | 1.563652
181.212 | 1.476814
181.6941 | 1.497597
182.1763 | 1.531036
182.6584 | 1.577034
183.1405 | 1.611671
183.6226 | 1.672859
184.1047 | 1.742828
184.5868 | 1.789345
185.069 | 1.753792
185.5511 | 1.633919
186.0332 | 1.331512
186.5153 | 0.962105
186.9974 | 0.760139
187.4795 | 0.983917
187.9617 | 1.583061
188.4438 | 1.820091
188.9259 | 1.403923
189.408 | 0.886841
189.8901 | 0.275856
190.3722 | 0.306953
190.8544 | 0.630013
191.3365 | 0.436249
191.8186 | 0.33168
192.3007 | 0.783455
192.7828 | 0.717819
193.2649 | 0.534523
193.7471 | 0.296371
194.2292 | 0.045609001
194.7113 | 0.177811
195.1934 | 0.347374
195.6755 | 0.485367
196.1576 | 0.406494
196.6398 | 0.043701001
197.1219 | 0.520752
197.604 | 0.961967
198.0861 | 1.305588
198.5682 | 1.392815
199.0503 | 1.005974
199.5325 | 0.003578
200.0146 | 0.586845
200.4967 | 0.621452
200.9788 | 0.39901
201.4609 | 0.023018001
201.943 | 0.594658
202.4252 | 1.028412
202.9073 | 0.983032
203.3894 | 0.389275
203.8715 | 0.0083919996
204.3536 | 0.054862998
204.8357 | 0.061324999
205.3179 | 0.31012
205.8 | 0.698532
206.2821 | 0.995979
206.7642 | 0.900246
207.2463 | 0.475868
207.7284 | 0.119751
208.2106 | 0.13768
208.6927 | 0.266205
209.1748 | 0.162132
209.6569 | 0.250473
210.139 | 0.652
210.6211 | 0.70266
211.1033 | 0.521774
211.5854 | 0.385597
212.0675 | 0.418434
212.5496 | 0.562515
213.0317 | 0.684853
213.5138 | 0.76149
213.996 | 0.856407
214.4781 | 0.977692
214.9602 | 1.141441
215.4423 | 1.397247
215.9244 | 1.884003
216.4065 | 2.495247
216.8886 | 2.772331
217.3708 | 2.461464
217.8529 | 2.192749
218.335 | 2.363075
218.8171 | 2.772331
219.2992 | 3.094704
219.7813 | 3.086327
220.2635 | 2.80999
220.7456 | 2.68959
221.2277 | 2.775864
221.7098 | 2.981163
222.1919 | 3.421867
222.674 | 3.941498
223.1562 | 4.285324
223.6383 | 4.263931
224.1204 | 3.90155
224.6025 | 3.486359
225.0846 | 2.724174
225.5667 | 2.234932
226.0489 | 2.319008
226.531 | 2.769768
227.0131 | 3.213791
227.4952 | 3.3871
227.9773 | 3.311829
228.4594 | 3.356682
228.9416 | 3.767883
229.4237 | 4.047173
229.9058 | 3.957146
230.3879 | 3.654579
230.87 | 3.449348
231.3521 | 3.563316
231.8343 | 3.959496
232.3164 | 4.154335
232.7985 | 3.970802
233.2806 | 3.797623
233.7627 | 3.705956
234.2448 | 3.702835
234.727 | 3.812355
235.2091 | 4.077194
235.6912 | 4.453056
236.1733 | 4.505455
236.6554 | 3.911751
237.1375 | 3.40966
237.6197 | 3.293793
238.1018 | 3.445816
238.5839 | 3.587837
239.066 | 3.561821
239.5481 | 3.402489
240.0302 | 3.296997
240.5124 | 3.173462
240.9945 | 3.165024
241.4766 | 3.480331
241.9587 | 3.965843
242.4408 | 4.186302
242.9229 | 3.833939
243.4051 | 3.137108
243.8872 | 2.871857
244.3693 | 3.240219
244.8514 | 3.666473
245.3335 | 3.97702
245.8156 | 4.169266
246.2978 | 4.204582
246.7799 | 4.005821
247.262 | 3.699791
247.7441 | 3.561806
248.2262 | 3.6278
248.7083 | 3.708008
249.1905 | 3.765381
249.6726 | 3.824066
250.1547 | 3.815994
250.6368 | 3.679024
251.1189 | 3.504326
251.601 | 3.395477
252.0832 | 3.317261
252.5653 | 3.404785
253.0474 | 4.014359
253.5295 | 4.951645
254.0116 | 5.275871
254.4937 | 4.36541
254.9759 | 3.207047
255.458 | 3.073563
255.9401 | 3.99826
256.4222 | 4.83403
256.9043 | 4.647041
257.3864 | 3.663635
257.8686 | 3.105766
258.3507 | 3.389221
258.8328 | 4.059242
259.3149 | 4.786972
259.797 | 5.527267
260.2791 | 6.07634
260.7613 | 6.236542
261.2434 | 6.066185
261.7255 | 5.887802
262.2076 | 5.689827
262.6897 | 5.557884
263.1718 | 5.513847
263.654 | 5.558289
264.1361 | 5.694305
264.6182 | 5.988731
265.1003 | 6.402542
265.5824 | 6.682831
266.0645 | 6.675125
266.5467 | 6.738632
267.0288 | 7.202522
267.5109 | 7.88118
267.993 | 8.351189
268.4751 | 8.23703
268.9572 | 7.707779
269.4394 | 7.558617
269.9215 | 8.029022
270.4036 | 8.544121
270.8857 | 8.850616
271.3678 | 9.051468
271.8499 | 9.32296
272.3321 | 9.792732
272.8142 | 10.37337
273.2963 | 10.74788
273.7784 | 10.81163
274.2605 | 10.82576
274.7426 | 10.74849
275.2248 | 10.71011
275.7069 | 10.86508
276.189 | 11.28576
276.6711 | 11.93269
277.1532 | 12.75336
277.6353 | 14.00556
278.1175 | 14.93468
278.5996 | 15.06811
279.0817 | 15.02828
279.5638 | 15.43851
280.0459 | 16.53222
280.528 | 18.00799
281.0102 | 19.33238
281.4923 | 20.54385
281.9744 | 21.48293
282.4565 | 21.78895
282.9386 | 22.07586
283.4207 | 22.90405
283.9029 | 24.39275
284.385 | 26.09867
284.8671 | 27.32944
285.3492 | 27.93459
285.8313 | 28.45988
286.3134 | 28.87082
286.7956 | 29.26141
287.2777 | 29.65446
287.7598 | 30.07416
288.2419 | 30.56757
288.724 | 31.21233
289.2061 | 32.07706
289.6883 | 32.85099
290.1704 | 33.60775
290.6525 | 34.21758
291.1346 | 34.54298
291.6167 | 34.6393
292.0988 | 34.68097
292.581 | 34.80667
293.0631 | 35.00307
293.5452 | 35.44673
294.0273 | 36.69141
294.5094 | 37.63578
294.9915 | 37.72482
295.4737 | 37.20422
295.9558 | 36.66798
296.4379 | 36.572
296.92 | 36.87159
297.4021 | 36.94707
297.8842 | 36.49133
298.3664 | 36.15912
298.8485 | 36.26965
299.3306 | 36.55492
299.8127 | 36.61112
300.2948 | 36.21178
300.7769 | 35.42783
301.2591 | 34.54762
301.7412 | 33.61244
302.2233 | 32.51908
302.7054 | 31.1469
303.1875 | 29.66341
303.6696 | 28.24303
304.1518 | 26.96303
304.6339 | 25.79588
305.116 | 24.66705
305.5981 | 23.63775
306.0802 | 22.56936
306.5623 | 21.34174
307.0445 | 20.15294
307.5266 | 19.17991
308.0087 | 18.48443
308.4908 | 17.97526
308.9729 | 17.54727
309.455 | 17.32314
309.9372 | 16.85242
310.4193 | 15.96889
310.9014 | 15.01229
311.3835 | 14.11378
311.8656 | 13.33031
312.3477 | 12.76833
312.8299 | 12.59595
313.312 | 12.92402
313.7941 | 12.85644
314.2762 | 12.24267
314.7583 | 11.45622
315.2404 | 10.42474
315.7226 | 9.328773
316.2047 | 8.542984
316.6868 | 8.373535
317.1689 | 8.765862
317.651 | 9.026642
318.1331 | 9.215065
318.6153 | 9.216583
319.0974 | 8.87574
319.5795 | 8.335632
320.0616 | 7.858673
320.5437 | 7.578087
321.0258 | 7.429855
321.508 | 7.20594
321.9901 | 6.717331
322.4722 | 6.359535
322.9543 | 6.288834
323.4364 | 6.305466
323.9185 | 6.208611
324.4007 | 5.93354
324.8828 | 5.554344
325.3649 | 5.206444
325.847 | 4.879501
326.3291 | 4.585289
326.8112 | 4.326778
327.2934 | 4.094032
327.7755 | 3.862595
328.2576 | 3.640247
328.7397 | 3.466988
329.2218 | 3.402176
329.7039 | 3.493065
330.1861 | 3.455959
330.6682 | 3.153759
331.1503 | 2.871223
331.6324 | 2.7761
332.1145 | 2.810123
332.5966 | 2.79018
333.0788 | 2.560474
333.5609 | 2.141617
334.043 | 1.890869
334.5251 | 2.00341
335.0072 | 2.078163
335.4893 | 2.006653
335.9715 | 1.857414
336.4536 | 1.72467
336.9357 | 1.656208
337.4178 | 1.649036
337.8999 | 1.711411
338.382 | 2.003517
338.8642 | 2.115166
339.3463 | 2.019821
339.8284 | 1.745914
340.3105 | 1.192696
340.7926 | 0.376347
341.2747 | 0.389019
341.7568 | 0.5784
342.239 | 0.116753
342.7211 | 0.628437
343.2032 | 1.040848
343.6853 | 1.22958
344.1674 | 0.952389
344.6495 | 0.320999
345.1317 | 0.237942
345.6138 | 0.295952
346.0959 | 0.181705
346.578 | 0.573402
347.0601 | 1.016422
347.5422 | 1.219402
348.0244 | 0.887165
348.5065 | 0.274841
348.9886 | 0.160393
349.4707 | 0.119129
349.9528 | 0.27309
350.4349 | 0.507988
350.9171 | 0.475811
351.3992 | 0.449017
351.8813 | 0.577652
352.3634 | 0.69215
352.8455 | 0.557335
353.3276 | 0.095679998
353.8098 | 0.43602
354.2919 | 0.567554
354.774 | 0.132641
355.2561 | 0.195713
355.7382 | 0.322067
356.2203 | 0.341919
356.7025 | 0.253201
357.1846 | 0.084385
357.6667 | 0.062758997
358.1488 | 0.058387998
358.6309 | 0.107426
359.113 | 0.163807
359.5952 | 0.056846999
360.0773 | 0.197826
360.5594 | 0.056488
361.0415 | 0.268799
361.5236 | 0.590603
362.0057 | 0.851707
362.4879 | 0.997128
362.97 | 0.777691
363.4521 | 0.082580999
363.9342 | 0.685944
364.4163 | 0.522804
364.8984 | 0.054664999
365.3806 | 0.252449
365.8627 | 0.250164
366.3448 | 0.124821
366.8269 | 0.144012
367.309 | 0.337284
367.7911 | 0.38829
368.2733 | 0.067959003
368.7554 | 0.293179
369.2375 | 0.462753
369.7196 | 0.43438
370.2017 | 0.3176
370.6838 | 0.128281
371.166 | 0.100857
371.6481 | 0.198792
372.1302 | 0.102688
372.6123 | 0.037021998
373.0944 | 0.168247
373.5765 | 0.265907
374.0587 | 0.260654
374.5408 | 0.023476001
375.0229 | 0.26358
375.505 | 0.262077
375.9871 | 0.074986003
376.4692 | 0.280544
376.9514 | 0.048756
377.4335 | 0.559864
377.9156 | 0.690353
378.3977 | 0.24477
378.8798 | 0.191616
379.3619 | 0.115902
379.8441 | 0.351921
380.3262 | 0.696575
380.8083 | 0.777905
381.2904 | 0.686489
381.7725 | 0.476067
382.2546 | 0.15247
382.7368 | 0.077633001
383.2189 | 0.113419
383.701 | 0.034175999
384.1831 | 0.031390999
384.6652 | 0.064583004
385.1473 | 0.189968
385.6295 | 0.584591
386.1116 | 1.18071
386.5937 | 1.5345
387.0758 | 1.461273
387.5579 | 1.297737
388.04 | 1.260918
388.5222 | 1.30772
389.0043 | 1.262894
389.4864 | 1.020176
389.9685 | 0.682922
390.4506 | 0.522709
390.9327 | 0.602528
391.4149 | 0.678143
391.897 | 0.617943
392.3791 | 0.555031
392.8612 | 0.703327
393.3433 | 1.098804
393.8254 | 1.500145
394.3076 | 1.608757
394.7897 | 1.33659
395.2718 | 1.233433
395.7539 | 1.398785
396.236 | 1.630878
396.7181 | 1.828613
397.2003 | 2.005474
397.6824 | 2.229542
398.1645 | 2.549053
398.6466 | 2.922245
399.1287 | 3.159313
399.6108 | 3.191956
400.093 | 3.2066
400.5751 | 3.130123
401.0572 | 3.049793
401.5393 | 3.112049
402.0214 | 3.359596
402.5035 | 3.623081
402.9857 | 3.624104
403.4678 | 3.174
403.9499 | 2.939728
404.432 | 2.926975
404.9141 | 3.09306
405.3962 | 3.545811
405.8784 | 4.187717
406.3605 | 4.783035
406.8426 | 5.140621
407.3247 | 5.261616
407.8068 | 5.256409
408.2889 | 5.076569
408.7711 | 4.904705
409.2532 | 4.715389
409.7353 | 4.574203
410.2174 | 4.546803
410.6995 | 4.653904
411.1816 | 4.870766
411.6638 | 5.234962
412.1459 | 5.842819
412.628 | 6.170895
413.1101 | 5.830395
413.5922 | 5.425518
414.0743 | 5.273113
414.5565 | 5.364761
415.0386 | 5.548393
415.5207 | 5.742699
416.0028 | 5.932537
416.4849 | 6.143921
416.967 | 6.455509
417.4492 | 6.612839
417.9313 | 6.250404
418.4134 | 5.727936
418.8955 | 5.543804
419.3776 | 5.941242
419.8597 | 6.430702
420.3419 | 6.451488
420.824 | 6.069038
421.3061 | 5.914639
421.7882 | 6.223431
422.2703 | 6.727383
422.7524 | 7.133537
423.2346 | 7.437721
423.7167 | 7.557121
424.1988 | 7.357292
424.6809 | 7.002048
425.163 | 6.697964
425.6451 | 6.467045
426.1273 | 6.266399
426.6094 | 6.022709
427.0915 | 5.782665
427.5736 | 5.73188
428.0557 | 6.11832
428.5378 | 6.433819
429.02 | 6.357967
429.5021 | 6.050945
429.9842 | 5.860851
430.4663 | 5.914707
430.9484 | 6.087906
431.4305 | 6.193439
431.9127 | 6.248093
432.3948 | 6.191395
432.8769 | 5.866016
433.359 | 5.534657
433.8411 | 5.457851
434.3232 | 5.57785
434.8054 | 5.599739
435.2875 | 5.238674
435.7696 | 4.549061
436.2517 | 4.108585
436.7338 | 4.111
437.2159 | 4.134495
437.6981 | 4.211281
438.1802 | 4.234711
438.6623 | 4.066368
439.1444 | 3.671928
439.6265 | 3.189194
440.1086 | 2.81469
440.5908 | 2.550022
441.0729 | 2.364506
441.555 | 2.340897
442.0371 | 2.329144
442.5192 | 2.261539
443.0013 | 2.152622
443.4835 | 2.043858
443.9656 | 1.957073
444.4477 | 1.897022
444.9298 | 1.905697
445.4119 | 2.046886
445.894 | 2.091934
446.3762 | 1.956215
446.8583 | 1.697987
447.3404 | 1.286076
447.8225 | 0.708523
448.3046 | 0.241982
448.7867 | 0.217354
449.2689 | 0.546524
449.751 | 0.741894
450.2331 | 0.706093
450.7152 | 0.59787
451.1973 | 0.511032
451.6794 | 0.449184
452.1616 | 0.431778
452.6437 | 0.546127
453.1258 | 0.641994
453.6079 | 0.544609
454.09 | 0.281219
454.5721 | 0.021563999
455.0543 | 0.1814
455.5364 | 0.315777
456.0185 | 0.329891
456.5006 | 0.188442
456.9827 | 0.091911003
457.4648 | 0.177731
457.947 | 0.278812
458.4291 | 0.137325
458.9112 | 0.241871
459.3933 | 0.514351
459.8754 | 0.350777
460.3575 | 0.229362
460.8397 | 0.48851
461.3218 | 0.16787
461.8039 | 0.113697
462.286 | 0.241558
462.7681 | 0.219574
463.2502 | 0.01585
463.7324 | 0.468708
464.2145 | 0.914612
464.6966 | 0.95594
465.1787 | 0.369526
465.6608 | 0.054443002
466.1429 | 0.231289
466.6251 | 0.450329
467.1072 | 0.55159
467.5893 | 0.532196
468.0714 | 0.426666
468.5535 | 0.241581
469.0356 | 0.01046
469.5178 | 0.169353
469.9999 | 0.285324
470.482 | 0.383949
470.9641 | 0.527473
471.4462 | 0.625378
471.9283 | 0.537846
472.4105 | 0.267403
472.8926 | 0.089031003
473.3747 | 0.363369
473.8568 | 0.920044
474.3389 | 1.053772
474.821 | 0.579494
475.3032 | 0.105633
475.7853 | 0.109756
476.2674 | 0.388409
476.7495 | 0.553593
477.2316 | 0.495476
477.7137 | 0.390118
478.1959 | 0.30883
478.678 | 0.273521
479.1601 | 0.375885
479.6422 | 0.668015
480.1243 | 1.00135
480.6064 | 1.150898
481.0886 | 1.067863
481.5707 | 1.152748
482.0528 | 1.595428
482.5349 | 2.065964
483.017 | 2.278614
483.4991 | 2.322205
483.9813 | 2.50428
484.4634 | 3.007538
484.9455 | 3.724026
485.4276 | 4.337593
485.9097 | 4.828136
486.3918 | 5.23061
486.874 | 5.403111
487.3561 | 5.599697
487.8382 | 5.985756
488.3203 | 6.585083
488.8024 | 7.335644
489.2845 | 8.171715
489.7667 | 9.115257
490.2488 | 10.38586
490.7309 | 12.12807
491.213 | 13.98569
491.6951 | 15.80513
492.1772 | 17.70391
492.6594 | 19.74676
493.1415 | 21.94625
493.6236 | 24.45128
494.1057 | 27.42783
494.5878 | 30.8596
495.0699 | 34.47595
495.5521 | 38.15027
496.0342 | 42.19786
496.5163 | 46.57531
496.9984 | 51.47718
497.4805 | 57.44944
497.9626 | 64.39414
498.4448 | 72.7271
498.9269 | 82.11852
499.409 | 93.00478
499.8911 | 107.0446
500.3732 | 124.8084
500.8553 | 145.8853
501.3375 | 170.3398
501.8196 | 198.832
502.3017 | 227.5371
502.7838 | 258.4279
503.2659 | 287.5802
503.748 | 313.5042
504.2302 | 335.5544
504.7123 | 352.6689
505.1944 | 364.051
505.6765 | 370.8617
506.1586 | 376.3741
506.6407 | 378.1262
507.1228 | 382.7675
507.6049 | 391.131
508.0871 | 401.6155
508.5692 | 413.6293
509.0513 | 426.8054
509.5334 | 440.6078
510.0155 | 454.7307
510.4977 | 469.1419
510.9798 | 483.1802
511.4619 | 496.7455
511.944 | 510.2203
512.4261 | 523.913
512.9083 | 537.4719
513.3904 | 550.8466
513.8725 | 564.0591
514.3546 | 576.1494
514.8367 | 586.9197
515.3188 | 596.0245
515.801 | 602.9178
516.2831 | 607.7867
516.7652 | 609.4745
517.2473 | 607.9977
517.7294 | 602.2301
518.2115 | 590.1622
518.6937 | 572.1798
519.1758 | 547.2829
519.6579 | 512.6642
520.14 | 471.5043
520.6221 | 427.7441
521.1042 | 382.2962
521.5864 | 337.5965
522.0685 | 295.8335
522.5506 | 256.7819
523.0327 | 223.2894
523.5148 | 195.392
523.9969 | 171.5448
524.4791 | 152.2719
524.9612 | 136.4897
525.4433 | 123.089
525.9254 | 111.6966
526.4075 | 101.9882
526.8896 | 93.83873
527.3718 | 87.46452
527.8539 | 81.52872
528.336 | 76.09469
528.8181 | 71.09225
529.3002 | 66.34103
529.7823 | 62.00708
530.2645 | 58.45676
530.7466 | 56.00446
531.2287 | 53.97897
531.7108 | 51.43946
532.1929 | 48.43618
532.675 | 45.85244
533.1572 | 43.98492
533.6393 | 42.45366
534.1214 | 40.9202
534.6035 | 39.38359
535.0856 | 37.78981
535.5677 | 35.88933
536.0499 | 34.14025
536.532 | 32.97495
537.0141 | 32.25254
537.4962 | 31.5101
537.9783 | 30.55923
538.4604 | 29.47542
538.9426 | 28.38
539.4247 | 27.15628
539.9068 | 26.21478
540.3889 | 25.80237
540.871 | 25.41925
541.3531 | 24.78041
541.8353 | 23.95431
542.3174 | 23.14754
542.7995 | 22.47607
543.2816 | 21.86353
543.7637 | 21.09364
544.2458 | 20.03808
544.728 | 19.24509
545.2101 | 19.07512
545.6922 | 18.94416
546.1743 | 18.41996
546.6564 | 17.63526
547.1385 | 17.11813
547.6207 | 17.35145
548.1028 | 17.79568
548.5849 | 17.61029
549.067 | 16.81504
549.5491 | 15.88772
550.0313 | 14.89347
550.5134 | 13.98622
550.9955 | 13.466
551.4776 | 13.33848
551.9597 | 13.19269
552.4418 | 13.08873
552.924 | 12.83071
553.4061 | 12.12189
553.8882 | 11.10644
554.3703 | 10.24135
554.8524 | 9.758492
555.3345 | 9.540359
555.8167 | 9.328335
556.2988 | 9.187176
556.7809 | 8.916969
557.263 | 8.294075
557.7451 | 7.763111
558.2272 | 7.701767
558.7094 | 7.93293
559.1915 | 7.96748
559.6736 | 7.490582
560.1557 | 6.773102
560.6378 | 6.452576
561.1199 | 6.63504
561.6021 | 6.522026
562.0842 | 5.706104
562.5663 | 4.790791
563.0484 | 4.240242
563.5305 | 4.023716
564.0126 | 3.950619
564.4948 | 4.038017
564.9769 | 4.196095
565.459 | 4.345539
565.9411 | 4.437828
566.4232 | 4.358498
566.9053 | 4.035698
567.3875 | 3.583553
567.8696 | 3.147732
568.3517 | 2.674347
568.8338 | 2.442108
569.3159 | 2.634136
569.798 | 2.887955
570.2802 | 3.12608
570.7623 | 3.263504
571.2444 | 3.119926
571.7265 | 2.610725
572.2086 | 1.977673
572.6907 | 1.68639
573.1729 | 1.83585
573.655 | 1.923424
574.1371 | 1.979324
574.6192 | 1.904373
575.1013 | 1.546062
575.5834 | 1.047001
576.0656 | 0.681141
576.5477 | 0.553349
577.0298 | 0.560417
577.5119 | 0.656296
577.994 | 0.816292
578.4761 | 0.866287
578.9583 | 0.742516
579.4404 | 0.583458
579.9225 | 0.515591
580.4046 | 0.53582
580.8867 | 0.544365
581.3688 | 0.566254
581.851 | 0.567345
582.3331 | 0.442726
582.8152 | 0.278637
583.2973 | 0.264957
583.7794 | 0.437263
584.2615 | 0.59951
584.7437 | 0.501595
585.2258 | 0.122272
585.7079 | 0.138046
586.19 | 0.209949
586.6721 | 0.246132
587.1542 | 0.287632
587.6363 | 0.312481
588.1184 | 0.287476
588.6005 | 0.20631
589.0826 | 0.11084
589.5648 | 0.016449001
590.0469 | 0.063019
590.529 | 0.058846001
591.0111 | 0.052471001
591.4932 | 0.148331
591.9753 | 0.151192
592.4575 | 0.094227001
592.9396 | 0.066276997
593.4217 | 0.088630997
593.9038 | 0.083694004
594.3859 | 0.033787001
594.868 | 0.15229
595.3502 | 0.102039
595.8323 | 0.087025002
596.3144 | 0.194931
596.7965 | 0.056228999
597.2786 | 0.244225
597.7607 | 0.389938
598.2429 | 0.269386
598.725 | 0.195259
599.2071 | 0.178371
599.6892 | 0.216007
600.1713 | 0.360783
600.6534 | 0.564209
601.1356 | 0.680214
601.6177 | 0.581852
602.0998 | 0.411396
602.5819 | 0.454475
603.064 | 0.711182
603.5461 | 0.863071
604.0283 | 0.788071
604.5104 | 0.639828
604.9925 | 0.568813
605.4746 | 0.568844
605.9567 | 0.630627
606.4388 | 0.858757
606.921 | 1.041943
607.4031 | 0.928436
607.8852 | 0.709251
608.3673 | 0.803097
608.8494 | 1.325691
609.3315 | 1.962265
609.8137 | 2.322769
610.2958 | 2.39608
610.7779 | 2.305462
611.26 | 1.875202
611.7421 | 1.491127
612.2242 | 1.265797
612.7064 | 1.1241
613.1885 | 0.956558
613.6706 | 0.743763
614.1527 | 0.614883
614.6348 | 0.776382
615.1169 | 1.106983
615.5991 | 1.190296
616.0812 | 0.971828
616.5633 | 0.805798
617.0454 | 0.899887
617.5275 | 1.147774
618.0096 | 1.335999
618.4918 | 1.51437
618.9739 | 1.498665
619.456 | 1.045513
619.9381 | 0.547333
620.4202 | 0.402649
620.9023 | 0.513966
621.3845 | 0.446156
621.8666 | 0.056293
622.3487 | 0.682476
622.8308 | 0.650734
623.3129 | 0.390308
623.795 | 0.966675
624.2772 | 0.611057
624.7593 | 0.163876
625.2414 | 0.04995
625.7235 | 0.075390004
626.2056 | 0.0298
626.6877 | 0.047657002
627.1699 | 0.181698
627.652 | 0.477989
628.1341 | 0.853767
628.6162 | 0.997475
629.0983 | 0.833862
629.5804 | 0.657742
630.0626 | 0.732323
630.5447 | 1.007496
631.0268 | 1.087177
631.5089 | 0.905266
631.991 | 0.671917
632.4731 | 0.275303
632.9553 | 0.110744
633.4374 | 0.234566
633.9195 | 0.122295
634.4016 | 0.010818
634.8837 | 0.085006997
635.3658 | 0.249863
635.848 | 0.156326
636.3301 | 0.296116
636.8122 | 0.687695
637.2943 | 0.955002
637.7764 | 0.980675
638.2585 | 0.599453
638.7407 | 0.050418999
639.2228 | 0.447826
639.7049 | 0.290585
640.187 | 0.043674
640.6691 | 0.299923
641.1512 | 0.484692
641.6334 | 0.665222
642.1155 | 0.864471
642.5976 | 1.00782
643.0797 | 1.00071
643.5618 | 0.840546
644.0439 | 0.72477
644.5261 | 0.639626
645.0082 | 0.640049
645.4903 | 0.810703
645.9724 | 1.025127
646.4545 | 1.176418
646.9366 | 1.205509
647.4188 | 1.09919
647.9009 | 0.747158
648.383 | 0.342239
648.8651 | 0.338421
649.3472 | 0.724419
649.8293 | 1.155071
650.3115 | 1.585205
650.7936 | 1.909916
651.2757 | 1.934563
651.7578 | 1.64946
652.2399 | 1.464554
652.722 | 1.469326
653.2042 | 1.51049
653.6863 | 1.487141
654.1684 | 1.444798
654.6505 | 1.526485
655.1326 | 1.755474
655.6147 | 1.959328
656.0969 | 1.892166
656.579 | 1.571499
657.0611 | 1.491844
657.5432 | 1.760345
658.0253 | 2.020748
658.5074 | 2.158901
658.9896 | 2.245308
659.4717 | 2.334785
659.9538 | 2.429958
660.4359 | 2.475685
660.918 | 2.397961
661.4001 | 2.294365
661.8823 | 2.289902
662.3644 | 2.354828
662.8465 | 2.360298
663.3286 | 2.249783
663.8107 | 2.090897
664.2928 | 1.968197
664.775 | 1.879177
665.2571 | 1.88546
665.7392 | 2.080708
666.2213 | 2.242771
666.7034 | 2.351963
667.1855 | 2.386448
667.6677 | 2.301567
668.1498 | 2.103283
668.6319 | 1.891933
669.114 | 1.626225
669.5961 | 1.425938
670.0782 | 1.679321
670.5604 | 2.38863
671.0425 | 2.81316
671.5246 | 2.577904
672.0067 | 2.058105
672.4888 | 1.784313
672.9709 | 1.783138
673.4531 | 1.925388
673.9352 | 2.514843
674.4173 | 2.914619
674.8994 | 2.661884
675.3815 | 2.1185
675.8636 | 1.782528
676.3458 | 1.7971
676.8279 | 1.984833
677.31 | 2.268463
677.7921 | 2.578348
678.2742 | 2.36846
678.7563 | 1.465807
679.2385 | 0.702309
679.7206 | 0.363136
680.2027 | 0.30245
680.6848 | 0.385696
681.1669 | 0.635628
681.649 | 0.943808
682.1312 | 1.498751
682.6133 | 1.900503
683.0954 | 1.740486
683.5775 | 1.255762
684.0596 | 0.886919
684.5417 | 0.780718
685.0239 | 0.865623
685.506 | 1.1066
685.9881 | 1.493896
686.4702 | 1.667459
686.9523 | 1.572313
687.4344 | 1.368986
687.9166 | 1.009563
688.3987 | 0.62903
688.8808 | 0.267504
689.3629 | 0.047504
689.845 | 0.129827
690.3271 | 0.371004
690.8093 | 0.912237
691.2914 | 0.893833
691.7735 | 0.496548
692.2556 | 0.231562
692.7377 | 0.246328
693.2198 | 0.272848
693.702 | 0.016844001
694.1841 | 0.610851
694.6662 | 0.771097
695.1483 | 0.092285
695.6304 | 0.430075
696.1125 | 0.616974
696.5947 | 0.605911
697.0768 | 0.412069
697.5589 | 0.118944
698.041 | 0.050391998
698.5231 | 0.074727997
699.0052 | 0.299044
699.4874 | 0.387913
699.9695 | 0.370157
700.4516 | 0.353449
700.9337 | 0.365948
701.4158 | 0.338125
701.8979 | 0.193033
702.3801 | 0.059889
702.8622 | 0.26174
703.3443 | 0.547771
703.8264 | 0.594822
704.3085 | 0.088297002
704.7906 | 0.444735
705.2728 | 0.50769
705.7549 | 0.206062
706.237 | 0.05559
706.7191 | 0.403667
707.2012 | 0.903852
707.6833 | 1.074512
708.1655 | 0.957331
708.6476 | 0.759069
709.1297 | 0.498896
709.6118 | 0.268351
710.0939 | 0.130461
710.576 | 0.083480999
711.0582 | 0.12163
711.5403 | 0.436594
712.0224 | 0.559649
712.5045 | 0.285671
712.9866 | 0.043005001
713.4688 | 0.235435
713.9509 | 0.273611
714.433 | 0.149855
714.9151 | 0.161629
715.3972 | 0.494562
715.8793 | 0.548315
716.3615 | 0.394636
716.8436 | 0.567587
717.3257 | 1.204737
717.8078 | 1.710415
718.2899 | 1.683226
718.772 | 1.293631
719.2542 | 0.97138
719.7363 | 0.683443
720.2184 | 0.53813
720.7005 | 0.729679
721.1826 | 0.886055
721.6647 | 0.641283
722.1469 | 0.238234
722.629 | 0.187349
723.1111 | 0.66431
723.5932 | 1.253511
724.0753 | 1.521755
724.5574 | 1.496506
725.0396 | 1.204988
725.5217 | 0.566189
726.0038 | 0.29685
726.4859 | 0.91291
726.968 | 1.820866
727.4501 | 2.00329
727.9323 | 1.324635
728.4144 | 0.815811
728.8965 | 0.588018
729.3786 | 0.474567
729.8607 | 0.428093
730.3428 | 0.440321
730.825 | 0.532734
731.3071 | 0.694675
731.7892 | 0.849461
732.2713 | 0.944902
732.7534 | 0.973291
733.2355 | 0.869766
733.7177 | 0.623438
734.1998 | 0.493431
734.6819 | 0.602524
735.164 | 0.739611
735.6461 | 0.629374
736.1282 | 0.291651
736.6104 | 0.237455
737.0925 | 0.825356
737.5746 | 1.228014
738.0567 | 1.113329
738.5388 | 0.817625
739.0209 | 0.613075
739.5031 | 0.530546
739.9852 | 0.498878
740.4673 | 0.484629
740.9494 | 0.468969
741.4315 | 0.379032
741.9136 | 0.232124
742.3958 | 0.259846
742.8779 | 0.532843
743.36 | 0.830368
743.8421 | 1.033493
744.3242 | 1.138157
744.8063 | 1.107206
745.2885 | 0.806715
745.7706 | 0.660753
746.2527 | 0.809752
746.7348 | 1.014685
747.2169 | 1.152636
747.699 | 1.232552
748.1812 | 1.313913
748.6633 | 1.384411
749.1454 | 1.407312
749.6275 | 1.348631
750.1096 | 1.204943
750.5917 | 0.939674
751.0739 | 0.543207
751.556 | 0.290888
752.0381 | 0.300791
752.5202 | 0.46987
753.0023 | 0.691921
753.4844 | 0.970324
753.9666 | 1.098763
754.4487 | 0.906652
754.9308 | 0.784002
755.4129 | 0.981558
755.895 | 1.196415
756.3771 | 1.059505
756.8593 | 0.597359
757.3414 | 0.211481
757.8235 | 0.157652
758.3056 | 0.31661
758.7877 | 0.587093
759.2698 | 0.92939
759.752 | 1.159737
760.2341 | 1.231606
760.7162 | 1.179197
761.1983 | 0.997368
761.6804 | 0.738787
762.1625 | 0.626299
762.6447 | 0.798775
763.1268 | 0.84284
763.6089 | 0.624973
764.091 | 0.391201
764.5731 | 0.26054
765.0552 | 0.226942
765.5374 | 0.294594
766.0195 | 0.484892
766.5016 | 0.638655
766.9837 | 0.574881
767.4658 | 0.417114
767.9479 | 0.335728
768.4301 | 0.358219
768.9122 | 0.603172
769.3943 | 1.153706
769.8764 | 1.691151
770.3585 | 1.691034
770.8406 | 1.074863
771.3228 | 0.662619
771.8049 | 0.623383
772.287 | 0.555325
772.7691 | 0.233114
773.2512 | 0.069792002
773.7333 | 0.071318001
774.2155 | 0.19928
774.6976 | 0.44121
775.1797 | 0.524115
775.6618 | 0.554543
776.1439 | 0.622854
776.626 | 0.685059
777.1082 | 0.637197
777.5903 | 0.484016
778.0724 | 0.372925
778.5545 | 0.423529
779.0366 | 0.564642
779.5187 | 0.597191
780.0009 | 0.490307
780.483 | 0.426762
780.9651 | 0.441725
781.4472 | 0.496218
781.9293 | 0.634975
782.4114 | 0.775192
782.8936 | 0.731434
783.3757 | 0.421564
783.8578 | 0.195257
784.3399 | 0.238079
784.822 | 0.314508
785.3041 | 0.225082
785.7863 | 0.074987002
786.2684 | 0.100134
786.7505 | 0.345627
787.2326 | 0.571804
787.7147 | 0.481066
788.1968 | 0.21682
788.679 | 0.2841
789.1611 | 0.689981
789.6432 | 1.035969
790.1253 | 1.225677
790.6074 | 1.275137
791.0895 | 1.144707
791.5717 | 0.861012
792.0538 | 0.769079
792.5359 | 1.153107
793.018 | 1.325417
793.5001 | 0.932552
793.9822 | 0.564835
794.4644 | 0.756414
794.9465 | 1.296377
795.4286 | 1.580292
795.9107 | 1.375875
796.3928 | 1.035648
796.8749 | 0.778015
797.3571 | 0.63479
797.8392 | 0.7852
798.3213 | 1.165947
798.8034 | 1.253641
799.2855 | 0.801123
799.7676 | 0.2314
800.2498 | 0.235195
800.7319 | 0.863882
801.214 | 1.117359
801.6961 | 0.683205
802.1782 | 0.429592
802.6603 | 0.766943
803.1425 | 1.22337
803.6246 | 1.512835
804.1067 | 1.619202
804.5888 | 1.511278
805.0709 | 0.959726
805.553 | 0.504084
806.0352 | 0.484272
806.5173 | 0.678347
806.9994 | 0.856565
807.4815 | 0.990911
807.9636 | 1.160812
808.4457 | 1.417301
808.9279 | 1.60021
809.41 | 1.358591
809.8921 | 0.74176
810.3742 | 0.42725
810.8563 | 0.472012
811.3384 | 0.673269
811.8206 | 1.035313
812.3027 | 1.379654
812.7848 | 1.382935
813.2669 | 0.95891
813.749 | 0.816744
814.2311 | 1.307365
814.7133 | 1.638802
815.1954 | 1.355131
815.6775 | 0.957144
816.1596 | 1.046051
816.6417 | 1.519869
817.1238 | 1.746351
817.606 | 1.319191
818.0881 | 0.774712
818.5702 | 0.804142
819.0523 | 1.178356
819.5344 | 1.36005
820.0165 | 1.302691
820.4987 | 1.195431
820.9808 | 1.132959
821.4629 | 1.144623
821.945 | 1.319738
822.4271 | 1.709267
822.9092 | 1.883581
823.3914 | 1.747099
823.8735 | 1.580637
824.3556 | 1.483238
824.8377 | 1.398716
825.3198 | 1.257059
825.8019 | 1.073277
826.2841 | 0.941902
826.7662 | 0.844851
827.2483 | 0.804844
827.7304 | 0.848125
828.2125 | 0.97122
828.6946 | 1.276896
829.1768 | 1.667114
829.6589 | 1.827652
830.141 | 1.572941
830.6231 | 1.136126
831.1052 | 0.767797
831.5873 | 0.483673
832.0695 | 0.386074
832.5516 | 0.482971
833.0337 | 0.510202
833.5158 | 0.299791
833.9979 | 0.126812
834.48 | 0.469795
834.9622 | 1.419987
835.4443 | 1.870857
835.9264 | 1.444796
836.4085 | 1.091564
836.8906 | 0.987785
837.3727 | 1.002174
837.8549 | 1.074356
838.337 | 1.171543
838.8191 | 1.242758
839.3012 | 1.311213
839.7833 | 1.291224
840.2654 | 1.037075
840.7476 | 0.740263
841.2297 | 0.571754
841.7118 | 0.557638
842.1939 | 0.773262
842.676 | 1.259125
843.1581 | 1.712353
843.6403 | 1.666914
844.1224 | 1.225117
844.6045 | 0.969902
845.0866 | 0.908131
845.5687 | 0.926128
846.0508 | 1.000183
846.533 | 1.093088
847.0151 | 1.171618
847.4972 | 1.235447
847.9793 | 1.282171
848.4614 | 1.378141
848.9435 | 1.352129
849.4257 | 1.106052
849.9078 | 0.830246
850.3899 | 0.623041
850.872 | 0.464079
851.3541 | 0.266222
851.8362 | 0.015139
852.3184 | 0.109476
852.8005 | 0.328766
853.2826 | 0.85017
853.7647 | 1.044201
854.2468 | 0.975985
854.7289 | 0.777006
855.2111 | 0.505913
855.6932 | 0.234837
856.1753 | 0.013567
856.6574 | 0.147089
857.1395 | 0.214706
857.6216 | 1.067961
858.1038 | 1.492865
858.5859 | 1.259361
859.068 | 1.051601
859.5501 | 1.383877
860.0322 | 1.947201
860.5143 | 1.974377
860.9965 | 1.178682
861.4786 | 0.728966
861.9607 | 0.957521
862.4428 | 1.10854
862.9249 | 0.825243
863.407 | 0.456394
863.8892 | 0.361483
864.3713 | 0.547264
864.8534 | 0.797321
865.3355 | 1.096403
865.8176 | 1.343811
866.2997 | 1.544987
866.7819 | 1.612808
867.264 | 1.322906
867.7461 | 0.774509
868.2282 | 0.315454
868.7103 | 0.113325
869.1924 | 0.15686
869.6746 | 0.637497
870.1567 | 1.385199
870.6388 | 1.417152
871.1209 | 0.702105
871.603 | 0.076635003
872.0851 | 0.214882
872.5673 | 0.201229
873.0494 | 0.190304
873.5315 | 0.873739
874.0136 | 0.966957
874.4957 | 0.102051
874.9778 | 0.705067
875.46 | 0.303661
875.9421 | 0.179539
876.4242 | 0.261072
876.9063 | 0.149561
877.3884 | 0.256672
877.8705 | 0.686611
878.3527 | 0.975317
878.8348 | 0.844196
879.3169 | 0.643656
879.799 | 0.601122
880.2811 | 0.64065
880.7632 | 0.664509
881.2454 | 0.640947
881.7275 | 0.541718
882.2096 | 0.331919
882.6917 | 0.082259998
883.1738 | 0.171642
883.6559 | 0.376644
884.1381 | 0.278366
884.6202 | 0.121794
885.1023 | 0.405636
885.5844 | 0.351219
886.0665 | 0.192148
886.5486 | 0.31369
887.0308 | 0.725462
887.5129 | 0.908459
887.995 | 0.80196
888.4771 | 0.623093
888.9592 | 0.356615
889.4413 | 0.112621
889.9235 | 0.0086610001
890.4056 | 0.029306
890.8877 | 0.036005002
891.3698 | 0.02146
891.8519 | 0.011675
892.334 | 0.034205999
892.8162 | 0.027782001
893.2983 | 0.145903
893.7804 | 0.373665
894.2625 | 0.503508
894.7446 | 0.502806
895.2267 | 0.400436
895.7089 | 0.141205
896.191 | 0.14045
896.6731 | 0.295937
897.1552 | 0.383951
897.6373 | 0.573563
898.1194 | 0.830568
898.6016 | 0.869974
899.0837 | 0.52006
899.5658 | 0.0084340004
900.0479 | 0.436258
900.53 | 0.752018
901.0121 | 0.84902
901.4943 | 0.718361
901.9764 | 0.419918
902.4585 | 0.085360996
902.9406 | 0.540867
903.4227 | 0.650518
903.9048 | 0.461103
904.387 | 0.389473
904.8691 | 0.542141
905.3512 | 0.593264
905.8333 | 0.287441
906.3154 | 0.142208
906.7975 | 0.641453
907.2797 | 1.349743
907.7618 | 1.528414
908.2439 | 1.05187
908.726 | 0.768154
909.2081 | 0.982428
909.6902 | 1.318243
910.1724 | 1.747417
910.6545 | 2.104134
911.1366 | 2.105469
911.6187 | 1.844316
912.1008 | 1.713181
912.5829 | 1.902254
913.0651 | 2.226803
913.5472 | 2.548809
914.0293 | 2.875534
914.5114 | 3.227894
914.9935 | 3.610819
915.4756 | 3.959087
915.9578 | 4.260868
916.4398 | 4.626492
916.9219 | 5.17506
917.4041 | 5.855614
917.8862 | 6.497688
918.3683 | 7.099903
918.8504 | 7.824295
919.3325 | 8.727364
919.8146 | 9.560087
920.2968 | 10.13878
920.7789 | 10.6415
921.261 | 11.43393
921.7431 | 12.59368
922.2252 | 13.55414
922.7073 | 14.14722
923.1895 | 14.81155
923.6716 | 15.58483
924.1537 | 16.52334
924.6358 | 17.84893
925.1179 | 19.38024
925.6 | 20.50189
926.0822 | 20.95142
926.5643 | 21.4573
927.0464 | 22.23259
927.5285 | 23.08329
928.0106 | 23.84996
928.4927 | 24.63635
928.9749 | 25.73259
929.457 | 27.08531
929.9391 | 28.03808
930.4212 | 28.035
930.9033 | 27.83249
931.3854 | 28.17734
931.8676 | 28.73801
932.3497 | 28.91043
932.8318 | 28.73572
933.3139 | 28.80821
933.796 | 29.34934
934.2781 | 29.89364
934.7603 | 29.86604
935.2424 | 29.42954
935.7245 | 29.07825
936.2066 | 28.81462
936.6887 | 28.70246
937.1708 | 28.76802
937.653 | 28.75556
938.1351 | 28.44543
938.6172 | 28.0173
939.0993 | 28.00451
939.5814 | 28.58802
940.0635 | 28.51638
940.5457 | 27.45395
941.0278 | 26.5598
941.5099 | 26.27182
941.992 | 26.2606
942.4741 | 26.23573
942.9562 | 26.17797
943.4384 | 26.03427
943.9205 | 25.73049
944.4026 | 25.45908
944.8847 | 25.15928
945.3668 | 24.97
945.8489 | 25.17041
946.3311 | 25.41331
946.8132 | 25.08278
947.2953 | 24.14906
947.7774 | 23.57241
948.2595 | 24.14898
948.7416 | 24.59669
949.2238 | 24.10158
949.7059 | 23.28317
950.188 | 22.62082
950.6701 | 22.22118
951.1522 | 22.19813
951.6343 | 22.5917
952.1165 | 22.94229
952.5986 | 22.80448
953.0807 | 22.46667
953.5628 | 22.26923
954.0449 | 22.19852
954.527 | 22.28563
955.0092 | 22.48662
955.4913 | 22.53835
955.9734 | 22.26195
956.4555 | 21.83563
956.9376 | 21.60177
957.4197 | 21.48603
957.9019 | 20.9563
958.384 | 20.01857
958.8661 | 19.46242
959.3482 | 19.57176
959.8303 | 19.87773
960.3124 | 19.94241
960.7946 | 19.80491
961.2767 | 19.69246
961.7588 | 19.6136
962.2409 | 19.51775
962.723 | 19.41106
963.2051 | 19.24801
963.6873 | 18.92577
964.1694 | 18.64868
964.6515 | 18.7443
965.1336 | 19.2119
965.6157 | 19.41355
966.0978 | 19.13254
966.58 | 18.92353
967.0621 | 18.89471
967.5442 | 18.87302
968.0263 | 18.73499
968.5084 | 18.56344
968.9905 | 18.56891
969.4727 | 18.79936
969.9548 | 18.69894
970.4369 | 17.78356
970.919 | 16.98558
971.4011 | 16.69636
971.8832 | 16.64424
972.3654 | 16.71359
972.8475 | 16.78915
973.3296 | 16.62257
973.8117 | 16.10951
974.2938 | 15.73892
974.7759 | 16.02184
975.2581 | 16.35658
975.7402 | 16.15215
976.2223 | 15.69205
976.7044 | 15.37543
977.1865 | 15.2369
977.6686 | 15.10231
978.1508 | 14.90122
978.6329 | 14.72101
979.115 | 14.77515
979.5971 | 14.85143
980.0792 | 14.38467
980.5613 | 13.54153
981.0435 | 12.99891
981.5256 | 12.87946
982.0077 | 12.62486
982.4898 | 11.75972
982.9719 | 10.73535
983.454 | 10.60148
983.9362 | 11.14997
984.4183 | 11.05999
984.9004 | 10.28717
985.3825 | 9.665092
985.8646 | 9.520737
986.3467 | 9.46776
986.8289 | 9.134853
987.311 | 8.602705
987.7931 | 8.118076
988.2752 | 7.696657
988.7573 | 7.202023
989.2394 | 6.567554
989.7216 | 6.0364
990.2037 | 5.728642
990.6858 | 5.584538
991.1679 | 5.576454
991.65 | 5.687279
992.1321 | 5.563618
992.6143 | 5.009838
993.0964 | 4.607956
993.5785 | 4.53252
994.0606 | 4.481752
994.5427 | 4.324421
995.0248 | 4.073133
995.507 | 3.657621
995.9891 | 3.037544
996.4712 | 2.842133
996.9533 | 3.635965
997.4354 | 4.071257
997.9175 | 3.68733
998.3997 | 3.155243
998.8818 | 2.77467
999.3639 | 2.562389
999.846 | 2.578485
1000.328 | 2.849609
1000.81 | 2.933266
1001.292 | 2.488596
1001.774 | 2.141014
1002.257 | 2.268085
1002.739 | 2.479008
1003.221 | 2.437382
1003.703 | 2.203545
1004.185 | 1.927952
1004.667 | 1.638845
1005.149 | 1.548538
1005.631 | 2.022196
1006.114 | 2.444401
1006.596 | 2.262899
1007.078 | 1.867762
1007.56 | 1.775944
1008.042 | 1.931271
1008.524 | 1.968929
1009.006 | 1.744555
1009.488 | 1.471451
1009.97 | 1.298937
1010.453 | 1.183111
1010.935 | 1.037491
1011.417 | 0.93228
1011.899 | 1.054008
1012.381 | 1.34804
1012.863 | 1.550058
1013.345 | 1.52614
1013.827 | 1.387764
1014.31 | 1.187218
1014.792 | 0.994238
1015.274 | 0.971933
1015.756 | 1.072124
1016.238 | 1.122152
1016.72 | 1.108217
1017.202 | 1.222301
1017.684 | 1.590271
1018.166 | 1.917662
1018.649 | 1.700228
1019.131 | 1.105135
1019.613 | 0.678139
1020.095 | 0.436659
1020.577 | 0.489805
1021.059 | 0.84762
1021.541 | 1.113201
1022.023 | 0.997749
1022.505 | 0.708162
1022.988 | 0.630119
1023.47 | 0.754421
1023.952 | 0.954124
1024.434 | 1.197134
1024.916 | 1.194128
1025.398 | 0.84227
1025.88 | 0.514103
1026.362 | 0.512035
1026.845 | 0.671928
1027.327 | 0.574512
1027.809 | 0.189478
1028.291 | 0.001778
1028.773 | 0.029225999
1029.255 | 0.101402
1029.737 | 0.184347
1030.219 | 0.233681
1030.702 | 0.219307
1031.184 | 0.133202
1031.666 | 0.087324001
1032.148 | 0.529615
1032.63 | 0.578026
1033.112 | 0.067551002
1033.594 | 0.352503
1034.076 | 0.54113
1034.558 | 0.503531
1035.041 | 0.128193
1035.523 | 0.400564
1036.005 | 0.483173
1036.487 | 0.074579
1036.969 | 0.373766
1037.451 | 0.295864
1037.933 | 0.18103
1038.415 | 0.080215
1038.897 | 0.023977
1039.38 | 0.071579002
1039.862 | 0.175564
1040.344 | 0.167068
1040.826 | 0.044415999
1041.308 | 0.095721997
1041.79 | 0.248165
1042.272 | 0.412678
1042.754 | 0.015533
1043.237 | 0.391939
1043.719 | 0.283733
1044.201 | 0.145615
1044.683 | 0.317862
1045.165 | 0.121132
1045.647 | 0.021677
1046.129 | 0.089896999
1046.611 | 0.105932
1047.094 | 0.003576
1047.576 | 0.090186998
1048.058 | 0.019653
1048.54 | 0.162416
1049.022 | 0.354265
1049.504 | 0.5979
1049.986 | 0.651342
1050.468 | 0.254093
1050.95 | 0.037577
1051.432 | 0.063353002
1051.915 | 0.23802
1052.397 | 0.249407
1052.879 | 0.122812
1053.361 | 0.049314
1053.843 | 0.281904
1054.325 | 0.539991
1054.807 | 0.885611
1055.289 | 1.07674
1055.772 | 0.946075
1056.254 | 0.710909
1056.736 | 0.449638
1057.218 | 0.25098
1057.7 | 0.31394
1058.182 | 0.707546
1058.664 | 1.004124
1059.146 | 1.080666
1059.629 | 1.045164
1060.111 | 0.838615
1060.593 | 0.630827
1061.075 | 0.567827
1061.557 | 0.606478
1062.039 | 0.656801
1062.521 | 0.703405
1063.003 | 0.701887
1063.485 | 0.536732
1063.968 | 0.451408
1064.45 | 0.676273
1064.932 | 0.90749
1065.414 | 0.856899
1065.896 | 0.636488
1066.378 | 0.472427
1066.86 | 0.408522
1067.342 | 0.383688
1067.824 | 0.427736
1068.307 | 0.438665
1068.789 | 0.235794
1069.271 | 0.108294
1069.753 | 0.435017
1070.235 | 0.942118
1070.717 | 1.108149
1071.199 | 0.878981
1071.681 | 0.725163
1072.164 | 0.957796
1072.646 | 1.113932
1073.128 | 0.932114
1073.61 | 0.642422
1074.092 | 0.321054
1074.574 | 0.069553003
1075.056 | 0.040192001
1075.538 | 0.229315
1076.021 | 0.468967
1076.503 | 0.767096
1076.985 | 0.95166
1077.467 | 0.841833
1077.949 | 0.692184
1078.431 | 0.699671
1078.913 | 0.785465
1079.395 | 0.878721
1079.877 | 0.93137
1080.359 | 0.780724
1080.842 | 0.214882
1081.324 | 0.111794
1081.806 | 0.335257
1082.288 | 0.875433
1082.77 | 1.096098
1083.252 | 1.110989
1083.734 | 1.029402
1084.216 | 0.908978
1084.698 | 0.844381
1085.181 | 0.855614
1085.663 | 0.963564
1086.145 | 1.355787
1086.627 | 1.640453
1087.109 | 1.439716
1087.591 | 1.115408
1088.073 | 1.139637
1088.555 | 1.377007
1089.038 | 1.301287
1089.52 | 0.726778
1090.002 | 0.295647
1090.484 | 0.398678
1090.966 | 0.661516
1091.448 | 0.940722
1091.93 | 1.168621
1092.412 | 1.312025
1092.895 | 1.355978
1093.377 | 1.226563
1093.859 | 0.934753
1094.341 | 0.710091
1094.823 | 0.606377
1095.305 | 0.534647
1095.787 | 0.449492
1096.269 | 0.389685
1096.751 | 0.390751
1097.234 | 0.437435
1097.716 | 0.511719
1098.198 | 0.605513
1098.68 | 0.67144
1099.162 | 0.62351
1099.644 | 0.684591
1100.126 | 1.07671
1100.608 | 1.402292
1101.09 | 1.304655
1101.573 | 1.068701
1102.055 | 1.077953
1102.537 | 1.282774
1103.019 | 1.319458
1103.501 | 1.00053
1103.983 | 0.763817
1104.465 | 0.795027
1104.947 | 0.832159
1105.43 | 0.630844
1105.912 | 0.468437
1106.394 | 0.752378
1106.876 | 1.298594
1107.358 | 1.452101
1107.84 | 1.017031
1108.322 | 0.710743
1108.804 | 0.648487
1109.286 | 0.675682
1109.769 | 0.995909
1110.251 | 1.161697
1110.733 | 0.59568
1111.215 | 0.276236
1111.697 | 0.560219
1112.179 | 0.125294
1112.661 | 0.296753
1113.143 | 0.689016
1113.625 | 0.940226
1114.108 | 0.974138
1114.59 | 0.95368
1115.072 | 0.95262
1115.554 | 0.956402
1116.036 | 0.934969
1116.518 | 0.887718
1117 | 0.86845
1117.482 | 0.902639
1117.965 | 0.918928
1118.447 | 0.87957
1118.929 | 0.868715
1119.411 | 0.918821
1119.893 | 1.012342
1120.375 | 1.144033
1120.857 | 1.303492
1121.339 | 1.458961
1121.822 | 1.683943
1122.304 | 1.657839
1122.786 | 1.197233
1123.268 | 0.91766
1123.75 | 1.101051
1124.232 | 1.258398
1124.714 | 0.97193
1125.196 | 0.478132
1125.678 | 0.292105
1126.161 | 0.433443
1126.643 | 0.60038
1127.125 | 0.806099
1127.607 | 0.992012
1128.089 | 1.157505
1128.571 | 1.228643
1129.053 | 1.132917
1129.535 | 1.020855
1130.017 | 1.125984
1130.5 | 1.390907
1130.982 | 1.443451
1131.464 | 1.271784
1131.946 | 1.013042
1132.428 | 0.662502
1132.91 | 0.3577
1133.392 | 0.149921
1133.874 | 0.097569004
1134.357 | 0.263449
1134.839 | 0.591825
1135.321 | 1.037502
1135.803 | 1.556488
1136.285 | 1.652214
1136.767 | 1.340429
1137.249 | 0.956133
1137.731 | 0.585674
1138.214 | 0.375559
1138.696 | 0.414518
1139.178 | 0.587824
1139.66 | 0.843077
1140.142 | 1.108324
1140.624 | 1.195631
1141.106 | 1.13435
1141.588 | 0.982735
1142.07 | 0.783669
1142.552 | 0.686691
1143.035 | 0.750017
1143.517 | 0.915724
1143.999 | 1.204105
1144.481 | 1.414707
1144.963 | 1.115631
1145.445 | 0.600401
1145.927 | 0.383795
1146.409 | 0.434261
1146.892 | 0.612354
1147.374 | 0.844395
1147.856 | 0.991938
1148.338 | 0.9701
1148.82 | 0.927399
1149.302 | 1.102674
1149.784 | 1.21804
1150.266 | 0.838852
1150.749 | 0.296009
1151.231 | 0.097613998
1151.713 | 0.198902
1152.195 | 0.269016
1152.677 | 0.205681
1153.159 | 0.202408
1153.641 | 0.406841
1154.123 | 0.645811
1154.605 | 0.93243
1155.088 | 1.105104
1155.57 | 0.946192
1156.052 | 0.620729
1156.534 | 0.370024
1157.016 | 0.228546
1157.498 | 0.141333
1157.98 | 0.016713999
1158.462 | 0.110628
1158.944 | 0.797937
1159.427 | 1.328503
1159.909 | 1.318111
1160.391 | 1.042305
1160.873 | 0.586023
1161.355 | 0.105692
1161.837 | 0.072241001
1162.319 | 0.646608
1162.801 | 1.102858
1163.284 | 1.488125
1163.766 | 1.657055
1164.248 | 1.412119
1164.73 | 1.223938
1165.212 | 1.428022
1165.694 | 1.715393
1166.176 | 1.631895
1166.658 | 1.229267
1167.141 | 0.998186
1167.623 | 1.008013
1168.105 | 0.917
1168.587 | 0.683065
1169.069 | 0.339998
1169.551 | 0.13728
1170.033 | 0.402941
1170.515 | 0.200365
1170.997 | 0.255663
1171.479 | 0.523348
1171.962 | 0.623318
1172.444 | 0.885149
1172.926 | 1.287617
1173.408 | 1.399467
1173.89 | 1.162834
1174.372 | 0.791794
1174.854 | 0.384893
1175.336 | 0.138306
1175.819 | 0.308546
1176.301 | 0.685551
1176.783 | 0.870058
1177.265 | 0.907907
1177.747 | 0.937813
1178.229 | 0.932644
1178.711 | 0.705147
1179.193 | 0.276443
1179.676 | 0.015219
1180.158 | 0.030018
1180.64 | 0.203245
1181.122 | 0.37455
1181.604 | 0.503763
1182.086 | 0.54134
1182.568 | 0.514296
1183.05 | 0.401266
1183.532 | 0.27541
1184.015 | 0.329329
1184.497 | 0.589632
1184.979 | 0.752722
1185.461 | 0.528835
1185.943 | 0.425774
1186.425 | 0.898203
1186.907 | 1.319302
1187.389 | 1.193148
1187.871 | 0.841562
1188.354 | 0.628967
1188.836 | 0.558435
1189.318 | 0.524822
1189.8 | 0.547022
1190.282 | 0.483046
1190.764 | 0.129229
1191.246 | 0.029888
1191.728 | 0.273222
1192.211 | 0.559444
1192.693 | 0.542177
1193.175 | 0.387232
1193.657 | 0.31287
1194.139 | 0.311785
1194.621 | 0.319511
1195.103 | 0.341438
1195.585 | 0.324478
1196.068 | 0.224228
1196.55 | 0.329462
1197.032 | 0.77914
1197.514 | 1.147678
1197.996 | 1.101704
1198.478 | 0.877401
1198.96 | 0.935276
1199.442 | 1.173597
1199.924 | 0.967424
1200.406 | 0.416281
1200.889 | 0.153889
1201.371 | 0.224941
1201.853 | 0.367472
1202.335 | 0.479555
1202.817 | 0.558525
1203.299 | 0.582844
1203.781 | 0.643568
1204.263 | 0.944319
1204.746 | 1.295242
1205.228 | 1.429174
1205.71 | 1.384432
1206.192 | 1.208696
1206.674 | 0.954065
1207.156 | 0.707487
1207.638 | 0.502913
1208.12 | 0.399508
1208.603 | 0.492743
1209.085 | 0.580158
1209.567 | 0.432154
1210.049 | 0.359478
1210.531 | 0.772631
1211.013 | 1.301537
1211.495 | 1.36273
1211.977 | 1.024302
1212.459 | 0.879532
1212.942 | 1.090025
1213.424 | 1.235376
1213.906 | 1.356991
1214.388 | 1.289892
1214.87 | 0.845367
1215.352 | 0.440371
1215.834 | 0.333275
1216.316 | 0.371941
1216.798 | 0.356249
1217.281 | 0.284727
1217.763 | 0.130108
1218.245 | 0.138288
1218.727 | 0.145077
1219.209 | 0.160042
1219.691 | 0.424875
1220.173 | 0.550442
1220.655 | 0.700737
1221.138 | 0.994537
1221.62 | 1.270174
1222.102 | 1.286526
1222.584 | 1.104467
1223.066 | 0.859291
1223.548 | 0.636003
1224.03 | 0.425133
1224.512 | 0.233047
1224.995 | 0.029648
1225.477 | 0.166277
1225.959 | 0.160395
1226.441 | 0.211069
1226.923 | 0.56362
1227.405 | 0.577869
1227.887 | 0.445976
1228.369 | 0.254965
1228.851 | 0.08444
1229.333 | 0.032504998
1229.816 | 0.049180999
1230.298 | 0.159061
1230.78 | 0.594473
1231.262 | 0.9655
1231.744 | 1.334864
1232.226 | 1.426954
1232.708 | 0.908388
1233.19 | 0.505901
1233.673 | 0.577185
1234.155 | 0.713308
1234.637 | 0.532984
1235.119 | 0.233068
1235.601 | 0.253834
1236.083 | 0.594528
1236.565 | 0.714752
1237.047 | 0.55443
1237.53 | 0.731655
1238.012 | 1.359198
1238.494 | 1.499218
1238.976 | 0.803141
1239.458 | 0.1353
1239.94 | 0.203459
1240.422 | 0.621243
1240.904 | 0.762812
1241.386 | 0.758732
1241.869 | 0.991461
1242.351 | 1.323046
1242.833 | 1.407518
1243.315 | 1.255678
1243.797 | 1.002411
1244.279 | 0.715918
1244.761 | 0.539473
1245.243 | 0.554562
1245.725 | 0.692179
1246.208 | 1.069334
1246.69 | 1.367561
1247.172 | 1.277925
1247.654 | 1.07906
1248.136 | 0.904182
1248.618 | 0.774872
1249.1 | 0.706881
1249.582 | 0.705162
1250.065 | 0.700756
1250.547 | 0.677057
1251.029 | 0.626551
1251.511 | 0.541313
1251.993 | 0.485157
1252.475 | 0.464441
1252.957 | 0.524868
1253.439 | 0.735786
1253.922 | 0.988998
1254.404 | 1.110697
1254.886 | 1.10763
1255.368 | 0.986092
1255.85 | 0.771011
1256.332 | 0.667368
1256.814 | 0.685602
1257.296 | 0.767359
1257.778 | 0.881195
1258.26 | 1.009613
1258.743 | 1.1278
1259.225 | 1.233587
1259.707 | 1.456934
1260.189 | 1.531538
1260.671 | 0.894932
1261.153 | 0.143099
1261.635 | 0.136593
1262.117 | 0.579571
1262.6 | 0.778847
1263.082 | 0.646563
1263.564 | 0.510761
1264.046 | 0.471973
1264.528 | 0.38796
1265.01 | 0.0044140001
1265.492 | 0.101809
1265.974 | 0.534771
1266.457 | 1.097097
1266.939 | 1.090708
1267.421 | 0.761917
1267.903 | 0.378483
1268.385 | 0.0034119999
1268.867 | 0.02523
1269.349 | 0.498312
1269.831 | 0.961069
1270.313 | 1.360743
1270.796 | 1.395351
1271.278 | 1.223646
1271.76 | 0.928059
1272.242 | 0.46306
1272.724 | 0.183056
1273.206 | 0.068347998
1273.688 | 0.035294
1274.17 | 0.034844998
1274.652 | 0.010513
1275.135 | 0