## Sillimanite__Processed__785
##NAMES=Sillimanite
##LOCALITY=Moragahakanda | Sri Lanka
##RRUFFID=R060787
##CHEMISTRY=Al_2_OSiO_4_
179.3817 | 0
179.8638 | 35.22656
180.346 | 19.63672
180.8281 | 54.48047
181.3102 | 46.94922
181.7923 | 14.06641
182.2744 | 20.44141
182.7565 | 9.136719
183.2387 | 91.96875
183.7208 | 197.2969
184.2029 | 237.4414
184.685 | 219.7148
185.1671 | 210.1133
185.6492 | 253.6172
186.1314 | 328.4258
186.6135 | 366.5
187.0956 | 329.7891
187.5777 | 295.2148
188.0598 | 331.043
188.5419 | 429.6992
189.0241 | 512.6055
189.5062 | 532.4023
189.9883 | 511.0312
190.4704 | 512.918
190.9525 | 568.9883
191.4346 | 610.832
191.9168 | 568.7148
192.3989 | 453.043
192.881 | 360.2539
193.3631 | 334.4453
193.8452 | 366.4648
194.3273 | 426.3828
194.8095 | 535.8828
195.2916 | 638.5586
195.7737 | 683.3438
196.2558 | 677.2305
196.7379 | 680.5742
197.22 | 724.6016
197.7022 | 790.4375
198.1843 | 841.7773
198.6664 | 875.4492
199.1485 | 900.7812
199.6306 | 915.6094
200.1127 | 923.1328
200.5949 | 948.875
201.077 | 1017.137
201.5591 | 1096.984
202.0412 | 1137.707
202.5233 | 1128.453
203.0054 | 1109.066
203.4876 | 1109.133
203.9697 | 1123.277
204.4518 | 1120.52
204.9339 | 1083.18
205.416 | 1029.277
205.8981 | 985.0547
206.3803 | 950.4453
206.8624 | 922.8867
207.3445 | 911.7461
207.8266 | 909.6289
208.3087 | 880.0352
208.7908 | 796.0898
209.273 | 699.4688
209.7551 | 648.293
210.2372 | 647.9297
210.7193 | 645.5625
211.2014 | 598.8633
211.6835 | 524.9844
212.1657 | 485.4922
212.6478 | 509.1523
213.1299 | 551.3359
213.612 | 555.6836
214.0941 | 521.5469
214.5762 | 496.4336
215.0584 | 500.8633
215.5405 | 531.2656
216.0226 | 584.0312
216.5047 | 670.8516
216.9868 | 756.8359
217.4689 | 806.6016
217.9511 | 823.9727
218.4332 | 825.8633
218.9153 | 807.1641
219.3974 | 779.9297
219.8795 | 769.5547
220.3616 | 783.5469
220.8438 | 805.4492
221.3259 | 815.5312
221.808 | 817.375
222.2901 | 831.8789
222.7722 | 868.2773
223.2543 | 920.3828
223.7365 | 979.6055
224.2186 | 1045.016
224.7007 | 1115.406
225.1828 | 1188.188
225.6649 | 1264.188
226.147 | 1346.527
226.6292 | 1432.254
227.1113 | 1526.711
227.5934 | 1629.867
228.0755 | 1739.246
228.5576 | 1874.391
229.0397 | 2050.945
229.5219 | 2265.617
230.004 | 2506.859
230.4861 | 2755.703
230.9682 | 3042.293
231.4503 | 3401.031
231.9324 | 3831.891
232.4146 | 4294.578
232.8967 | 4729.688
233.3788 | 5190.719
233.8609 | 5823.855
234.343 | 6883.289
234.8251 | 7895.777
235.3073 | 8665.375
235.7894 | 9159.172
236.2715 | 9097.242
236.7536 | 8178.699
237.2357 | 6641.66
237.7178 | 5290.766
238.2 | 4092.254
238.6821 | 3105.117
239.1642 | 2396.141
239.6463 | 1930.75
240.1284 | 1606.516
240.6105 | 1410.621
241.0927 | 1303.449
241.5748 | 1194.402
242.0569 | 1071.801
242.539 | 972.668
243.0211 | 923.0547
243.5033 | 905.5859
243.9854 | 892.7148
244.4675 | 881.0273
244.9496 | 854.8242
245.4317 | 775.8086
245.9138 | 627.8555
246.396 | 495.8594
246.8781 | 390.2539
247.3602 | 312.6758
247.8423 | 270.8477
248.3244 | 267.9297
248.8065 | 283.0156
249.2887 | 284.2969
249.7708 | 259.1328
250.2529 | 276.7812
250.735 | 397.4922
251.2171 | 530.1133
251.6992 | 574.9648
252.1814 | 523.0273
252.6635 | 457.5508
253.1456 | 461.9219
253.6277 | 549.1445
254.1098 | 635.2305
254.5919 | 742.1094
255.0741 | 829.8555
255.5562 | 857.8359
256.0383 | 835.1211
256.5204 | 815.3438
257.0025 | 845.5547
257.4846 | 925.625
257.9668 | 952.1992
258.4489 | 892.7148
258.931 | 824.5273
259.4131 | 776.3945
259.8952 | 744.25
260.3773 | 714.3164
260.8595 | 678.5977
261.3416 | 638.4805
261.8237 | 600.9414
262.3058 | 551.668
262.7879 | 522.3359
263.2701 | 545.0117
263.7522 | 584.375
264.2343 | 586.1719
264.7164 | 525.7461
265.1985 | 429.8164
265.6806 | 366.3047
266.1628 | 341.8672
266.6449 | 346.5
267.127 | 427.3594
267.6091 | 510.9492
268.0912 | 523.8125
268.5733 | 448.375
269.0555 | 328.3789
269.5376 | 228.582
270.0197 | 148.2812
270.5018 | 94.125
270.9839 | 74.1875
271.466 | 68.39844
271.9482 | 71.35156
272.4303 | 78.38672
272.9124 | 79.75391
273.3945 | 62.70703
273.8766 | 22.50781
274.3587 | 7.402344
274.8409 | 47.99609
275.323 | 58.60547
275.8051 | 1.171875
276.2872 | 105.8516
276.7693 | 192.875
277.2514 | 207.7344
277.7336 | 161.6328
278.2157 | 158.7383
278.6978 | 238.5625
279.1799 | 309.9297
279.662 | 332.0664
280.1441 | 332.1992
280.6263 | 352.7773
281.1084 | 418.9531
281.5905 | 507.6562
282.0726 | 567.7227
282.5547 | 597.0977
283.0368 | 599.7734
283.519 | 541.957
284.0011 | 475.9492
284.4832 | 455.6094
284.9653 | 498.957
285.4474 | 563.7109
285.9295 | 606.0352
286.4117 | 626.4336
286.8938 | 618.8008
287.3759 | 569.1523
287.858 | 499.0742
288.3401 | 416.9492
288.8222 | 324.5938
289.3044 | 244.7891
289.7865 | 199.6328
290.2686 | 183.5039
290.7507 | 167.9766
291.2328 | 150.7539
291.7149 | 132.7891
292.1971 | 114.6875
292.6792 | 96.94922
293.1613 | 80.58203
293.6434 | 75.85547
294.1255 | 69.80469
294.6076 | 31.01562
295.0898 | 49.01172
295.5719 | 117.9844
296.054 | 147.1602
296.5361 | 134.6719
297.0182 | 75.78906
297.5003 | 60.26953
297.9825 | 218.5547
298.4646 | 363.6016
298.9467 | 493.9102
299.4288 | 599.6953
299.9109 | 660.3945
300.393 | 702.5859
300.8752 | 802.9258
301.3573 | 970.8438
301.8394 | 1170.238
302.3215 | 1394.164
302.8036 | 1639.477
303.2857 | 1912.82
303.7679 | 2223.293
304.25 | 2528.062
304.7321 | 2743.555
305.2142 | 2796
305.6963 | 2950.461
306.1784 | 3309.203
306.6606 | 3727.703
307.1427 | 4078.523
307.6248 | 4340.547
308.1069 | 4574.34
308.589 | 4853.184
309.0711 | 5203.949
309.5533 | 5420.945
310.0354 | 5541.191
310.5175 | 5520.133
310.9996 | 5303.09
311.4817 | 4923.426
311.9638 | 4444.855
312.446 | 3901.316
312.9281 | 3312.09
313.4102 | 2779.066
313.8923 | 2277.754
314.3744 | 1870.645
314.8565 | 1608.48
315.3387 | 1429.297
315.8208 | 1265.707
316.3029 | 1091.453
316.785 | 923.4258
317.2671 | 794.5781
317.7492 | 717
318.2314 | 650.5078
318.7135 | 607.6875
319.1956 | 562.1484
319.6777 | 486.3477
320.1598 | 382.6992
320.6419 | 289.5195
321.1241 | 246.3867
321.6062 | 253.2305
322.0883 | 264.1758
322.5704 | 281.0117
323.0525 | 296.2383
323.5346 | 281.1562
324.0168 | 259.2383
324.4989 | 290.9453
324.981 | 449.4375
325.4631 | 663.6172
325.9452 | 761.8086
326.4273 | 709.6055
326.9095 | 659.293
327.3916 | 701.8984
327.8737 | 785.7344
328.3558 | 838.1875
328.8379 | 833.5312
329.32 | 830.0703
329.8022 | 891.4023
330.2843 | 1001.473
330.7664 | 1073.711
331.2485 | 1076.91
331.7306 | 1028.934
332.2127 | 944.3203
332.6949 | 813.6289
333.177 | 710.5742
333.6591 | 685.9141
334.1412 | 693.2852
334.6233 | 668.0781
335.1054 | 600.1172
335.5876 | 524.7461
336.0697 | 478.4062
336.5518 | 465.6523
337.0339 | 428.3281
337.516 | 346.9766
337.9981 | 261
338.4803 | 187.918
338.9624 | 128.3516
339.4445 | 76.98047
339.9266 | 28.91016
340.4087 | 10.28125
340.8908 | 15.68359
341.373 | 39.74609
341.8551 | 97.26953
342.3372 | 158.2578
342.8193 | 215.25
343.3014 | 265.332
343.7835 | 305.6992
344.2657 | 327.7188
344.7478 | 307.6055
345.2299 | 206.4688
345.712 | 173.3438
346.1941 | 260.6875
346.6762 | 364.7461
347.1584 | 444.6328
347.6405 | 496.8086
348.1226 | 528.3828
348.6047 | 534.2266
349.0868 | 523.3008
349.5689 | 558.0391
350.0511 | 670.4102
350.5332 | 773.4688
351.0153 | 845.8242
351.4974 | 888.1797
351.9795 | 898.0625
352.4616 | 870.7891
352.9438 | 821.5859
353.4259 | 761.6719
353.908 | 691.1602
354.3901 | 636.1641
354.8722 | 613.0469
355.3543 | 602.25
355.8365 | 583.0664
356.3186 | 555.7383
356.8007 | 517.8398
357.2828 | 455.9609
357.7649 | 385.8867
358.247 | 341.8125
358.7292 | 331.043
359.2113 | 322.7773
359.6934 | 284.6719
360.1755 | 220.2617
360.6576 | 184.7656
361.1397 | 212.4453
361.6219 | 240.1328
362.104 | 230.8477
362.5861 | 190.2344
363.0682 | 133.0039
363.5503 | 62.18359
364.0324 | 9.089844
364.5146 | 44.23828
364.9967 | 2.503906
365.4788 | 25.86328
365.9609 | 7.644531
366.443 | 28.38281
366.9251 | 70.28125
367.4073 | 111.0469
367.8894 | 136.5195
368.3715 | 130.9062
368.8536 | 93.44531
369.3357 | 30.09766
369.8178 | 77.01953
370.3 | 192.9297
370.7821 | 330.7422
371.2642 | 466.5508
371.7463 | 554.1445
372.2284 | 561.2383
372.7105 | 515.6328
373.1927 | 487.3555
373.6748 | 477.5
374.1569 | 481.9375
374.639 | 511.793
375.1211 | 548.4062
375.6032 | 580.4219
376.0854 | 606.1562
376.5675 | 619.0352
377.0496 | 606.6016
377.5317 | 574.7422
378.0138 | 551.4141
378.4959 | 544.543
378.9781 | 538.5234
379.4602 | 519.6328
379.9423 | 490.1797
380.4244 | 454.6016
380.9065 | 431.082
381.3886 | 389.7344
381.8708 | 281.5039
382.3529 | 120.4844
382.835 | 12.32422
383.3171 | 74.45703
383.7992 | 78.57422
384.2813 | 60.14844
384.7635 | 15.90625
385.2456 | 57.55859
385.7277 | 32.41016
386.2098 | 25.62109
386.6919 | 92.76562
387.174 | 158.7617
387.6562 | 201.1953
388.1383 | 190.7344
388.6204 | 116.0703
389.1025 | 51.44922
389.5846 | 12.56641
390.0667 | 33.10547
390.5489 | 109.2578
391.031 | 199.0039
391.5131 | 269.9648
391.9952 | 304
392.4773 | 311.3828
392.9594 | 317.2578
393.4416 | 322.0898
393.9237 | 323.1094
394.4058 | 291.918
394.8879 | 274.9062
395.37 | 320.4297
395.8521 | 430.6875
396.3343 | 536.375
396.8164 | 577.9609
397.2985 | 570.8438
397.7806 | 573.7734
398.2627 | 595.4336
398.7448 | 613.8594
399.227 | 619.3359
399.7091 | 608.6797
400.1912 | 572.0781
400.6733 | 482.9141
401.1554 | 390.0352
401.6375 | 324.5195
402.1197 | 282.6719
402.6018 | 247.8945
403.0839 | 208.5703
403.566 | 189.8438
404.0481 | 251.1562
404.5302 | 480.6133
405.0124 | 586.6797
405.4945 | 438.9297
405.9766 | 250.8047
406.4587 | 189.9336
406.9408 | 257.1289
407.4229 | 355.2891
407.9051 | 409.625
408.3872 | 422.3203
408.8693 | 414.6875
409.3514 | 366.4688
409.8335 | 323.6641
410.3156 | 294.9102
410.7978 | 275.6289
411.2799 | 261.2344
411.762 | 249.9609
412.2441 | 240.1992
412.7262 | 223.1484
413.2083 | 196.8516
413.6905 | 199.7148
414.1726 | 251.8594
414.6547 | 313.3047
415.1368 | 353.5586
415.6189 | 378.2383
416.101 | 407.5352
416.5832 | 453.8516
417.0653 | 505.8789
417.5474 | 554.3906
418.0295 | 598.4219
418.5116 | 623.6523
418.9937 | 616.4062
419.4759 | 592.6641
419.958 | 592.9141
420.4401 | 634.1406
420.9222 | 655.4961
421.4043 | 634.5234
421.8864 | 590.3359
422.3686 | 536.4219
422.8507 | 482.7773
423.3328 | 445.3398
423.8149 | 443.0547
424.297 | 476.4141
424.7791 | 472.9258
425.2613 | 370.9609
425.7434 | 303.25
426.2255 | 336.2539
426.7076 | 411.1875
427.1897 | 451.082
427.6718 | 426.8594
428.154 | 365.6797
428.6361 | 300.875
429.1182 | 225.2773
429.6003 | 199.2695
430.0824 | 282.5234
430.5645 | 361.3594
431.0467 | 357.9766
431.5288 | 291.3984
432.0109 | 230.7539
432.493 | 198.8633
432.9751 | 195.5859
433.4572 | 232.0117
433.9394 | 307.3242
434.4215 | 377.7422
434.9036 | 432.2695
435.3857 | 462.6445
435.8678 | 440.668
436.3499 | 334.0898
436.8321 | 276.3945
437.3142 | 352.082
437.7963 | 463.625
438.2784 | 502.4453
438.7605 | 463.8125
439.2426 | 407.7773
439.7248 | 379.1719
440.2069 | 382.2969
440.689 | 385.3008
441.1711 | 413.3828
441.6532 | 415.2227
442.1353 | 355.7578
442.6175 | 281.8984
443.0996 | 238.0273
443.5817 | 236.1523
444.0638 | 256.8008
444.5459 | 283.1953
445.028 | 315.4766
445.5102 | 334.7266
445.9923 | 328.6211
446.4744 | 337.3516
446.9565 | 383.5742
447.4386 | 456.832
447.9207 | 539.4766
448.4029 | 636.7266
448.885 | 726.457
449.3671 | 768.4258
449.8492 | 773.6875
450.3313 | 820.8398
450.8134 | 953.4102
451.2956 | 1115.555
451.7777 | 1205.348
452.2598 | 1191.113
452.7419 | 1253.305
453.224 | 1477.918
453.7061 | 1730.762
454.1883 | 1913.469
454.6704 | 2033.945
455.1525 | 2155.832
455.6346 | 2324.344
456.1167 | 2510.52
456.5988 | 2611.09
457.081 | 2638.844
457.5631 | 2545.926
458.0452 | 2255.621
458.5273 | 1912.258
459.0095 | 1597.891
459.4916 | 1331.727
459.9737 | 1115.254
460.4558 | 967.1523
460.9379 | 872.0234
461.42 | 760.082
461.9022 | 621.5703
462.3843 | 499.4609
462.8664 | 415.1367
463.3485 | 366.2266
463.8306 | 352.7148
464.3127 | 392.707
464.7949 | 425.7969
465.277 | 408.8672
465.7591 | 369.3867
466.2412 | 355.1719
466.7233 | 375.2812
467.2054 | 406.2148
467.6876 | 429.3281
468.1697 | 445.4609
468.6518 | 435.4023
469.1339 | 361.1211
469.616 | 308.0703
470.0981 | 304.9414
470.5803 | 334.2109
471.0624 | 383.8203
471.5445 | 447.1328
472.0266 | 494.7344
472.5087 | 477.2422
472.9908 | 385.7773
473.473 | 310.6328
473.9551 | 258.9258
474.4372 | 219.5312
474.9193 | 179.5273
475.4014 | 146.9492
475.8835 | 146.625
476.3657 | 197.3516
476.8478 | 249.1094
477.3299 | 253.9297
477.812 | 229.3516
478.2941 | 260.4492
478.7762 | 385.1094
479.2584 | 529.9297
479.7405 | 604.3906
480.2226 | 589.4453
480.7047 | 608.2812
481.1868 | 684.6328
481.6689 | 775.25
482.1511 | 872.2734
482.6332 | 964.5234
483.1153 | 1038.398
483.5974 | 1088.496
484.0795 | 1104.555
484.5616 | 1057.629
485.0438 | 921.1094
485.5259 | 797.4688
486.008 | 665.9492
486.4901 | 573.3086
486.9722 | 570.2695
487.4543 | 629.3633
487.9365 | 667.9805
488.4186 | 635.332
488.9007 | 566.7461
489.3828 | 509.8516
489.8649 | 464.3438
490.347 | 428.9023
490.8292 | 405.332
491.3113 | 388.2109
491.7934 | 371.1406
492.2755 | 355.4492
492.7576 | 331.4883
493.2397 | 284.9805
493.7219 | 240.5625
494.204 | 233.0938
494.6861 | 246.0781
495.1682 | 215.5039
495.6503 | 98.64453
496.1324 | 50.63281
496.6146 | 76.52734
497.0967 | 113.3281
497.5788 | 229.0234
498.0609 | 190.7969
498.543 | 127.2266
499.0251 | 117.2539
499.5073 | 152.3711
499.9894 | 174.4922
500.4715 | 143.0078
500.9536 | 82.44141
501.4357 | 30.40625
501.9178 | 13.46094
502.4 | 29.89453
502.8821 | 0.632813
503.3642 | 48.35938
503.8463 | 66.28516
504.3284 | 53.72266
504.8105 | 30.35547
505.2927 | 16.51953
505.7748 | 59.58594
506.2569 | 81.26953
506.739 | 79.54688
507.2211 | 49.34766
507.7032 | 15.5625
508.1854 | 94.95312
508.6675 | 128.3828
509.1496 | 78.68359
509.6317 | 60.90234
510.1138 | 109.1367
510.5959 | 167.7617
511.0781 | 206.7734
511.5602 | 230.5625
512.0423 | 257.5938
512.5244 | 303.6211
513.0065 | 348.8516
513.4886 | 355.3008
513.9708 | 326.1289
514.4529 | 306.75
514.935 | 323.8711
515.4171 | 340.9375
515.8992 | 281.0859
516.3813 | 122.6914
516.8635 | 46.44922
517.3456 | 176.6484
517.8277 | 314.4688
518.3098 | 276.8242
518.7919 | 121.3711
519.274 | 36.32031
519.7562 | 119.1406
520.2383 | 289.0039
520.7204 | 369.6914
521.2025 | 320.3125
521.6846 | 298.7891
522.1667 | 354.5039
522.6489 | 404.707
523.131 | 409.0898
523.6131 | 375.9609
524.0952 | 329.6289
524.5773 | 265.125
525.0594 | 213.2227
525.5416 | 223.4219
526.0237 | 284.4219
526.5058 | 335.2109
526.9879 | 361.0625
527.47 | 362.3633
527.9521 | 334.4609
528.4343 | 270.9297
528.9164 | 222.3398
529.3985 | 199.9609
529.8806 | 181.5
530.3627 | 150.2969
530.8448 | 118.5469
531.327 | 117.4805
531.8091 | 157
532.2912 | 191.6641
532.7733 | 130.0625
533.2554 | 48.05859
533.7375 | 109.8633
534.2197 | 39.37109
534.7018 | 176.0508
535.1839 | 149.8867
535.666 | 42.02734
536.1481 | 3.875
536.6302 | 64.94141
537.1124 | 151.9375
537.5945 | 181.2891
538.0766 | 181.3828
538.5587 | 218.5391
539.0408 | 304.0703
539.5229 | 385.9453
540.0051 | 417.0469
540.4872 | 398.9727
540.9693 | 371.6211
541.4514 | 313.8086
541.9335 | 272.4961
542.4156 | 267.7695
542.8978 | 275.25
543.3799 | 271.9961
543.862 | 254.6328
544.3441 | 234.8438
544.8262 | 219.6562
545.3083 | 210.8477
545.7905 | 220.6016
546.2726 | 256.1133
546.7547 | 275.7695
547.2368 | 254.707
547.7189 | 211.75
548.201 | 178.0859
548.6832 | 153.2461
549.1653 | 138.625
549.6474 | 135.5469
550.1295 | 141.9453
550.6116 | 157.5742
551.0938 | 181
551.5759 | 212.5781
552.058 | 254.5078
552.5401 | 294.2969
553.0222 | 293.7969
553.5043 | 224.3242
553.9865 | 185.6758
554.4686 | 220.7812
554.9507 | 270.2539
555.4328 | 305.5898
555.9149 | 323.8398
556.397 | 319.5195
556.8792 | 269.8477
557.3613 | 225.7422
557.8434 | 260.3633
558.3255 | 351.0391
558.8076 | 405.9023
559.2897 | 397.6914
559.7719 | 364.5859
560.254 | 346.8789
560.7361 | 347.9922
561.2182 | 356.2383
561.7003 | 381.0117
562.1824 | 398.668
562.6646 | 389.332
563.1467 | 373.5273
563.6288 | 394.5234
564.1109 | 456.3086
564.593 | 488.0938
565.0751 | 378.8281
565.5573 | 162.2305
566.0394 | 63.90625
566.5215 | 115.9219
567.0036 | 164.3047
567.4857 | 132.7305
567.9678 | 53.04688
568.45 | 17.21484
568.9321 | 83.8125
569.4142 | 120.625
569.8963 | 114.6562
570.3784 | 79.34375
570.8605 | 4.496094
571.3427 | 92.25391
571.8248 | 156.0039
572.3069 | 154.0938
572.789 | 110.8672
573.2711 | 89.18359
573.7532 | 105.457
574.2354 | 89.65625
574.7175 | 22.80859
575.1996 | 108.4141
575.6817 | 75.41797
576.1638 | 35.70703
576.6459 | 115.207
577.1281 | 114.6367
577.6102 | 89.24219
578.0923 | 53.16016
578.5744 | 28.10547
579.0565 | 88.91797
579.5386 | 252.8086
580.0208 | 419.0859
580.5029 | 487.0664
580.985 | 459.5078
581.4671 | 457.0859
581.9492 | 527.7383
582.4313 | 563.6016
582.9135 | 502.3008
583.3956 | 430.7812
583.8777 | 430.8516
584.3598 | 509.2227
584.8419 | 612.7891
585.324 | 718.3164
585.8062 | 815.5
586.2883 | 868.4922
586.7704 | 877.6016
587.2525 | 909.6211
587.7346 | 994.4727
588.2167 | 1107.75
588.6989 | 1216.875
589.181 | 1326.824
589.6631 | 1410.078
590.1452 | 1423.695
590.6273 | 1454.473
591.1094 | 1563.188
591.5916 | 1711.215
592.0737 | 1838.199
592.5558 | 1908.883
593.0379 | 1949.004
593.52 | 2006.461
594.0021 | 2075.723
594.4843 | 2069.246
594.9664 | 1955.867
595.4485 | 1842.164
595.9306 | 1808.5
596.4127 | 1806.113
596.8948 | 1726.852
597.377 | 1527.277
597.8591 | 1360.449
598.3412 | 1288.266
598.8233 | 1256.047
599.3054 | 1237.133
599.7875 | 1213.996
600.2697 | 1142.68
600.7518 | 991.5039
601.2339 | 812.0273
601.716 | 731.9922
602.1981 | 779.9648
602.6802 | 787.8555
603.1624 | 708.75
603.6445 | 624.0586
604.1266 | 585.7578
604.6087 | 581.4102
605.0908 | 579.6016
605.5729 | 571.9766
606.0551 | 568.4453
606.5372 | 591.2852
607.0193 | 618.3906
607.5014 | 600.7578
607.9835 | 528.9805
608.4656 | 449.9219
608.9478 | 400.4453
609.4299 | 373.1719
609.912 | 325.0703
610.3941 | 220.2266
610.8762 | 170.5156
611.3583 | 256.6094
611.8405 | 350.1172
612.3226 | 363.4648
612.8047 | 308.4844
613.2868 | 257.4922
613.7689 | 246.3398
614.251 | 244.6992
614.7332 | 212.6523
615.2153 | 169.4805
615.6974 | 173.7734
616.1795 | 240.9844
616.6616 | 313.6992
617.1437 | 332.3477
617.6259 | 298.1719
618.108 | 266.4375
618.5901 | 244.293
619.0722 | 214.5156
619.5543 | 151.9844
620.0364 | 96.68359
620.5186 | 87.19531
621.0007 | 123.5391
621.4828 | 169.6953
621.9649 | 212.043
622.447 | 248.1719
622.9291 | 273.7695
623.4113 | 289.7734
623.8934 | 301.8008
624.3755 | 312.7305
624.8576 | 317.0586
625.3397 | 306
625.8218 | 275.5234
626.304 | 258.9648
626.7861 | 271.3672
627.2682 | 278.4648
627.7503 | 293.9648
628.2324 | 294.5859
628.7145 | 240.3789
629.1967 | 128.0742
629.6788 | 33.65625
630.1609 | 18.62109
630.643 | 51.16797
631.1251 | 77.37891
631.6072 | 99.51172
632.0894 | 153.457
632.5715 | 261.2891
633.0536 | 356.7383
633.5357 | 343.6289
634.0178 | 190.0469
634.4999 | 95.07031
634.9821 | 81.29297
635.4642 | 95.13281
635.9463 | 153.3633
636.4284 | 214.3633
636.9105 | 214.7344
637.3926 | 143.5742
637.8748 | 90.625
638.3569 | 157.3906
638.839 | 275.4102
639.3211 | 307.3555
639.8032 | 254.9297
640.2853 | 194.8086
640.7675 | 157.9648
641.2496 | 131.75
641.7317 | 92.61719
642.2138 | 25.96094
642.6959 | 2.882813
643.178 | 45.66406
643.6602 | 103.5273
644.1423 | 196.4023
644.6244 | 278.8477
645.1065 | 281.5703
645.5886 | 190.4492
646.0707 | 92.25781
646.5529 | 62.92578
647.035 | 70.54297
647.5171 | 55.58984
647.9992 | 18.1875
648.4813 | 23.69531
648.9634 | 67.08203
649.4456 | 91.98047
649.9277 | 59.375
650.4098 | 54.22266
650.8919 | 133.3906
651.374 | 184.4805
651.8561 | 194.6133
652.3383 | 116.793
652.8204 | 15.44141
653.3025 | 27.48828
653.7846 | 6.664063
654.2667 | 58.91797
654.7488 | 98.67188
655.231 | 123.4688
655.7131 | 112.1641
656.1952 | 73.65625
656.6773 | 81.30859
657.1594 | 173.5547
657.6415 | 284.7773
658.1237 | 306.332
658.6058 | 213.0273
659.0879 | 153.5117
659.57 | 138.5977
660.0521 | 147.1914
660.5342 | 208.4375
661.0164 | 272.0977
661.4985 | 271.6523
661.9806 | 196.4297
662.4627 | 120.7305
662.9448 | 104.6094
663.4269 | 102.8125
663.9091 | 32.58594
664.3912 | 80.55469
664.8733 | 117.2812
665.3554 | 29.25
665.8375 | 101.7227
666.3196 | 165.3086
666.8018 | 156.9727
667.2839 | 126.1172
667.766 | 39.96484
668.2481 | 18.01562
668.7302 | 15.92188
669.2123 | 18.50391
669.6945 | 74.48438
670.1766 | 148.6055
670.6587 | 182.3516
671.1408 | 103.5664
671.6229 | 13.32812
672.105 | 6.546875
672.5872 | 61.34766
673.0693 | 125.6211
673.5514 | 181.3945
674.0335 | 227.1641
674.5156 | 263.9727
674.9977 | 286.5547
675.4799 | 289.6172
675.962 | 273.4336
676.4441 | 251.6055
676.9262 | 208.6992
677.4083 | 178.1914
677.8904 | 203.8203
678.3726 | 281.6562
678.8547 | 338.7969
679.3368 | 362.0312
679.8189 | 355.5859
680.301 | 293.4648
680.7831 | 215.4258
681.2653 | 186.0312
681.7474 | 212.9766
682.2295 | 244.5938
682.7116 | 236.5664
683.1937 | 197.1289
683.6758 | 145.5664
684.158 | 74.1875
684.6401 | 48.76562
685.1222 | 100.3438
685.6043 | 176.8438
686.0864 | 236.332
686.5685 | 278.1445
687.0507 | 300.8281
687.5328 | 308.625
688.0149 | 292.2617
688.497 | 205.7539
688.9791 | 132.7266
689.4612 | 172.6328
689.9434 | 298.5234
690.4255 | 400.6875
690.9076 | 401.8281
691.3897 | 357.4961
691.8718 | 353.5352
692.3539 | 385.1445
692.8361 | 421.3438
693.3182 | 457.9375
693.8003 | 489.5977
694.2824 | 509.2344
694.7645 | 521.4414
695.2466 | 548.0977
695.7288 | 599.0625
696.2109 | 648.8867
696.693 | 692.0977
697.1751 | 737.7539
697.6572 | 807.1367
698.1393 | 879.9219
698.6215 | 905.4883
699.1036 | 851.3164
699.5857 | 807.3711
700.0678 | 863.1289
700.5499 | 973.4375
701.032 | 1065.992
701.5142 | 1132.859
701.9963 | 1169.891
702.4784 | 1169.164
702.9605 | 1169.953
703.4426 | 1267.812
703.9247 | 1512.188
704.4069 | 1640.266
704.889 | 1539.215
705.3711 | 1487.922
705.8532 | 1651.711
706.3353 | 1908.398
706.8174 | 2113.484
707.2996 | 2252.645
707.7817 | 2354.273
708.2638 | 2431.121
708.7459 | 2468.953
709.228 | 2444.844
709.7101 | 2377.672
710.1923 | 2306.699
710.6744 | 2243.098
711.1565 | 2162.598
711.6386 | 2043.082
712.1207 | 1884.832
712.6028 | 1673.609
713.085 | 1396.066
713.5671 | 1182.867
714.0492 | 1092.02
714.5313 | 1050.832
715.0134 | 976.4336
715.4955 | 865.6445
715.9777 | 777.5586
716.4598 | 738.2461
716.9419 | 685.7734
717.424 | 588.5117
717.9061 | 483.1914
718.3882 | 388.2812
718.8704 | 316.3672
719.3525 | 300.0586
719.8346 | 383.2461
720.3167 | 487.9414
720.7988 | 512.207
721.2809 | 481.8398
721.7631 | 476.2539
722.2452 | 504.3906
722.7273 | 517.8438
723.2094 | 484.9727
723.6915 | 418.125
724.1736 | 369.1328
724.6558 | 344.7539
725.1379 | 319.6602
725.62 | 284.1328
726.1021 | 257.4453
726.5842 | 261.082
727.0663 | 277.8242
727.5485 | 274.7422
728.0306 | 243.6641
728.5127 | 207.3125
728.9948 | 168.6836
729.4769 | 134.4141
729.959 | 121.6641
730.4412 | 116.6016
730.9233 | 76.35938
731.4054 | 12.97266
731.8875 | 92.55469
732.3696 | 83.45312
732.8517 | 0.84375
733.3339 | 83.85938
733.816 | 173.8164
734.2981 | 216.2852
734.7802 | 177.5664
735.2623 | 111.9922
735.7444 | 89.11719
736.2266 | 112.1523
736.7087 | 136.1992
737.1908 | 172.0508
737.6729 | 194.2227
738.155 | 183.3398
738.6371 | 167.4492
739.1193 | 162.6328
739.6014 | 175.1016
740.0835 | 221.2109
740.5656 | 352.0898
741.0477 | 456.8828
741.5298 | 398.0234
742.012 | 261.4766
742.4941 | 195.043
742.9762 | 215.2539
743.4583 | 270.4258
743.9404 | 335.4062
744.4225 | 379.4336
744.9047 | 304.5586
745.3868 | 85.85938
745.8689 | 67.00391
746.351 | 139.9688
746.8331 | 126.0312
747.3152 | 37.65234
747.7974 | 264.4844
748.2795 | 354.6094
748.7616 | 260.1367
749.2437 | 206.7383
749.7258 | 245.875
750.2079 | 292.1836
750.6901 | 316.6211
751.1722 | 325.4648
751.6543 | 333.0508
752.1364 | 341.6719
752.6185 | 336.625
753.1006 | 285.6758
753.5828 | 227.3867
754.0649 | 240.8984
754.547 | 304.4102
755.0291 | 308.3047
755.5112 | 227.9531
755.9933 | 148.6875
756.4755 | 158.5234
756.9576 | 235.1133
757.4397 | 238.3906
757.9218 | 133.1836
758.4039 | 67.94141
758.886 | 81.67578
759.3682 | 120.7852
759.8503 | 154.0547
760.3324 | 182.8359
760.8145 | 211.8672
761.2966 | 255.4141
761.7787 | 271.3594
762.2609 | 224.3008
762.743 | 168.7695
763.2251 | 139.5625
763.7072 | 134.7773
764.1893 | 148.832
764.6714 | 175.8711
765.1536 | 198.8359
765.6357 | 201.457
766.1178 | 187.8594
766.5999 | 169.3945
767.082 | 147.0117
767.5641 | 123.5352
768.0463 | 99.34375
768.5284 | 80.72266
769.0105 | 75.51172
769.4926 | 84.46875
769.9747 | 122.0664
770.4568 | 212.7852
770.939 | 260.4297
771.4211 | 205.7148
771.9032 | 143.9453
772.3853 | 169.1328
772.8674 | 256.0586
773.3495 | 302.4844
773.8317 | 274.0547
774.3138 | 240.3281
774.7959 | 210.9297
775.278 | 191.3555
775.7601 | 198.2383
776.2422 | 216.8633
776.7244 | 204.4062
777.2065 | 140.2891
777.6886 | 91.5625
778.1707 | 148.9961
778.6528 | 258.4531
779.1349 | 316.9219
779.6171 | 321.0898
780.0992 | 274.0391
780.5813 | 173.7891
781.0634 | 82.25391
781.5455 | 86.125
782.0276 | 179.9688
782.5098 | 227.8789
782.9919 | 203.3711
783.474 | 212.8672
783.9561 | 299.8867
784.4382 | 407.6836
784.9203 | 491.2109
785.4025 | 551.6797
785.8846 | 597.6406
786.3667 | 623.4492
786.8488 | 641.8047
787.3309 | 658.8359
787.813 | 664.6602
788.2952 | 655.3203
788.7773 | 627.832
789.2594 | 564.1133
789.7415 | 447.3633
790.2236 | 361.9297
790.7057 | 411.1211
791.1879 | 510.3242
791.67 | 538.0195
792.1521 | 504.8633
792.6342 | 477.9844
793.1163 | 480.457
793.5984 | 467.8789
794.0806 | 374.7578
794.5627 | 225.1484
795.0448 | 178.2031
795.5269 | 252.5508
796.009 | 302.2617
796.4911 | 289.0781
796.9733 | 253.2852
797.4554 | 231.4453
797.9375 | 217.2656
798.4196 | 173.3359
798.9017 | 47.13672
799.3839 | 32.73828
799.866 | 41.39453
800.3481 | 28.42188
800.8302 | 5.5
801.3123 | 15.76562
801.7944 | 9.789063
802.2766 | 34.85547
802.7587 | 50
803.2408 | 30.77344
803.7229 | 122.4141
804.205 | 167.3633
804.6871 | 171.6484
805.1693 | 139.3594
805.6514 | 68.55469
806.1335 | 3.117188
806.6156 | 55.21094
807.0977 | 71.96875
807.5798 | 14.65625
808.062 | 184.6797
808.5441 | 262.2812
809.0262 | 210.793
809.5083 | 158.4023
809.9904 | 204.3711
810.4725 | 296.9648
810.9547 | 274.8906
811.4368 | 66.70312
811.9189 | 20.99219
812.401 | 74.76953
812.8831 | 197.2695
813.3652 | 319.6094
813.8474 | 407.543
814.3295 | 395.9023
814.8116 | 272.4805
815.2937 | 196.9414
815.7758 | 223.8164
816.2579 | 264.9727
816.7401 | 315.5469
817.2222 | 343.9219
817.7043 | 296.5039
818.1864 | 192.5625
818.6685 | 125.6406
819.1506 | 158.2148
819.6328 | 199.6055
820.1149 | 163.6914
820.597 | 84.77734
821.0791 | 2.195313
821.5612 | 70.37891
822.0433 | 105.9219
822.5255 | 91.64844
823.0076 | 45.47266
823.4897 | 22.49609
823.9718 | 104.4922
824.4539 | 139.1289
824.936 | 124.3242
825.4182 | 89.32031
825.9003 | 36.32422
826.3824 | 13.07031
826.8645 | 42.33594
827.3466 | 48.73828
827.8287 | 1.414063
828.3109 | 146.5977
828.793 | 254.6133
829.2751 | 301.418
829.7573 | 312.8672
830.2394 | 284.3359
830.7215 | 236.2031
831.2036 | 205.4023
831.6857 | 194.2617
832.1678 | 205.8047
832.65 | 271.5078
833.1321 | 327.125
833.6142 | 337.3438
834.0963 | 314.2656
834.5784 | 260.4609
835.0605 | 186.2891
835.5427 | 142.2266
836.0248 | 181.1328
836.5069 | 234.1484
836.989 | 207.8008
837.4711 | 151.207
837.9532 | 182.2695
838.4354 | 292.9258
838.9175 | 352.0977
839.3996 | 282.8984
839.8817 | 167.4258
840.3638 | 142.418
840.8459 | 195.1406
841.3281 | 224.9141
841.8102 | 228.7852
842.2923 | 212.9688
842.7744 | 173.5742
843.2565 | 141.5312
843.7386 | 158.8477
844.2208 | 221.3125
844.7029 | 254.0859
845.185 | 245.5391
845.6671 | 231.4961
846.1492 | 199.3047
846.6313 | 183.1172
847.1135 | 223.707
847.5956 | 294.332
848.0777 | 330.0977
848.5598 | 311.5469
849.0419 | 302.8477
849.524 | 331.4688
850.0062 | 350.0039
850.4883 | 316.7148
850.9704 | 269.7578
851.4525 | 262.8828
851.9346 | 299.7969
852.4167 | 333.6992
852.8989 | 333.6602
853.381 | 331.9414
853.8631 | 362.0742
854.3452 | 400.3164
854.8273 | 413.7773
855.3094 | 402.6523
855.7916 | 378.2773
856.2737 | 344.5
856.7558 | 326.3711
857.2379 | 365.6719
857.72 | 440.9844
858.2021 | 486.4062
858.6843 | 504.668
859.1664 | 524.4258
859.6485 | 563.8359
860.1306 | 632.2734
860.6127 | 750.4375
861.0948 | 909.0352
861.577 | 1033.891
862.0591 | 1121.871
862.5412 | 1195.074
863.0233 | 1241.352
863.5054 | 1307.469
863.9875 | 1418.668
864.4697 | 1580.27
864.9518 | 1818.117
865.4339 | 2169.797
865.916 | 2483.219
866.3981 | 2728.496
866.8802 | 2974.328
867.3624 | 3236.523
867.8445 | 3511.02
868.3266 | 3808.195
868.8087 | 4119.734
869.2908 | 4394.488
869.7729 | 4611.801
870.2551 | 4807.273
870.7372 | 5026.844
871.2193 | 5187.746
871.7014 | 5230.926
872.1835 | 5167.008
872.6656 | 5019.266
873.1478 | 4794.48
873.6299 | 4509.047
874.112 | 4160.605
874.5941 | 3769.41
875.0762 | 3308.508
875.5583 | 2839.293
876.0405 | 2472.719
876.5226 | 2216.074
877.0047 | 1985.926
877.4868 | 1725.969
877.9689 | 1482.312
878.451 | 1327.926
878.9332 | 1240.168
879.4153 | 1167.348
879.8974 | 1104.383
880.3795 | 1039.387
880.8616 | 968.8242
881.3438 | 894.1211
881.8259 | 808.5078
882.308 | 718.4297
882.7901 | 675.2031
883.2722 | 685
883.7543 | 623.7461
884.2365 | 446.3438
884.7186 | 289.6016
885.2007 | 257.6133
885.6828 | 307.5117
886.1649 | 316.6914
886.647 | 273.8125
887.1292 | 227.207
887.6113 | 161.3125
888.0934 | 121.6875
888.5755 | 126.3594
889.0576 | 161.6992
889.5397 | 233.8281
890.0219 | 338.1836
890.504 | 370.3594
890.9861 | 256.4219
891.4682 | 178.0898
891.9503 | 170.0703
892.4324 | 186.6992
892.9146 | 219.9531
893.3967 | 252.7031
893.8788 | 251.5391
894.3609 | 206.3438
894.843 | 180.3906
895.3251 | 212.8125
895.8073 | 248.0977
896.2894 | 269.2617
896.7715 | 268.8711
897.2536 | 221.5703
897.7357 | 144.7148
898.2178 | 98.25
898.7 | 112.0898
899.1821 | 151.8086
899.6642 | 215.1055
900.1463 | 271.6367
900.6284 | 274.1133
901.1105 | 241.5977
901.5927 | 226.8945
902.0748 | 242.2695
902.5569 | 252.9219
903.039 | 224.7695
903.5211 | 182.5078
904.0032 | 161.9023
904.4854 | 160.75
904.9675 | 173.4375
905.4496 | 198.7812
905.9317 | 241.8867
906.4138 | 306.8711
906.8959 | 362.4453
907.3781 | 350.5039
907.8602 | 286.582
908.3423 | 277.0938
908.8244 | 320.4648
909.3065 | 321.875
909.7886 | 253.1211
910.2708 | 182.8906
910.7529 | 168.6406
911.235 | 191.6875
911.7171 | 196.0352
912.1992 | 177.6445
912.6813 | 168.1719
913.1635 | 172.375
913.6456 | 176.1836
914.1277 | 185.0508
914.6098 | 168.5273
915.0919 | 67.66016
915.574 | 109.9102
916.0562 | 154.9219
916.5383 | 22.64062
917.0204 | 146.8086
917.5025 | 176.2344
917.9846 | 164.3281
918.4667 | 127.9023
918.9489 | 75.14844
919.431 | 11.86719
919.9131 | 76.24609
920.3952 | 104.3203
920.8773 | 21.33984
921.3594 | 58.89844
921.8416 | 133.8242
922.3237 | 172.625
922.8058 | 115.5117
923.2879 | 2.582031
923.77 | 38.12891
924.2521 | 41.99219
924.7343 | 122.5156
925.2164 | 199.1523
925.6985 | 234.8789
926.1806 | 170.7695
926.6627 | 75.67969
927.1448 | 37.34375
927.627 | 60.81641
928.1091 | 86.05859
928.5912 | 83.03516
929.0733 | 84.63281
929.5554 | 115.543
930.0375 | 154.8555
930.5197 | 181.293
931.0018 | 198.9297
931.4839 | 221.0547
931.966 | 250.6172
932.4481 | 275.6602
932.9302 | 296.625
933.4124 | 300.3789
933.8945 | 254.8906
934.3766 | 194.0391
934.8587 | 174.5508
935.3408 | 196.0664
935.8229 | 234.418
936.3051 | 280.2266
936.7872 | 317.4062
937.2693 | 321.1289
937.7514 | 303.8008
938.2335 | 286.0898
938.7156 | 275.8672
939.1978 | 290.5625
939.6799 | 327.5898
940.162 | 341.9102
940.6441 | 298.6875
941.1262 | 243.1523
941.6083 | 260.8203
942.0905 | 325.832
942.5726 | 340.5625
943.0547 | 308.4688
943.5368 | 295.7812
944.0189 | 322.8438
944.501 | 344.8047
944.9832 | 312.2578
945.4653 | 259.9414
945.9474 | 298.4688
946.4295 | 418.5742
946.9116 | 491.082
947.3937 | 503.6719
947.8759 | 479.5742
948.358 | 421.0117
948.8401 | 389.2266
949.3222 | 478.1406
949.8043 | 658.9648
950.2864 | 717.1602
950.7686 | 634.5508
951.2507 | 622.8945
951.7328 | 722.6211
952.2149 | 858.1719
952.697 | 998.9727
953.1791 | 1117.223
953.6613 | 1151.527
954.1434 | 1095.52
954.6255 | 1123.66
955.1076 | 1264.789
955.5897 | 1383.977
956.0718 | 1446.668
956.554 | 1498.48
957.0361 | 1573.598
957.5182 | 1660.441
958.0003 | 1725.715
958.4824 | 1759.629
958.9645 | 1819.535
959.4467 | 1928.785
959.9288 | 2013.871
960.4109 | 2042.023
960.893 | 2057.125
961.3751 | 2104.164
961.8572 | 2170.312
962.3394 | 2198.223
962.8215 | 2174.262
963.3036 | 2141.852
963.7857 | 2103.898
964.2678 | 2051.871
964.7499 | 1952.797
965.2321 | 1862.117
965.7142 | 1863.641
966.1963 | 1944.238
966.6784 | 1949.996
967.1605 | 1831.246
967.6426 | 1703.068
968.1248 | 1532.641
968.6069 | 1398.012
969.089 | 1371.494
969.5711 | 1376.4
970.0532 | 1305.609
970.5353 | 1153.066
971.0175 | 1030.391
971.4996 | 948.7617
971.9817 | 895.7676
972.4638 | 886.8047
972.9459 | 885.9355
973.428 | 891.2539
973.9102 | 878.4805
974.3923 | 797.4336
974.8744 | 630.1133
975.3565 | 535.3105
975.8386 | 599.6602
976.3207 | 657.5391
976.8029 | 679.3516
977.285 | 666.1426
977.7671 | 596.332
978.2492 | 497.2539
978.7313 | 418.8203
979.2134 | 362.9355
979.6956 | 336.1426
980.1777 | 365.8574
980.6598 | 392.7656
981.1419 | 383.375
981.624 | 372.5371
982.1061 | 411.6406
982.5883 | 467.3613
983.0704 | 460.7754
983.5525 | 362.3945
984.0346 | 285.7695
984.5167 | 293.4785
984.9988 | 297.9609
985.481 | 256.2793
985.9631 | 192.9004
986.4452 | 107.877
986.9273 | 25.42578
987.4094 | 15.2207
987.8915 | 114.1328
988.3737 | 199.041
988.8558 | 224.8945
989.3379 | 222.9219
989.82 | 203.1836
990.3021 | 169.9805
990.7842 | 124.1445
991.2664 | 68.39062
991.7485 | 6.029297
992.2306 | 68.4668
992.7127 | 116.9668
993.1948 | 113.5742
993.6769 | 96.61914
994.1591 | 103.5371
994.6412 | 103.7793
995.1233 | 47.78906
995.6054 | 55.05273
996.0875 | 145.0762
996.5696 | 203.6445
997.0518 | 244.1738
997.5339 | 269.9512
998.016 | 282.4941
998.4981 | 276.4277
998.9802 | 261.1094
999.4623 | 247.2852
999.9445 | 235.9199
1000.427 | 222.1504
1000.909 | 194.3105
1001.391 | 186.6484
1001.873 | 241.9141
1002.355 | 296.0625
1002.837 | 289.4746
1003.319 | 258.8926
1003.801 | 260.9492
1004.284 | 297.5859
1004.766 | 326.0918
1005.248 | 327.8828
1005.73 | 325.6953
1006.212 | 336.8613
1006.694 | 342.5605
1007.176 | 323.7246
1007.658 | 291.6133
1008.14 | 257.4141
1008.623 | 226.1367
1009.105 | 209.9473
1009.587 | 222.168
1010.069 | 233.5
1010.551 | 239.2852
1011.033 | 230.7305
1011.515 | 184.3828
1011.997 | 128.4668
1012.479 | 98.13086
1012.962 | 99.50391
1013.444 | 131.8691
1013.926 | 221.8223
1014.408 | 293.7676
1014.89 | 325.8301
1015.372 | 318.2227
1015.854 | 228.1152
1016.336 | 121.8984
1016.819 | 109.5605
1017.301 | 190.0879
1017.783 | 231.5605
1018.265 | 156.8438
1018.747 | 94.08398
1019.229 | 101.6953
1019.711 | 126.2441
1020.193 | 146.7188
1020.675 | 153.2578
1021.158 | 126.6582
1021.64 | 71.60156
1022.122 | 36.74023
1022.604 | 65.27734
1023.086 | 77.55469
1023.568 | 17.64648
1024.05 | 31.97852
1024.532 | 4.769531
1025.015 | 54.33984
1025.497 | 88.68359
1025.979 | 92.44336
1026.461 | 76.83789
1026.943 | 13.65039
1027.425 | 17.03516
1027.907 | 41.81445
1028.389 | 95.5332
1028.871 | 68.375
1029.354 | 23.20117
1029.836 | 47.84961
1030.318 | 139.625
1030.8 | 214.5781
1031.282 | 254.2617
1031.764 | 284.4766
1032.246 | 323.7383
1032.728 | 337.0605
1033.21 | 275.7793
1033.693 | 201.7383
1034.175 | 193.0449
1034.657 | 244.209
1035.139 | 282.7559
1035.621 | 311.2832
1036.103 | 312.9668
1036.585 | 262.7129
1037.067 | 215.2695
1037.55 | 208.4844
1038.032 | 203.3906
1038.514 | 132.4512
1038.996 | 15.81836
1039.478 | 6.912109
1039.96 | 154.3359
1040.442 | 238.4844
1040.924 | 181.1543
1041.406 | 140.3613
1041.889 | 191.8984
1042.371 | 254.9453
1042.853 | 244.1758
1043.335 | 178.7012
1043.817 | 145.5801
1044.299 | 153.2578
1044.781 | 172.0352
1045.263 | 213.7773
1045.745 | 244.0254
1046.228 | 256.9922
1046.71 | 246.6523
1047.192 | 198.25
1047.674 | 126.9551
1048.156 | 83.92383
1048.638 | 79.47461
1049.12 | 53.5293
1049.602 | 15.22852
1050.085 | 39.94336
1050.567 | 21.18555
1051.049 | 95.62305
1051.531 | 126.7656
1052.013 | 125.6699
1052.495 | 126.6836
1052.977 | 135.4355
1053.459 | 106.6719
1053.942 | 20.6543
1054.424 | 17.48438
1054.906 | 147.3984
1055.388 | 242.1758
1055.87 | 177.2266
1056.352 | 46.79102
1056.834 | 34.52539
1057.316 | 127.7832
1057.798 | 178.0449
1058.281 | 185.4492
1058.763 | 142.4785
1059.245 | 47.49805
1059.727 | 7.353516
1060.209 | 88.5293
1060.691 | 198.7598
1061.173 | 198.9023
1061.655 | 120.5488
1062.137 | 76.45703
1062.62 | 60.72266
1063.102 | 37.97656
1063.584 | 5.775391
1064.066 | 11.20312
1064.548 | 1.884766
1065.03 | 12.63281
1065.512 | 6.919922
1065.994 | 6.308594
1066.477 | 5.509766
1066.959 | 8.75
1067.441 | 43.55859
1067.923 | 91.02344
1068.405 | 123.0312
1068.887 | 129.9219
1069.369 | 122.1973
1069.851 | 101.1973
1070.333 | 80.89844
1070.816 | 77.80664
1071.298 | 86.48047
1071.78 | 104.0762
1072.262 | 125.2812
1072.744 | 146.2148
1073.226 | 162.2637
1073.708 | 149.6016
1074.19 | 69
1074.672 | 14.95508
1075.155 | 100.8125
1075.637 | 204.3945
1076.119 | 208.6719
1076.601 | 154.2441
1077.083 | 106.3965
1077.565 | 74.89453
1078.047 | 38.16797
1078.53 | 27.75
1079.012 | 52.21875
1079.494 | 40.47461
1079.976 | 128.4062
1080.458 | 133.3223
1080.94 | 103.2227
1081.422 | 87.49805
1081.904 | 81.31641
1082.386 | 62.01953
1082.869 | 16.28516
1083.351 | 7.367188
1083.833 | 21.32227
1084.315 | 40.06836
1084.797 | 8.613281
1085.279 | 19.83203
1085.761 | 17.39648
1086.243 | 81.84375
1086.725 | 86.30078
1087.208 | 15.2207
1087.69 | 0.71875
1088.172 | 81.19727
1088.654 | 128.1484
1089.136 | 106.998
1089.618 | 74.00586
1090.1 | 53.09766
1090.582 | 43.97852
1091.065 | 47.30859
1091.547 | 62.02148
1092.029 | 80.7168
1092.511 | 106.4453
1092.993 | 110.5176
1093.475 | 83.87695
1093.957 | 74.8125
1094.439 | 103.541
1094.922 | 153.7578
1095.404 | 216.1719
1095.886 | 273.1836
1096.368 | 263.5078
1096.85 | 194.7793
1097.332 | 138.4062
1097.814 | 102.3984
1098.296 | 91.07812
1098.778 | 104.9941
1099.26 | 124.3496
1099.743 | 135.957
1100.225 | 141.6426
1100.707 | 135.7988
1101.189 | 130.3145
1101.671 | 174.8262
1102.153 | 235.2227
1102.635 | 203.0391
1103.117 | 87.11523
1103.6 | 1.923828
1104.082 | 13.86328
1104.564 | 14.00781
1105.046 | 93.33789
1105.528 | 153.4746
1106.01 | 86.72461
1106.492 | 12.03516
1106.974 | 10.30273
1107.457 | 54.96484
1107.939 | 70.84961
1108.421 | 18.88867
1108.903 | 6.628906
1109.385 | 69.30078
1109.867 | 134.4922
1110.349 | 140.3594
1110.831 | 121.6035
1111.313 | 65.98828
1111.796 | 21.66992
1112.278 | 79.52734
1112.76 | 222.0488
1113.242 | 279.2754
1113.724 | 154.875
1114.206 | 94.13477
1114.688 | 168.7539
1115.17 | 233.0781
1115.652 | 249.2168
1116.135 | 237.6895
1116.617 | 201.1641
1117.099 | 157.5762
1117.581 | 160.4727
1118.063 | 224.1055
1118.545 | 213.1152
1119.027 | 97.67578
1119.509 | 40.27734
1119.992 | 77.50781
1120.474 | 146.916
1120.956 | 221.8223
1121.438 | 276.2734
1121.92 | 260.9219
1122.402 | 204.1367
1122.884 | 230.4297
1123.366 | 327.4492
1123.849 | 409.5605
1124.331 | 467.8203
1124.813 | 503.5234
1125.295 | 518.2539
1125.777 | 530.9492
1126.259 | 555.7285
1126.741 | 589.7012
1127.223 | 652.5117
1127.705 | 705.9473
1128.188 | 661.3066
1128.67 | 563.793
1129.152 | 524.877
1129.634 | 545.7012
1130.116 | 536.9531
1130.598 | 456.4277
1131.08 | 376.8867
1131.562 | 356.0781
1132.044 | 341.0957
1132.527 | 299.8574
1133.009 | 244.1953
1133.491 | 176.6504
1133.973 | 108.0742
1134.455 | 54.03711
1134.937 | 17.3418
1135.419 | 0.382813
1135.901 | 24.67188
1136.384 | 35.07812
1136.866 | 5.837891
1137.348 | 21.75586
1137.83 | 35.11523
1138.312 | 108.5547
1138.794 | 147.0664
1139.276 | 150.8887
1139.758 | 114.1875
1140.24 | 11.94531
1140.723 | 20.375
1141.205 | 38.10547
1141.687 | 64.08203
1142.169 | 19.08984
1142.651 | 11.69727
1143.133 | 30.7832
1143.615 | 102.9551
1144.097 | 134.1641
1144.579 | 131.5957
1145.062 | 119.377
1145.544 | 100.4707
1146.026 | 89.12891
1146.508 | 85.28906
1146.99 | 79.53906
1147.472 | 69.57812
1147.954 | 74.14258
1148.436 | 119.3086
1148.919 | 158.4277
1149.401 | 121.2559
1149.883 | 69.18555
1150.365 | 70.65234
1150.847 | 100.6152
1151.329 | 117.0527
1151.811 | 115.0234
1152.293 | 113.6855
1152.776 | 124.4727
1153.258 | 122.6387
1153.74 | 73.70508
1154.222 | 43.31445
1154.704 | 67.63672
1155.186 | 112.459
1155.668 | 173.0879
1156.15 | 225.959
1156.632 | 222.8359
1157.115 | 163.6035
1157.597 | 115.2305
1158.079 | 66.92383
1158.561 | 59.95508
1159.043 | 116.127
1159.525 | 157.7891
1160.007 | 155.0918
1160.489 | 136.7578
1160.971 | 125.7422
1161.454 | 121.7871
1161.936 | 127.3516
1162.418 | 141.3887
1162.9 | 143.5469
1163.382 | 136.0137
1163.864 | 136.2051
1164.346 | 145.4297
1164.828 | 151.5352
1165.311 | 149.3223
1165.793 | 143.7949
1166.275 | 140.8965
1166.757 | 136.416
1167.239 | 118.873
1167.721 | 102.123
1168.203 | 101.6523
1168.685 | 118.3711
1169.167 | 162.2695
1169.65 | 224.4219
1170.132 | 260.8105
1170.614 | 253.3398
1171.096 | 227.4062
1171.578 | 166.2754
1172.06 | 121.957
1172.542 | 130.6543
1173.024 | 149.8652
1173.506 | 145.5547
1173.989 | 127.7734
1174.471 | 111.4824
1174.953 | 96.49219
1175.435 | 111.8145
1175.917 | 171.2031
1176.399 | 212.623
1176.881 | 231.3516
1177.363 | 227.7285
1177.846 | 197.8105
1178.328 | 170.4863
1178.81 | 171.2871
1179.292 | 187.5723
1179.774 | 200.5371
1180.256 | 205.5137
1180.738 | 171.1113
1181.22 | 115.2578
1181.703 | 101.9609
1182.185 | 133.2422
1182.667 | 174.2988
1183.149 | 210.2168
1183.631 | 226.7539
1184.113 | 203.5762
1184.595 | 172.7051
1185.077 | 155.2246
1185.559 | 144.8613
1186.042 | 136.4121
1186.524 | 131.1914
1187.006 | 123.8281
1187.488 | 120.7754
1187.97 | 155.123
1188.452 | 258.0547
1188.934 | 311.709
1189.416 | 284.9805
1189.898 | 243.5391
1190.381 | 175.2012
1190.863 | 139.0391
1191.345 | 179.5312
1191.827 | 246.5254
1192.309 | 278.2871
1192.791 | 274.4023
1193.273 | 214.4492
1193.755 | 105.3496
1194.238 | 77.77344
1194.72 | 129.7363
1195.202 | 180.043
1195.684 | 208.3477
1196.166 | 214.3848
1196.648 | 198.6777
1197.13 | 182.2891
1197.612 | 201.0586
1198.094 | 231.3145
1198.577 | 250.123
1199.059 | 260.3047
1199.541 | 256.25
1200.023 | 245.4395
1200.505 | 243.6816
1200.987 | 252.5195
1201.469 | 255.2988
1201.951 | 257.2598
1202.433 | 232.0566
1202.916 | 126.1992
1203.398 | 61.12305
1203.88 | 102.7383
1204.362 | 155.9902
1204.844 | 158.3145
1205.326 | 130.668
1205.808 | 112.8262
1206.29 | 101.0352
1206.773 | 37.01367
1207.255 | 80.04297
1207.737 | 137.7617
1208.219 | 127.8125
1208.701 | 84.19141
1209.183 | 19.89453
1209.665 | 39.78906
1210.147 | 77.61133
1210.63 | 100.5449
1211.112 | 111.7598
1211.594 | 117.4941
1212.076 | 118.627
1212.558 | 124.4375
1213.04 | 150.3652
1213.522 | 189.8867
1214.004 | 236.3145
1214.486 | 285.2637
1214.969 | 304.291
1215.451 | 243.5781
1215.933 | 224.3535
1216.415 | 310.3145
1216.897 | 376.7715
1217.379 | 383.6992
1217.861 | 357.8906
1218.343 | 301.4824
1218.825 | 249.8828
1219.308 | 284.3184
1219.79 | 387.8848
1220.272 | 355.8555
1220.754 | 199.8008
1221.236 | 180.377
1221.718 | 303.9766
1222.2 | 381.7988
1222.682 | 360.2734
1223.165 | 321.4102
1223.647 | 316.8184
1224.129 | 334.6543
1224.611 | 404.2656
1225.093 | 446.8008
1225.575 | 331.5957
1226.057 | 182.2852
1226.539 | 152.4785
1227.021 | 204.6406
1227.504 | 239.9023
1227.986 | 244.4043
1228.468 | 250.8516
1228.95 | 273.8477
1229.432 | 281.0176
1229.914 | 251.998
1230.396 | 248.6426
1230.878 | 296.8691
1231.36 | 352.6621
1231.843 | 390.6562
1232.325 | 408.7148
1232.807 | 399.6055
1233.289 | 370.5059
1233.771 | 348.0254
1234.253 | 331.1387
1234.735 | 318.4062
1235.217 | 303.4746
1235.7 | 251.7871
1236.182 | 168.6152
1236.664 | 125.7969
1237.146 | 164.0742
1237.628 | 208.9102
1238.11 | 224.5059
1238.592 | 211.752
1239.074 | 135.3066
1239.557 | 69.56055
1240.039 | 84.91602
1240.521 | 112.8398
1241.003 | 125.2891
1241.485 | 145.1094
1241.967 | 157.8613
1242.449 | 155.7715
1242.931 | 147.8906
1243.413 | 130.5996
1243.896 | 135.8516
1244.378 | 171.5996
1244.86 | 199.1211
1245.342 | 199.3262
1245.824 | 193.7676
1246.306 | 208.457
1246.788 | 221.1211
1247.27 | 183.9453
1247.752 | 131.8398
1248.235 | 118.1875
1248.717 | 127.9141
1249.199 | 132.3965
1249.681 | 129.9277
1250.163 | 133.8086
1250.645 | 148.3926
1251.127 | 144.7188
1251.609 | 90.55664
1252.092 | 58.16406
1252.574 | 83.61914
1253.056 | 86.31445
1253.538 | 16.31641
1254.02 | 36.03516
1254.502 | 13.74805
1254.984 | 102.8301
1255.466 | 99.71094
1255.948 | 27.33984
1256.431 | 0.25
1256.913 | 17.99023
1257.395 | 88.81445
1257.877 | 185.9531
1258.359 | 217.7969
1258.841 | 172.6348
1259.323 | 143.0469
1259.805 | 182.8496
1260.287 | 214.1035
1260.77 | 176.6543
1261.252 | 133.6348
1261.734 | 107.2637
1262.216 | 99.21094
1262.698 | 128.8809
1263.18 | 162.5664
1263.662 | 120.6992
1264.144 | 61.04297
1264.627 | 36.94922
1265.109 | 41.4082
1265.591 | 76.70508
1266.073 | 133.3945
1266.555 | 191.25
1267.037 | 243.9629
1267.519 | 251.8359
1268.001 | 198.5254
1268.484 | 135.8496
1268.966 | 106.3359
1269.448 | 87.06641
1269.93 | 37.14258
1270.412 | 3.517578
1270.894 | 16.23438
1271.376 | 59.81445
1271.858 | 53.52539
1272.34 | 29.53125
1272.823 | 0
##END=