## Sulphur__R050006__Raman__785__P
104.63 | 0
105.11 | 0.62801
105.59 | 2.5398
106.07 | 5.4097
106.56 | 7.1506
107.04 | 5.9167
107.52 | 4.2008
108 | 4.5449
108.48 | 7.5736
108.97 | 11.075
109.45 | 15.366
109.93 | 18.887
110.41 | 20.742
110.9 | 21.795
111.38 | 23.541
111.86 | 25.502
112.34 | 23.408
112.82 | 18.087
113.31 | 14.127
113.79 | 13.422
114.27 | 16.056
114.75 | 16.986
115.23 | 17.962
115.72 | 16.726
116.2 | 14.051
116.68 | 11
117.16 | 7.7763
117.64 | 4.2903
118.13 | 1.3544
118.61 | 0.97748
119.09 | 2.4481
119.57 | 2.472
120.06 | 0.61297
120.54 | 1.921
121.02 | 3.5964
121.5 | 4.6995
121.98 | 3.963
122.47 | 1.0902
122.95 | 7.1239
123.43 | 10.804
123.91 | 10.576
124.39 | 7.9276
124.88 | 6.6
125.36 | 8.104
125.84 | 8.2125
126.32 | 5.6904
126.8 | 1.5826
127.29 | 2.6457
127.77 | 5.9682
128.25 | 9.3859
128.73 | 16.92
129.22 | 32.459
129.7 | 47.641
130.18 | 59.108
130.66 | 69.6
131.14 | 82.388
131.63 | 99.261
132.11 | 120.37
132.59 | 147.06
133.07 | 181.55
133.55 | 219.9
134.04 | 260.58
134.52 | 304.66
135 | 354.14
135.48 | 410.17
135.97 | 472.62
136.45 | 539.76
136.93 | 605.49
137.41 | 681.22
137.89 | 774.54
138.38 | 881.2
138.86 | 991.87
139.34 | 1099.2
139.82 | 1203.3
140.3 | 1318.3
140.79 | 1441.9
141.27 | 1575.4
141.75 | 1715.6
142.23 | 1864.3
142.71 | 2027.2
143.2 | 2209.4
143.68 | 2411.6
144.16 | 2630.1
144.64 | 2839.5
145.13 | 3082.9
145.61 | 3387.2
146.09 | 3751.1
146.57 | 4153.2
147.05 | 4572.2
147.54 | 5015.1
148.02 | 5527.8
148.5 | 6139.1
148.98 | 6796.3
149.46 | 7500.7
149.95 | 8248.9
150.43 | 8950.7
150.91 | 9571.4
151.39 | 10083
151.87 | 10386
152.36 | 10440
152.84 | 10302
153.32 | 10007
153.8 | 9557.6
154.29 | 8982.7
154.77 | 8253.8
155.25 | 7399.7
155.73 | 6556.9
156.21 | 5713.9
156.7 | 4908
157.18 | 4177.6
157.66 | 3525.4
158.14 | 2948.8
158.62 | 2467.3
159.11 | 2065.2
159.59 | 1721.9
160.07 | 1443.2
160.55 | 1217.6
161.04 | 1037.8
161.52 | 909.52
162 | 807.31
162.48 | 720.03
162.96 | 645.73
163.45 | 581.93
163.93 | 530.32
164.41 | 488.52
164.89 | 454.03
165.37 | 428.69
165.86 | 405.79
166.34 | 380.44
166.82 | 354.61
167.3 | 331.91
167.78 | 314.16
168.27 | 300.29
168.75 | 287.98
169.23 | 277.05
169.71 | 268.11
170.2 | 260.62
170.68 | 255.16
171.16 | 253.18
171.64 | 256.45
172.12 | 263.16
172.61 | 269.39
173.09 | 276.61
173.57 | 280.12
174.05 | 274.46
174.53 | 264.87
175.02 | 259.11
175.5 | 261.56
175.98 | 269.79
176.46 | 277.4
176.94 | 284.43
177.43 | 290.88
177.91 | 295.3
178.39 | 299.64
178.87 | 306.53
179.36 | 317.65
179.84 | 331.97
180.32 | 346.79
180.8 | 362.81
181.28 | 377.5
181.77 | 388.61
182.25 | 398.92
182.73 | 411.75
183.21 | 428.89
183.69 | 449.14
184.18 | 470.32
184.66 | 498.63
185.14 | 515.69
185.62 | 515.96
186.11 | 504.73
186.59 | 488
187.07 | 468.5
187.55 | 445.07
188.03 | 412.46
188.52 | 361.84
189 | 317.92
189.48 | 288.04
189.96 | 265.79
190.44 | 244.11
190.93 | 219.94
191.41 | 195.7
191.89 | 177.16
192.37 | 165.42
192.85 | 158.16
193.34 | 156.65
193.82 | 157.73
194.3 | 157.72
194.78 | 155.08
195.27 | 152.59
195.75 | 156.11
196.23 | 166.63
196.71 | 182.14
197.19 | 200.52
197.68 | 223.67
198.16 | 251.19
198.64 | 283.3
199.12 | 324.16
199.6 | 381.65
200.09 | 458.47
200.57 | 549.11
201.05 | 639.81
201.53 | 748.86
202.02 | 895.03
202.5 | 1082.4
202.98 | 1290.8
203.46 | 1489.6
203.94 | 1677.4
204.43 | 1857
204.91 | 2027.2
205.39 | 2192.5
205.87 | 2351.8
206.35 | 2506.7
206.84 | 2664.9
207.32 | 2837.6
207.8 | 3023
208.28 | 3225.9
208.76 | 3435.4
209.25 | 3668.1
209.73 | 3919.6
210.21 | 4196.3
210.69 | 4524.7
211.18 | 4929.5
211.66 | 5398.8
212.14 | 5988.9
212.62 | 6705.3
213.1 | 7522.4
213.59 | 8413.3
214.07 | 9386
214.55 | 10475
215.03 | 11693
215.51 | 13014
216 | 14643
216.48 | 16696
216.96 | 18952
217.44 | 21809
217.92 | 24889
218.41 | 27356
218.89 | 28595
219.37 | 28610
219.85 | 27206
220.34 | 23015
220.82 | 18646
221.3 | 14395
221.78 | 10505
222.26 | 7276.6
222.75 | 4964.1
223.23 | 3502.8
223.71 | 2394.1
224.19 | 1854.6
224.67 | 1468.4
225.16 | 1202.5
225.64 | 1022
226.12 | 893.37
226.6 | 800.74
227.09 | 739.02
227.57 | 687.23
228.05 | 647.07
228.53 | 615.9
229.01 | 594.61
229.5 | 580.9
229.98 | 572.61
230.46 | 568.83
230.94 | 569.33
231.42 | 573.82
231.91 | 584.32
232.39 | 595.69
232.87 | 608.67
233.35 | 621.31
233.83 | 631.7
234.32 | 639.22
234.8 | 645.47
235.28 | 653.54
235.76 | 665.45
236.25 | 674.24
236.73 | 682.36
237.21 | 685.68
237.69 | 677.98
238.17 | 659.57
238.66 | 640.27
239.14 | 633.65
239.62 | 644.37
240.1 | 650.56
240.58 | 638.28
241.07 | 632.12
241.55 | 645.02
242.03 | 676.73
242.51 | 718.3
242.99 | 762.21
243.48 | 808.52
243.96 | 857.43
244.44 | 914.06
244.92 | 968.92
245.41 | 1020
245.89 | 1066.6
246.37 | 1108.4
246.85 | 1148.8
247.33 | 1185.6
247.82 | 1199.6
248.3 | 1191.6
248.78 | 1155.6
249.26 | 1086.7
249.74 | 992.12
250.23 | 881.67
250.71 | 755.86
251.19 | 621.77
251.67 | 497.13
252.16 | 376.39
252.64 | 277.32
253.12 | 209
253.6 | 161
254.08 | 124.42
254.57 | 97.087
255.05 | 76.087
255.53 | 56.586
256.01 | 38.047
256.49 | 23.342
256.98 | 15.39
257.46 | 10.525
257.94 | 6.5044
258.42 | 2.8986
258.9 | 0.1434
259.39 | 2.5786
259.87 | 4.4236
260.35 | 5.218
260.83 | 3.1557
261.32 | 1.6007
261.8 | 3.522
262.28 | 8.7908
262.76 | 14.045
263.24 | 17.361
263.73 | 18.78
264.21 | 18.235
264.69 | 14.669
265.17 | 10.702
265.65 | 8.1367
266.14 | 6.7267
266.62 | 5.7647
267.1 | 4.9815
267.58 | 4.4078
268.07 | 4.2047
268.55 | 4.5064
269.03 | 4.7473
269.51 | 4.1287
269.99 | 3.2083
270.48 | 3.0103
270.96 | 3.9553
271.44 | 5.6076
271.92 | 8.2139
272.4 | 11.854
272.89 | 13.606
273.37 | 11.054
273.85 | 6.0201
274.33 | 2.0789
274.81 | 0.76604
275.3 | 2.0377
275.78 | 0.14083
276.26 | 3.953
276.74 | 6.0572
277.23 | 4.0161
277.71 | 0.099426
278.19 | 2.0329
278.67 | 2.4316
279.15 | 1.0904
279.64 | 3.7487
280.12 | 9.865
280.6 | 13.647
281.08 | 14.381
281.56 | 12.585
282.05 | 7.4975
282.53 | 1.5573
283.01 | 7.3743
283.49 | 6.229
283.97 | 2.8335
284.46 | 1.5014
284.94 | 2.766
285.42 | 5.0939
285.9 | 6.9609
286.39 | 8.2189
286.87 | 10.354
287.35 | 15.001
287.83 | 19.112
288.31 | 20.88
288.8 | 20.811
289.28 | 20.354
289.76 | 20.226
290.24 | 20.368
290.72 | 20.675
291.21 | 20.057
291.69 | 20.957
292.17 | 25.44
292.65 | 31.233
293.14 | 35.027
293.62 | 35.448
294.1 | 34.262
294.58 | 34.858
295.06 | 38.722
295.55 | 42.191
296.03 | 45.433
296.51 | 48.19
296.99 | 49.822
297.47 | 50.343
297.96 | 50.753
298.44 | 52.291
298.92 | 55.394
299.4 | 56.865
299.88 | 54.671
300.37 | 52.998
300.85 | 53.672
301.33 | 55.924
301.81 | 58.046
302.3 | 59.018
302.78 | 59.063
303.26 | 58.315
303.74 | 55.448
304.22 | 53.448
304.71 | 53.314
305.19 | 54.214
305.67 | 55.504
306.15 | 56.982
306.63 | 58.075
307.12 | 57.648
307.6 | 55.261
308.08 | 53.006
308.56 | 50.594
309.04 | 48.912
309.53 | 48.874
310.01 | 50.437
310.49 | 52.371
310.97 | 53.752
311.46 | 54.605
311.94 | 55.036
312.42 | 54.396
312.9 | 54.326
313.38 | 56.329
313.87 | 59.675
314.35 | 62.455
314.83 | 64.02
315.31 | 64.404
315.79 | 62.932
316.28 | 59.049
316.76 | 56.637
317.24 | 59.453
317.72 | 64.506
318.21 | 66.775
318.69 | 64.795
319.17 | 61.69
319.65 | 59.284
320.13 | 57.391
320.62 | 56.052
321.1 | 55.988
321.58 | 55.703
322.06 | 51.767
322.54 | 43.388
323.03 | 37.96
323.51 | 39.962
323.99 | 44.882
324.47 | 46.795
324.95 | 44.714
325.44 | 41.432
325.92 | 39.601
326.4 | 39.389
326.88 | 38.286
327.37 | 35.006
327.85 | 32.129
328.33 | 31.798
328.81 | 33.105
329.29 | 33.323
329.78 | 30.742
330.26 | 25.875
330.74 | 21.477
331.22 | 17.067
331.7 | 14.414
332.19 | 14.555
332.67 | 15.977
333.15 | 17.372
333.63 | 18.139
334.12 | 17.843
334.6 | 15.862
335.08 | 11.194
335.56 | 8.5728
336.04 | 9.39
336.53 | 10.502
337.01 | 10.197
337.49 | 8.4514
337.97 | 6.3548
338.45 | 5.1138
338.94 | 4.691
339.42 | 3.1563
339.9 | 1.0432
340.38 | 3.2838
340.86 | 1.0728
341.35 | 2.5616
341.83 | 3.6839
342.31 | 0.63371
342.79 | 3.8406
343.28 | 5.5931
343.76 | 4.2169
344.24 | 3.347
344.72 | 4.2661
345.2 | 5.6442
345.69 | 6.5718
346.17 | 6.9898
346.65 | 7.0108
347.13 | 6.4675
347.61 | 5.5852
348.1 | 4.9018
348.58 | 4.3817
349.06 | 4.3523
349.54 | 6.0088
350.02 | 8.4862
350.51 | 9.0186
350.99 | 4.9711
351.47 | 0.50205
351.95 | 0.91248
352.44 | 0.32917
352.92 | 2.267
353.4 | 4.3471
353.88 | 6.1362
354.36 | 6.268
354.85 | 4.0905
355.33 | 2.0535
355.81 | 0.49954
356.29 | 0.54303
356.77 | 0.73071
357.26 | 0.070335
357.74 | 0.51167
358.22 | 0.23093
358.7 | 2.891
359.19 | 3.4229
359.67 | 0.42269
360.15 | 3.8426
360.63 | 4.4718
361.11 | 2.9949
361.6 | 1.2142
362.08 | 0.18732
362.56 | 0.38805
363.04 | 1.6818
363.52 | 4.4736
364.01 | 6.7276
364.49 | 8.3746
364.97 | 9.353
365.45 | 9.1081
365.93 | 7.724
366.42 | 6.6846
366.9 | 8.1008
367.38 | 12.205
367.86 | 15.164
368.35 | 16.909
368.83 | 17.269
369.31 | 15.198
369.79 | 11.795
370.27 | 9.6941
370.76 | 10.652
371.24 | 13.181
371.72 | 15.28
372.2 | 17.085
372.68 | 16.868
373.17 | 11.474
373.65 | 5.1707
374.13 | 5.0195
374.61 | 13.233
375.09 | 20.37
375.58 | 19.818
376.06 | 14.992
376.54 | 12.941
377.02 | 15.314
377.51 | 18.782
377.99 | 19.792
378.47 | 18.002
378.95 | 17.775
379.43 | 21.081
379.92 | 24.233
380.4 | 24.517
380.88 | 22.755
381.36 | 21.44
381.84 | 21.931
382.33 | 23.752
382.81 | 25.528
383.29 | 28.314
383.77 | 29.521
384.26 | 26.747
384.74 | 23.916
385.22 | 25.269
385.7 | 30.827
386.18 | 36.28
386.67 | 36.743
387.15 | 31.879
387.63 | 28.473
388.11 | 28.133
388.59 | 27.327
389.08 | 23.627
389.56 | 19.014
390.04 | 16.965
390.52 | 19.43
391 | 23.656
391.49 | 25.233
391.97 | 23.881
392.45 | 22.274
392.93 | 20.867
393.42 | 19.573
393.9 | 18.063
394.38 | 16.361
394.86 | 15.73
395.34 | 18.436
395.83 | 22.007
396.31 | 21.629
396.79 | 16.698
397.27 | 11.813
397.75 | 10.092
398.24 | 11.101
398.72 | 11.742
399.2 | 10.959
399.68 | 10.967
400.16 | 13.445
400.65 | 16.764
401.13 | 18.133
401.61 | 16.772
402.09 | 15.036
402.58 | 16.46
403.06 | 22.296
403.54 | 27.505
404.02 | 32.382
404.5 | 36.601
404.99 | 39.558
405.47 | 41.772
405.95 | 44.452
406.43 | 48.482
406.91 | 53.238
407.4 | 55.871
407.88 | 53.336
408.36 | 55.058
408.84 | 66.807
409.33 | 81.054
409.81 | 91.481
410.29 | 97.097
410.77 | 101.82
411.25 | 109.21
411.74 | 118.72
412.22 | 127.3
412.7 | 134.95
413.18 | 141.58
413.66 | 144
414.15 | 145.52
414.63 | 153.47
415.11 | 172.96
415.59 | 194.68
416.07 | 211.21
416.56 | 224.42
417.04 | 240.67
417.52 | 262.56
418 | 285.92
418.49 | 304.41
418.97 | 315.64
419.45 | 330.82
419.93 | 352.35
420.41 | 376
420.9 | 400.48
421.38 | 424.79
421.86 | 446.55
422.34 | 463.92
422.82 | 478.54
423.31 | 497.39
423.79 | 521.62
424.27 | 548.76
424.75 | 582.01
425.24 | 615.5
425.72 | 642.72
426.2 | 663.74
426.68 | 685.69
427.16 | 717.77
427.65 | 758.84
428.13 | 791.54
428.61 | 812.53
429.09 | 831.4
429.57 | 852.49
430.06 | 874.97
430.54 | 898.26
431.02 | 924.04
431.5 | 946.68
431.98 | 956.83
432.47 | 959.14
432.95 | 972.14
433.43 | 1002.7
433.91 | 1037.6
434.4 | 1060.7
434.88 | 1070.2
435.36 | 1083.4
435.84 | 1109.2
436.32 | 1131.7
436.81 | 1141.5
437.29 | 1140.2
437.77 | 1135.9
438.25 | 1133.6
438.73 | 1125.7
439.22 | 1092.9
439.7 | 1024.1
440.18 | 948.62
440.66 | 865.15
441.14 | 777.17
441.63 | 682.77
442.11 | 585.07
442.59 | 491.98
443.07 | 409.19
443.56 | 336.31
444.04 | 270.95
444.52 | 211.07
445 | 164.47
445.48 | 142.26
445.97 | 130.73
446.45 | 116.41
446.93 | 96.911
447.41 | 81.268
447.89 | 75.203
448.38 | 76.9
448.86 | 83.005
449.34 | 93.176
449.82 | 106.87
450.31 | 124.01
450.79 | 144.61
451.27 | 167.12
451.75 | 187.42
452.23 | 213.94
452.72 | 251.53
453.2 | 296.36
453.68 | 341.06
454.16 | 384.13
454.64 | 432.89
455.13 | 496.42
455.61 | 574.98
456.09 | 666.31
456.57 | 772.54
457.05 | 889.51
457.54 | 1013
458.02 | 1147.4
458.5 | 1300.1
458.98 | 1474.6
459.47 | 1666.8
459.95 | 1876
460.43 | 2101.5
460.91 | 2329.8
461.39 | 2556.5
461.88 | 2788
462.36 | 3028.5
462.84 | 3278
463.32 | 3543.2
463.8 | 3819.3
464.29 | 4118.3
464.77 | 4440.7
465.25 | 4792.3
465.73 | 5195.3
466.21 | 5660.2
466.7 | 6178.2
467.18 | 6723.3
467.66 | 7288.8
468.14 | 7906.8
468.63 | 8575
469.11 | 9296.8
469.59 | 10102
470.07 | 10961
470.55 | 11816
471.04 | 12652
471.52 | 13409
472 | 13960
472.48 | 14354
472.96 | 14388
473.45 | 13908
473.93 | 13112
474.41 | 12020
474.89 | 10673
475.38 | 9288.3
475.86 | 7916.2
476.34 | 6619.7
476.82 | 5496
477.3 | 4550.3
477.79 | 3759
478.27 | 3124.5
478.75 | 2627.5
479.23 | 2229.4
479.71 | 1948.5
480.2 | 1705
480.68 | 1487.6
481.16 | 1298.5
481.64 | 1144.7
482.12 | 1022.7
482.61 | 918.56
483.09 | 821.56
483.57 | 732.86
484.05 | 657.17
484.54 | 598.49
485.02 | 547.04
485.5 | 503.02
485.98 | 463.47
486.46 | 426.91
486.95 | 392.76
487.43 | 360.66
487.91 | 329.91
488.39 | 300.94
488.87 | 274.87
489.36 | 251.64
489.84 | 232.07
490.32 | 218.53
490.8 | 208.14
491.29 | 194.8
491.77 | 177.44
492.25 | 160.14
492.73 | 142.4
493.21 | 126.63
493.7 | 116.22
494.18 | 111.14
494.66 | 108.54
495.14 | 106.81
495.62 | 105.37
496.11 | 100.21
496.59 | 87.364
497.07 | 76.31
497.55 | 68.223
498.03 | 61.986
498.52 | 57.195
499 | 53.504
499.48 | 49.972
499.96 | 45.962
500.45 | 41.493
500.93 | 36.34
501.41 | 30.083
501.89 | 24.845
502.37 | 22.105
502.86 | 20.623
503.34 | 18.112
503.82 | 13.963
504.3 | 11.157
504.78 | 12.915
505.27 | 15.44
505.75 | 13.485
506.23 | 7.2105
506.71 | 1.2297
507.19 | 1.3401
507.68 | 1.2104
508.16 | 1.5662
508.64 | 3.9036
509.12 | 4.4275
509.61 | 0.61832
510.09 | 3.216
510.57 | 3.5102
511.05 | 0.60635
511.53 | 2.4657
512.02 | 3.7426
512.5 | 3.7247
512.98 | 3.7288
513.46 | 3.7697
513.94 | 3.01
514.43 | 0.26867
514.91 | 2.3728
515.39 | 1.8785
515.87 | 2.0132
516.36 | 4.9012
516.84 | 4.9666
517.32 | 3.8342
517.8 | 2.8603
518.28 | 2.0718
518.77 | 0.98229
519.25 | 0.74062
519.73 | 2.5926
520.21 | 3.4158
520.69 | 3.1012
521.18 | 2.1093
521.66 | 0.96841
522.14 | 3.702
522.62 | 4.432
523.1 | 3.6699
523.59 | 2.918
524.07 | 2.9755
524.55 | 3.3951
525.03 | 3.5286
525.52 | 3.3257
526 | 2.6348
526.48 | 1.238
526.96 | 0.22222
527.44 | 1.5512
527.93 | 2.6748
528.41 | 1.9063
528.89 | 3.2651
529.37 | 8.1383
529.85 | 9.867
530.34 | 9.34
530.82 | 8.286
531.3 | 7.2816
531.78 | 6.0211
532.27 | 3.9414
532.75 | 0.6374
533.23 | 1.5083
533.71 | 2.998
534.19 | 2.6634
534.68 | 1.7836
535.16 | 7.5642
535.64 | 10.955
536.12 | 10.826
536.6 | 8.9246
537.09 | 6.8928
537.57 | 4.3971
538.05 | 0.52628
538.53 | 8.6127
539.01 | 15.016
539.5 | 15.585
539.98 | 11.605
540.46 | 9.6446
540.94 | 10.394
541.43 | 11.958
541.91 | 14.887
542.39 | 17.88
542.87 | 19.739
543.35 | 20.323
543.84 | 20.033
544.32 | 19.042
544.8 | 17.65
545.28 | 17.169
545.76 | 17.921
546.25 | 18.689
546.73 | 18.676
547.21 | 18.958
547.69 | 21.038
548.17 | 24.665
548.66 | 26.884
549.14 | 25.01
549.62 | 22.061
550.1 | 21.738
550.59 | 23.428
551.07 | 23.955
551.55 | 21.849
552.03 | 19.073
552.51 | 19.045
553 | 23.385
553.48 | 24.938
553.96 | 21.685
554.44 | 18.23
554.92 | 16.593
555.41 | 15.917
555.89 | 14.589
556.37 | 11.988
556.85 | 9.1828
557.34 | 7.2796
557.82 | 6.2677
558.3 | 6.33
558.78 | 7.9386
559.26 | 9.1653
559.75 | 8.481
560.23 | 6.4465
560.71 | 5.0002
561.19 | 4.4371
561.67 | 3.9593
562.16 | 3.0107
562.64 | 2.2119
563.12 | 2.3568
563.6 | 3.4005
564.08 | 4.5892
564.57 | 5.3406
565.05 | 5.8597
565.53 | 7.2809
566.01 | 10.526
566.5 | 12.265
566.98 | 11.156
567.46 | 9.1091
567.94 | 6.3543
568.42 | 3.3501
568.91 | 1.8319
569.39 | 3.8803
569.87 | 6.4293
570.35 | 5.713
570.83 | 2.8131
571.32 | 1.6246
571.8 | 3.4697
572.28 | 6.3125
572.76 | 7.6017
573.24 | 7.1477
573.73 | 6.8112
574.21 | 6.6407
574.69 | 6.5004
575.17 | 6.4329
575.66 | 6.374
576.14 | 6.5076
576.62 | 6.7825
577.1 | 6.3765
577.58 | 3.5713
578.07 | 0.53906
578.55 | 2.0035
579.03 | 0.54176
579.51 | 1.5991
579.99 | 3.6889
580.48 | 5.6016
580.96 | 7.1861
581.44 | 8.8305
581.92 | 8.8236
582.41 | 4.4943
582.89 | 0.60799
583.37 | 0.97721
583.85 | 4.2838
584.33 | 7.421
584.82 | 8.9495
585.3 | 9.2876
585.78 | 8.6919
586.26 | 6.9782
586.74 | 6.57
587.23 | 8.8135
587.71 | 10.334
588.19 | 7.779
588.67 | 3.72
589.15 | 2.7544
589.64 | 7.0452
590.12 | 10.383
590.6 | 8.3088
591.08 | 4.3825
591.57 | 3.2407
592.05 | 5.049
592.53 | 7.4151
593.01 | 8.8376
593.49 | 9.3932
593.98 | 9.1233
594.46 | 7.7422
594.94 | 6.5672
595.42 | 5.8845
595.9 | 5.4264
596.39 | 4.4923
596.87 | 3.4019
597.35 | 3.2787
597.83 | 5.098
598.31 | 6.914
598.8 | 6.6449
599.28 | 5.0284
599.76 | 3.6868
600.24 | 2.9242
600.73 | 3.4259
601.21 | 6.1068
601.69 | 10.548
602.17 | 13.32
602.65 | 13.239
603.14 | 13.021
603.62 | 12.669
604.1 | 12.411
604.58 | 12.577
605.06 | 13.029
605.55 | 13.196
606.03 | 12.653
606.51 | 11.779
606.99 | 11.067
607.48 | 10.517
607.96 | 10.069
608.44 | 9.6372
608.92 | 9.5736
609.4 | 10.242
609.89 | 11.65
610.37 | 13.41
610.85 | 16.169
611.33 | 18.42
611.81 | 19.933
612.3 | 20.701
612.78 | 19.887
613.26 | 17.985
613.74 | 17.578
614.22 | 21.562
614.71 | 27.639
615.19 | 29.668
615.67 | 27.432
616.15 | 25.787
616.64 | 26.583
617.12 | 27.64
617.6 | 25.871
618.08 | 21.175
618.56 | 19.221
619.05 | 22.633
619.53 | 26.084
620.01 | 27.797
620.49 | 28.228
620.97 | 27.921
621.46 | 27.113
621.94 | 25.981
622.42 | 24.476
622.9 | 22.826
623.38 | 21.967
623.87 | 21.905
624.35 | 22.776
624.83 | 25.626
625.31 | 28.293
625.8 | 27.574
626.28 | 23.649
626.76 | 20.483
627.24 | 19.039
627.72 | 18.364
628.21 | 18.591
628.69 | 18.809
629.17 | 17.676
629.65 | 15.162
630.13 | 12.576
630.62 | 11.038
631.1 | 10.424
631.58 | 10.417
632.06 | 11.223
632.55 | 11.903
633.03 | 12.389
633.51 | 12.413
633.99 | 11.177
634.47 | 8.796
634.96 | 7.844
635.44 | 10.233
635.92 | 12.432
636.4 | 12.776
636.88 | 11.927
637.37 | 10.524
637.85 | 8.7916
638.33 | 7.0132
638.81 | 5.2707
639.29 | 3.7605
639.78 | 3.9618
640.26 | 6.3146
640.74 | 8.2862
641.22 | 9.232
641.71 | 9.8921
642.19 | 11.195
642.67 | 12.971
643.15 | 13.527
643.63 | 10.52
644.12 | 8.2903
644.6 | 10.392
645.08 | 14.463
645.56 | 16.882
646.04 | 16.797
646.53 | 15.341
647.01 | 13.338
647.49 | 11.254
647.97 | 11.019
648.46 | 13.223
648.94 | 14.537
649.42 | 13.613
649.9 | 12.214
650.38 | 11.885
650.87 | 12.51
651.35 | 13.465
651.83 | 15.865
652.31 | 17.17
652.79 | 14.949
653.28 | 11.541
653.76 | 10.187
654.24 | 11.255
654.72 | 12.976
655.2 | 14.168
655.69 | 14.659
656.17 | 13.107
656.65 | 8.7773
657.13 | 7.0828
657.62 | 10.798
658.1 | 15.091
658.58 | 14.907
659.06 | 11.401
659.54 | 9.613
660.03 | 12.309
660.51 | 13.848
660.99 | 10.259
661.47 | 5.8826
661.95 | 5.8961
662.44 | 10.035
662.92 | 14.344
663.4 | 16.34
663.88 | 16.477
664.36 | 15.172
664.85 | 12.343
665.33 | 10.997
665.81 | 12.137
666.29 | 13.55
666.78 | 13.78
667.26 | 12.92
667.74 | 11.468
668.22 | 8.014
668.7 | 6.243
669.19 | 8.7461
669.67 | 11.655
670.15 | 11.165
670.63 | 8.391
671.11 | 7.5275
671.6 | 10.93
672.08 | 14.958
672.56 | 13.255
673.04 | 6.9551
673.53 | 4.9058
674.01 | 8.6325
674.49 | 12.457
674.97 | 12.827
675.45 | 11.18
675.94 | 11.285
676.42 | 14.328
676.9 | 16.603
677.38 | 17.553
677.86 | 18.105
678.35 | 19.049
678.83 | 19.804
679.31 | 19.094
679.79 | 16.51
680.27 | 13.715
680.76 | 12.215
681.24 | 11.695
681.72 | 11.285
682.2 | 10.986
682.69 | 11.883
683.17 | 14.81
683.65 | 17.95
684.13 | 18.337
684.61 | 15.269
685.1 | 12.901
685.58 | 11.519
686.06 | 10.501
686.54 | 9.4455
687.02 | 8.8389
687.51 | 9.7703
687.99 | 12.104
688.47 | 13.362
688.95 | 11.249
689.43 | 8.1081
689.92 | 6.3228
690.4 | 5.4058
690.88 | 5.0991
691.36 | 5.3391
691.85 | 5.7617
692.33 | 6.0441
692.81 | 6.1629
693.29 | 5.7955
693.77 | 4.2932
694.26 | 4.2977
694.74 | 7.2258
695.22 | 9.9637
695.7 | 10.303
696.18 | 9.1421
696.67 | 9.1091
697.15 | 11.861
697.63 | 13.681
698.11 | 11.793
698.6 | 8.6476
699.08 | 7.1745
699.56 | 7.4965
700.04 | 8.122
700.52 | 8.0893
701.01 | 7.9964
701.49 | 9.5528
701.97 | 12.933
702.45 | 14.089
702.93 | 11.809
703.42 | 9.454
703.9 | 8.7981
704.38 | 9.508
704.86 | 11.013
705.34 | 14.185
705.83 | 15.622
706.31 | 13.679
706.79 | 11.065
707.27 | 8.8309
707.76 | 7.3461
708.24 | 6.9475
708.72 | 7.6073
709.2 | 8.3692
709.68 | 8.2328
710.17 | 7.4394
710.65 | 6.3489
711.13 | 4.8716
711.61 | 4.3629
712.09 | 5.3194
712.58 | 7.2532
713.06 | 9.7296
713.54 | 12.807
714.02 | 15.199
714.51 | 17.638
714.99 | 18.308
715.47 | 15.276
715.95 | 11.656
716.43 | 10.378
716.92 | 11.005
717.4 | 10.535
717.88 | 6.5154
718.36 | 2.8475
718.84 | 2.7658
719.33 | 4.9568
719.81 | 7.6735
720.29 | 10.446
720.77 | 12.625
721.25 | 13.765
721.74 | 13.769
722.22 | 12.106
722.7 | 8.3812
723.18 | 5.983
723.67 | 5.7496
724.15 | 5.675
724.63 | 4.1904
725.11 | 2.4154
725.59 | 2.5721
726.08 | 5.4334
726.56 | 7.3645
727.04 | 7.205
727.52 | 6.4825
728 | 6.0531
728.49 | 5.6985
728.97 | 4.4894
729.45 | 2.3791
729.93 | 1.3805
730.41 | 4.9037
730.9 | 10.191
731.38 | 10.226
731.86 | 5.5827
732.34 | 1.6974
732.83 | 0.146
733.31 | 0.29696
733.79 | 0.85083
734.27 | 1.4686
734.75 | 1.5664
735.24 | 1.343
735.72 | 0.23711
736.2 | 3.2926
736.68 | 6.3289
737.16 | 6.7435
737.65 | 5.2226
738.13 | 3.7181
738.61 | 2.4904
739.09 | 1.982
739.58 | 3.4551
740.06 | 5.1034
740.54 | 4.1835
741.02 | 1.4087
741.5 | 0.27352
741.99 | 0.53382
742.47 | 2.4434
742.95 | 3.7278
743.43 | 4.383
743.91 | 4.1494
744.4 | 2.7383
744.88 | 2.1925
745.36 | 4.0028
745.84 | 5.9556
746.32 | 4.5186
746.81 | 0.9751
747.29 | 3.4957
747.77 | 0.69605
748.25 | 1.8294
748.74 | 2.5441
749.22 | 2.6053
749.7 | 3.6893
750.18 | 5.2834
750.66 | 4.6455
751.15 | 1.0202
751.63 | 6.4962
752.11 | 5.6277
752.59 | 1.6266
753.07 | 1.1252
753.56 | 4.3251
754.04 | 6.6165
754.52 | 5.2504
755 | 1.7909
755.48 | 1.0546
755.97 | 3.3593
756.45 | 4.009
756.93 | 2.0222
757.41 | 0.89057
757.9 | 2.9385
758.38 | 6.0651
758.86 | 6.9506
759.34 | 5.4264
759.82 | 3.9623
760.31 | 2.3708
760.79 | 1.326
761.27 | 1.3785
761.75 | 1.9088
762.23 | 2.1996
762.72 | 2.2567
763.2 | 2.7745
763.68 | 4.7776
764.16 | 6.2817
764.65 | 3.4374
765.13 | 1.4159
765.61 | 1.3416
766.09 | 4
766.57 | 7.8086
767.06 | 5.6551
767.54 | 0.48359
768.02 | 1.1553
768.5 | 1.4346
768.98 | 3.4456
769.47 | 4.8949
769.95 | 5.5685
770.43 | 5.1308
770.91 | 4.0139
771.39 | 2.6329
771.88 | 0.91119
772.36 | 0.06975
772.84 | 0.22715
773.32 | 0.80088
773.81 | 1.7772
774.29 | 2.4993
774.77 | 1.9179
775.25 | 0.30154
775.73 | 0.74397
776.22 | 0.064251
776.7 | 0.95558
777.18 | 0.54133
777.66 | 0.66472
778.14 | 1.2627
778.63 | 1.0822
779.11 | 0.26956
779.59 | 1.1612
780.07 | 2.6808
780.56 | 3.3457
781.04 | 3.131
781.52 | 2.0961
782 | 0.32172
782.48 | 2.0437
782.97 | 1.9712
783.45 | 1.1178
783.93 | 0.81182
784.41 | 1.078
784.89 | 0.90956
785.38 | 0.22665
785.86 | 0.84697
786.34 | 2.9654
786.82 | 4.917
787.3 | 5.7228
787.79 | 5.4122
788.27 | 4.2993
788.75 | 2.1053
789.23 | 0.44259
789.72 | 1.3654
790.2 | 3.3268
790.68 | 3.6344
791.16 | 2.5206
791.64 | 2.0253
792.13 | 3.0209
792.61 | 4.3097
793.09 | 4.0692
793.57 | 2.5774
794.05 | 2.3387
794.54 | 3.6305
795.02 | 4.0056
795.5 | 2.0901
795.98 | 0.51092
796.46 | 2.171
796.95 | 6.6995
797.43 | 10.028
797.91 | 12.587
798.39 | 13.231
798.88 | 10.164
799.36 | 6.8665
799.84 | 4.8951
800.32 | 4.3135
800.8 | 5.1602
801.29 | 7.6027
801.77 | 10.324
802.25 | 13.755
802.73 | 16.208
803.21 | 14.966
803.7 | 11.965
804.18 | 10.95
804.66 | 12.704
805.14 | 15.461
805.63 | 18.424
806.11 | 21.276
806.59 | 23.763
807.07 | 25.781
807.55 | 25.953
808.04 | 23.891
808.52 | 22.719
809 | 24.619
809.48 | 28.059
809.96 | 30.084
810.45 | 30.183
810.93 | 31.54
811.41 | 34.9
811.89 | 37.769
812.37 | 39.591
812.86 | 40.639
813.34 | 40.509
813.82 | 39.101
814.3 | 38.789
814.79 | 40.933
815.27 | 42.933
815.75 | 43.756
816.23 | 44.182
816.71 | 44.784
817.2 | 45.668
817.68 | 46.884
818.16 | 48.513
818.64 | 50.186
819.12 | 51.877
819.61 | 53.269
820.09 | 53.748
820.57 | 53.459
821.05 | 53.232
821.53 | 53.311
822.02 | 52.525
822.5 | 49.158
822.98 | 43.959
823.46 | 40.885
823.95 | 40.13
824.43 | 38.882
824.91 | 36.308
825.39 | 34.415
825.87 | 35.231
826.36 | 37.521
826.84 | 36.078
827.32 | 27.063
827.8 | 23.246
828.28 | 29.345
828.77 | 34.887
829.25 | 35.757
829.73 | 34.275
830.21 | 33.134
830.7 | 32.535
831.18 | 31.187
831.66 | 27.351
832.14 | 24.455
832.62 | 25.144
833.11 | 26.629
833.59 | 25.223
834.07 | 21.947
834.55 | 20.874
835.03 | 24.094
835.52 | 28.286
836 | 30.692
836.48 | 32.012
836.96 | 33.228
837.44 | 34.373
837.93 | 35.399
838.41 | 36.282
838.89 | 36.876
839.37 | 37.123
839.86 | 36.843
840.34 | 34.42
840.82 | 29.844
841.3 | 30.034
841.78 | 37.353
842.27 | 43.407
842.75 | 41.969
843.23 | 36.193
843.71 | 34.118
844.19 | 37.238
844.68 | 38.938
845.16 | 37.966
845.64 | 37.437
846.12 | 38.215
846.61 | 40.051
847.09 | 43.603
847.57 | 48.543
848.05 | 51.121
848.53 | 49.417
849.02 | 47.217
849.5 | 44.482
849.98 | 42.58
850.46 | 42.621
850.94 | 44.307
851.43 | 47.396
851.91 | 52.063
852.39 | 55.214
852.87 | 53.102
853.35 | 50.104
853.84 | 51.464
854.32 | 55.325
854.8 | 57.314
855.28 | 56.858
855.77 | 56.981
856.25 | 60.075
856.73 | 64.581
857.21 | 67.915
857.69 | 70.138
858.18 | 71.85
858.66 | 73.213
859.14 | 75.272
859.62 | 78.653
860.1 | 82.013
860.59 | 83.439
861.07 | 82.97
861.55 | 81.823
862.03 | 79.786
862.51 | 77.789
863 | 75.578
863.48 | 74.341
863.96 | 75.325
864.44 | 77.943
864.93 | 80.095
865.41 | 81.984
865.89 | 82.984
866.37 | 81.834
866.85 | 81.341
867.34 | 83.038
867.82 | 85.548
868.3 | 87.403
868.78 | 88.51
869.26 | 89.348
869.75 | 90.961
870.23 | 91.13
870.71 | 86.93
871.19 | 82.644
871.68 | 83.316
872.16 | 86.86
872.64 | 87.754
873.12 | 84.092
873.6 | 79.361
874.09 | 74.677
874.57 | 71.377
875.05 | 72.72
875.53 | 76.065
876.01 | 75.325
876.5 | 69.964
876.98 | 64.842
877.46 | 63.466
877.94 | 63.146
878.42 | 58.85
878.91 | 51.931
879.39 | 47.553
879.87 | 45.94
880.35 | 45.186
880.84 | 44.594
881.32 | 43.649
881.8 | 41.575
882.28 | 38.669
882.76 | 37.12
883.25 | 37.299
883.73 | 35.833
884.21 | 31.557
884.69 | 27.823
885.17 | 27.458
885.66 | 28.295
886.14 | 25.246
886.62 | 16.934
887.1 | 10.97
887.58 | 7.5167
888.07 | 6.2225
888.55 | 8.6461
889.03 | 11.762
889.51 | 13.22
890 | 13.166
890.48 | 12.241
890.96 | 9.5858
891.44 | 7.7003
891.92 | 6.7397
892.41 | 6.8199
892.89 | 8.811
893.37 | 11.439
893.85 | 13.462
894.33 | 14.57
894.82 | 13.772
895.3 | 8.3286
895.78 | 3.7368
896.26 | 3.5314
896.75 | 5.1732
897.23 | 6.966
897.71 | 8.1632
898.19 | 7.1835
898.67 | 3.4318
899.16 | 0.13102
899.64 | 0.052727
900.12 | 1.6623
900.6 | 3.5451
901.08 | 5.4906
901.57 | 7.4227
902.05 | 9.1436
902.53 | 9.9163
903.01 | 9.2087
903.49 | 7.4712
903.98 | 4.2104
904.46 | 0.59922
904.94 | 1.6147
905.42 | 6.6593
905.91 | 8.8386
906.39 | 5.845
906.87 | 2.2419
907.35 | 2.5655
907.83 | 5.1756
908.32 | 4.1499
908.8 | 0.55066
909.28 | 2.7037
909.76 | 1.3597
910.24 | 0.19309
910.73 | 0.34864
911.21 | 0.013634
911.69 | 0.68412
912.17 | 2.3223
912.66 | 1.8701
913.14 | 1.6337
913.62 | 4.1999
914.1 | 5.4073
914.58 | 5.0486
915.07 | 2.3265
915.55 | 1.6133
916.03 | 4.4463
916.51 | 6.4284
916.99 | 7.4033
917.48 | 6.9731
917.96 | 6.1013
918.44 | 3.5689
918.92 | 1.8974
919.4 | 3.7233
919.89 | 8.1279
920.37 | 11.83
920.85 | 15.551
921.33 | 16.43
921.82 | 10.772
922.3 | 6.0229
922.78 | 5.7518
923.26 | 8.2309
923.74 | 12.351
924.23 | 17.601
924.71 | 20.665
925.19 | 18.935
925.67 | 17.482
926.15 | 19.364
926.64 | 21.674
927.12 | 21.683
927.6 | 20.48
928.08 | 19.799
928.56 | 20.204
929.05 | 22.385
929.53 | 29.52
930.01 | 35.334
930.49 | 33.996
930.98 | 29.637
931.46 | 26.743
931.94 | 25.475
932.42 | 24.8
932.9 | 24.336
933.39 | 23.648
933.87 | 21.133
934.35 | 19.177
934.83 | 22.975
935.31 | 28.979
935.8 | 28.964
936.28 | 22.991
936.76 | 17.418
937.24 | 15.601
937.73 | 15.713
938.21 | 15.925
938.69 | 16.238
939.17 | 16.551
939.65 | 16.957
940.14 | 18.142
940.62 | 20.106
941.1 | 21.444
941.58 | 21.223
942.06 | 19.536
942.55 | 15.588
943.03 | 10.183
943.51 | 8.016
943.99 | 9.0151
944.47 | 9.4592
944.96 | 8.1928
945.44 | 6.5337
945.92 | 5.5627
946.4 | 5.3154
946.89 | 6.4158
947.37 | 8.8465
947.85 | 8.7605
948.33 | 5.6426
948.81 | 3.27
949.3 | 3.1076
949.78 | 3.9065
950.26 | 4.4607
950.74 | 4.7107
951.22 | 4.0397
951.71 | 2.0621
952.19 | 2.0136
952.67 | 4.9277
953.15 | 6.9541
953.63 | 6.1234
954.12 | 3.8492
954.6 | 1.7159
955.08 | 0.18977
955.56 | 0.00495
956.05 | 3.2899
956.53 | 5.6222
957.01 | 6.3735
957.49 | 6.4446
957.97 | 6.3043
958.46 | 5.7624
958.94 | 4.2495
959.42 | 1.5772
959.9 | 0.66337
960.38 | 2.6389
960.87 | 4.1061
961.35 | 4.7985
961.83 | 4.5693
962.31 | 2.3852
962.8 | 0.30896
963.28 | 0.54606
963.76 | 2.1536
964.24 | 4.7646
964.72 | 8.4304
965.21 | 10.342
965.69 | 7.7911
966.17 | 5.5875
966.65 | 8.5277
967.13 | 13.395
967.62 | 13.273
968.1 | 6.053
968.58 | 1.8232
969.06 | 3.7199
969.54 | 5.0902
970.03 | 3.6721
970.51 | 1.6721
970.99 | 0.74604
971.47 | 0.48247
971.96 | 0.44446
972.44 | 3.0303
972.92 | 2.6818
973.4 | 5.4863
973.88 | 11.046
974.37 | 7.8157
974.85 | 2.5648
975.33 | 1.3957
975.81 | 3.3526
976.29 | 4.3866
976.78 | 3.5438
977.26 | 2.8294
977.74 | 2.8518
978.22 | 2.8937
978.71 | 3.098
979.19 | 2.8191
979.67 | 0.48339
980.15 | 2.9079
980.63 | 3.538
981.12 | 0.86318
981.6 | 3.4728
982.08 | 0.13786
982.56 | 3.2171
983.04 | 1.1845
983.53 | 2.3608
984.01 | 2.9389
984.49 | 1.1443
984.97 | 0.97584
985.45 | 4.245
985.94 | 6.9132
986.42 | 8.1764
986.9 | 7.7072
987.38 | 3.4921
987.87 | 1.3089
988.35 | 3.0311
988.83 | 1.7547
989.31 | 0.41739
989.79 | 3.2775
990.28 | 5.7218
990.76 | 7.9755
991.24 | 8.911
991.72 | 5.8749
992.2 | 2.3765
992.69 | 3.8967
993.17 | 9.3749
993.65 | 11.697
994.13 | 7.2056
994.61 | 3.2146
995.1 | 3.619
995.58 | 4.928
996.06 | 4.4943
996.54 | 3.7347
997.03 | 5.107
997.51 | 8.1881
997.99 | 9.855
998.47 | 8.3741
998.95 | 7.4087
999.44 | 9.7868
999.92 | 12.053
1000.4 | 11.723
1000.9 | 9.8859
1001.4 | 7.5136
1001.8 | 5.0967
1002.3 | 3.5462
1002.8 | 3.0026
1003.3 | 3.9062
1003.8 | 8.8811
1004.3 | 12.745
1004.7 | 11.031
1005.2 | 6.8389
1005.7 | 3.2936
1006.2 | 1.2093
1006.7 | 1.5618
1007.2 | 5.667
1007.6 | 8.8927
1008.1 | 8.8252
1008.6 | 7.5198
1009.1 | 5.0635
1009.6 | 2.9801
1010 | 3.094
1010.5 | 5.2379
1011 | 8.3576
1011.5 | 12.967
1012 | 15.441
1012.5 | 12.512
1012.9 | 8.9046
1013.4 | 7.2865
1013.9 | 6.8903
1014.4 | 6.7011
1014.9 | 6.7256
1015.3 | 7.7907
1015.8 | 10.826
1016.3 | 11.817
1016.8 | 6.8165
1017.3 | 2.2083
1017.8 | 1.5625
1018.2 | 2.9718
1018.7 | 5.1751
1019.2 | 7.443
1019.7 | 8.3828
1020.2 | 7.4451
1020.6 | 6.2765
1021.1 | 4.8213
1021.6 | 4.2717
1022.1 | 6.7457
1022.6 | 8.797
1023.1 | 5.9149
1023.5 | 0.23732
1024 | 2.1918
1024.5 | 0.2581
1025 | 2.487
1025.5 | 2.6429
1026 | 3.0536
1026.4 | 5.4437
1026.9 | 7.623
1027.4 | 7.3902
1027.9 | 5.7003
1028.4 | 4.6799
1028.8 | 4.6017
1029.3 | 4.9989
1029.8 | 6.8339
1030.3 | 7.473
1030.8 | 5.2743
1031.3 | 3.1942
1031.7 | 2.5599
1032.2 | 3.252
1032.7 | 5.5149
1033.2 | 9.6099
1033.7 | 11.504
1034.1 | 8.6977
1034.6 | 6.7084
1035.1 | 6.6989
1035.6 | 7.4238
1036.1 | 8.458
1036.6 | 9.6645
1037 | 11.293
1037.5 | 13.369
1038 | 13.074
1038.5 | 8.2321
1039 | 5.2838
1039.5 | 5.3928
1039.9 | 5.7141
1040.4 | 4.4765
1040.9 | 3.4701
1041.4 | 4.9451
1041.9 | 8.418
1042.3 | 10.119
1042.8 | 9.3139
1043.3 | 8.2078
1043.8 | 6.2108
1044.3 | 5.1165
1044.8 | 6.0358
1045.2 | 7.4904
1045.7 | 7.8861
1046.2 | 7.4146
1046.7 | 6.9162
1047.2 | 6.4417
1047.6 | 5.9699
1048.1 | 5.1397
1048.6 | 4.6039
1049.1 | 4.758
1049.6 | 4.5473
1050.1 | 2.6491
1050.5 | 0.31062
1051 | 1.3672
1051.5 | 6.4212
1052 | 8.6359
1052.5 | 7.5583
1053 | 6.3686
1053.4 | 5.8035
1053.9 | 5.1457
1054.4 | 3.7527
1054.9 | 2.5
1055.4 | 3.3206
1055.8 | 5.9233
1056.3 | 6.7272
1056.8 | 5.7436
1057.3 | 4.4172
1057.8 | 2.9804
1058.3 | 2.7294
1058.7 | 4.4704
1059.2 | 6.2065
1059.7 | 5.046
1060.2 | 1.967
1060.7 | 0.12215
1061.1 | 1.146
1061.6 | 0.1704
1062.1 | 2.6005
1062.6 | 4.929
1063.1 | 5.936
1063.6 | 6.0951
1064 | 5.7328
1064.5 | 5.0412
1065 | 3.8948
1065.5 | 2.6066
1066 | 1.605
1066.5 | 1.1533
1066.9 | 2.4941
1067.4 | 5.5509
1067.9 | 7.4564
1068.4 | 5.948
1068.9 | 3.6473
1069.3 | 3.5187
1069.8 | 4.4323
1070.3 | 4.8163
1070.8 | 4.9979
1071.3 | 6.297
1071.8 | 8.3562
1072.2 | 8.7898
1072.7 | 6.2984
1073.2 | 3.6711
1073.7 | 3.0367
1074.2 | 2.9908
1074.6 | 1.6357
1075.1 | 0.68713
1075.6 | 3.2852
1076.1 | 8.045
1076.6 | 10.863
1077.1 | 10.811
1077.5 | 9.6128
1078 | 5.8272
1078.5 | 3.5944
1079 | 6.4381
1079.5 | 9.9284
1079.9 | 10.601
1080.4 | 9.3622
1080.9 | 7.5417
1081.4 | 5.3789
1081.9 | 4.6172
1082.4 | 7.4369
1082.8 | 9.4999
1083.3 | 10.35
1083.8 | 9.9924
1084.3 | 7.2089
1084.8 | 4.1155
1085.3 | 3.227
1085.7 | 4.0923
1086.2 | 4.4196
1086.7 | 3.5436
1087.2 | 3.9793
1087.7 | 6.6329
1088.1 | 8.7973
1088.6 | 9.9271
1089.1 | 10.035
1089.6 | 8.748
1090.1 | 6.9179
1090.6 | 6.6016
1091 | 7.9136
1091.5 | 7.201
1092 | 4.0014
1092.5 | 1.6621
1093 | 0.65147
1093.4 | 1.2653
1093.9 | 3.9448
1094.4 | 6.7122
1094.9 | 6.9149
1095.4 | 5.3173
1095.9 | 4.7966
1096.3 | 5.1572
1096.8 | 4.5196
1097.3 | 2.9628
1097.8 | 3.2564
1098.3 | 6.0917
1098.8 | 7.5753
1099.2 | 4.1838
1099.7 | 0.40295
1100.2 | 0.11488
1100.7 | 3.193
1101.2 | 3.2112
1101.6 | 1.4372
1102.1 | 2.1265
1102.6 | 5.2496
1103.1 | 7.1432
1103.6 | 6.0625
1104.1 | 3.8596
1104.5 | 0.65
1105 | 1.4802
1105.5 | 0.28145
1106 | 3.5701
1106.5 | 6.1082
1106.9 | 7.533
1107.4 | 7.5332
1107.9 | 6.1554
1108.4 | 4.9212
1108.9 | 4.5745
1109.4 | 4.3132
1109.8 | 3.8883
1110.3 | 3.4101
1110.8 | 2.7947
1111.3 | 2.2709
1111.8 | 1.6568
1112.3 | 1.2916
1112.7 | 3.1168
1113.2 | 9.928
1113.7 | 12.286
1114.2 | 6.0304
1114.7 | 1.5503
1115.1 | 1.8961
1115.6 | 3.6236
1116.1 | 5.0123
1116.6 | 5.6493
1117.1 | 4.43
1117.6 | 1.3362
1118 | 0.52198
1118.5 | 2.574
1119 | 3.265
1119.5 | 1.9193
1120 | 1.547
1120.4 | 3.665
1120.9 | 5.3425
1121.4 | 3.1248
1121.9 | 0.70929
1122.4 | 0.6585
1122.9 | 5.8784
1123.3 | 7.7817
1123.8 | 6.5904
1124.3 | 5.1198
1124.8 | 4.1138
1125.3 | 3.4675
1125.8 | 3.1155
1126.2 | 3.2006
1126.7 | 4.1575
1127.2 | 5.4173
1127.7 | 6.5321
1128.2 | 7.1909
1128.6 | 6.4454
1129.1 | 4.9168
1129.6 | 4.4254
1130.1 | 5.3295
1130.6 | 5.9942
1131.1 | 5.4015
1131.5 | 4.729
1132 | 4.7529
1132.5 | 4.7241
1133 | 4.4963
1133.5 | 3.6552
1133.9 | 1.0606
1134.4 | 2.5934
1134.9 | 4.6198
1135.4 | 4.5983
1135.9 | 3.2958
1136.4 | 1.1951
1136.8 | 4.0016
1137.3 | 3.3157
1137.8 | 2.1999
1138.3 | 2.3395
1138.8 | 3.0726
1139.3 | 3.2837
1139.7 | 3.1648
1140.2 | 5.1048
1140.7 | 9.8134
1141.2 | 10.728
1141.7 | 7.0339
1142.1 | 3.8742
1142.6 | 2.8632
1143.1 | 3.5114
1143.6 | 5.7095
1144.1 | 7.9635
1144.6 | 7.3481
1145 | 4.7904
1145.5 | 2.26
1146 | 0.37579
1146.5 | 2.0655
1147 | 6.5312
1147.4 | 8.9529
1147.9 | 7.6604
1148.4 | 6.2655
1148.9 | 7.815
1149.4 | 9.6946
1149.9 | 9.2539
1150.3 | 8.3252
1150.8 | 9.0744
1151.3 | 10.393
1151.8 | 10.226
1152.3 | 8.7212
1152.7 | 7.897
1153.2 | 8.6809
1153.7 | 8.3684
1154.2 | 4.6565
1154.7 | 2.1051
1155.2 | 2.8873
1155.6 | 4.3594
1156.1 | 4.9768
1156.6 | 5.2068
1157.1 | 5.6678
1157.6 | 6.336
1158.1 | 7.3873
1158.5 | 9.1242
1159 | 9.9643
1159.5 | 9.4563
1160 | 7.5143
1160.5 | 3.9222
1160.9 | 1.8662
1161.4 | 3.9191
1161.9 | 7.4157
1162.4 | 7.7183
1162.9 | 5.7384
1163.4 | 4.8942
1163.8 | 4.8179
1164.3 | 4.6455
1164.8 | 4.3512
1165.3 | 4.2966
1165.8 | 4.604
1166.2 | 5.2524
1166.7 | 6.495
1167.2 | 7.3809
1167.7 | 6.7806
1168.2 | 5.8342
1168.7 | 5.4165
1169.1 | 5.3609
1169.6 | 5.7209
1170.1 | 6.1552
1170.6 | 5.5286
1171.1 | 3.3394
1171.6 | 2.6852
1172 | 5.9881
1172.5 | 7.9019
1173 | 6.4319
1173.5 | 5.189
1174 | 6.099
1174.4 | 7.3189
1174.9 | 6.8006
1175.4 | 5.1362
1175.9 | 4.3037
1176.4 | 4.3134
1176.9 | 5.4883
1177.3 | 7.9002
1177.8 | 7.8379
1178.3 | 4.7016
1178.8 | 2.7516
1179.3 | 4.0242
1179.7 | 5.5657
1180.2 | 3.7032
1180.7 | 0.90339
1181.2 | 1.5762
1181.7 | 3.8404
1182.2 | 4.6707
1182.6 | 4.3882
1183.1 | 3.9256
1183.6 | 3.5743
1184.1 | 3.5966
1184.6 | 4.1545
1185.1 | 4.5683
1185.5 | 3.4784
1186 | 2.8314
1186.5 | 4.4374
1187 | 6.1749
1187.5 | 6.9482
1187.9 | 7.2105
1188.4 | 7.799
1188.9 | 8.5579
1189.4 | 8.4276
1189.9 | 7.1166
1190.4 | 5.8467
1190.8 | 4.443
1191.3 | 3.9942
1191.8 | 4.9017
1192.3 | 5.6067
1192.8 | 5.1767
1193.2 | 4.4899
1193.7 | 4.5878
1194.2 | 5.3311
1194.7 | 7.3035
1195.2 | 9.3105
1195.7 | 7.2314
1196.1 | 2.502
1196.6 | 0.3242
1197.1 | 0.5519
1197.6 | 0.12474
1198.1 | 0.10557
1198.6 | 0.85443
1199 | 3.4368
1199.5 | 5.538
1200 | 5.4821
1200.5 | 4.8015
1201 | 4.9116
1201.4 | 5.0581
1201.9 | 3.5874
1202.4 | 0.82838
1202.9 | 0.37028
1203.4 | 0.1613
1203.9 | 2.1023
1204.3 | 6.7547
1204.8 | 8.1766
1205.3 | 4.3929
1205.8 | 0.85614
1206.3 | 0.46382
1206.7 | 1.8639
1207.2 | 3.9167
1207.7 | 5.663
1208.2 | 3.6055
1208.7 | 0.36221
1209.2 | 0.40397
1209.6 | 2.5241
1210.1 | 5.4091
1210.6 | 7.3635
1211.1 | 7.5941
1211.6 | 5.7362
1212 | 4.0922
1212.5 | 4.653
1213 | 5.0226
1213.5 | 2.4186
1214 | 0.85433
1214.5 | 5.8849
1214.9 | 11.551
1215.4 | 8.7826
1215.9 | 0.25501
1216.4 | 3.4876
1216.9 | 1.9183
1217.4 | 1.9924
1217.8 | 9.6115
1218.3 | 12.87
1218.8 | 10.148
1219.3 | 6.104
1219.8 | 2.3749
1220.2 | 1.0035
1220.7 | 4.1388
1221.2 | 8.5488
1221.7 | 7.9176
1222.2 | 4.7787
1222.7 | 4.2634
1223.1 | 5.5099
1223.6 | 5.1009
1224.1 | 3.6583
1224.6 | 4.4353
1225.1 | 8.0381
1225.5 | 11.01
1226 | 12.191
1226.5 | 9.7861
1227 | 6.1287
1227.5 | 3.3566
1228 | 4.373
1228.4 | 5.788
1228.9 | 4.7638
1229.4 | 2.7759
1229.9 | 2.4511
1230.4 | 3.5676
1230.9 | 3.7887
1231.3 | 3.1725
1231.8 | 2.4945
1232.3 | 1.8029
1232.8 | 3.9857
1233.3 | 9.3645
1233.7 | 12.566
1234.2 | 10.49
1234.7 | 6.4362
1235.2 | 1.9561
1235.7 | 0
##END=