## Vermiculite
##NAMES=Vermiculite
##LOCALITY=near Tonopah | Nevada | USA
##RRUFFID=R050490
##CHEMISTRY=Mg_0.7_(Mg | Fe^3+^ | Al)_6_(Si | Al)_8_O_20_(OH)_4_&#183;8H_2_O
153.197 | 0
153.68 | 7.658
154.162 | 7.638
154.644 | 0.731
155.126 | 1.709
155.608 | 0.645
156.09 | 8.235
156.572 | 25.052
157.054 | 42.943
157.536 | 58.008
158.018 | 70.05
158.501 | 79.431
158.983 | 84.988
159.465 | 87.26
159.947 | 95.253
160.429 | 118.484
160.911 | 140.177
161.393 | 145.352
161.875 | 134.528
162.358 | 122.887
162.84 | 122.933
163.322 | 134.169
163.804 | 141.038
164.286 | 139.595
164.768 | 135.879
165.25 | 135.347
165.732 | 138.312
166.214 | 140.894
166.697 | 139.527
167.179 | 134.589
167.661 | 130.264
168.143 | 128.304
168.625 | 126.304
169.107 | 120.379
169.589 | 109.909
170.071 | 101.543
170.553 | 101.432
171.036 | 108.531
171.518 | 116.619
172 | 126.677
172.482 | 136.371
172.964 | 143.064
173.446 | 146.615
173.928 | 147.815
174.411 | 145.587
174.893 | 140.951
175.375 | 138.384
175.857 | 141.391
176.339 | 145.987
176.821 | 145.297
177.303 | 137.489
177.785 | 131.481
178.267 | 137.728
178.749 | 152.784
179.232 | 165.407
179.714 | 171.775
180.196 | 174.6
180.678 | 177.647
181.16 | 181.58
181.642 | 185.354
182.124 | 188.891
182.607 | 192.169
183.089 | 193.988
183.571 | 192.349
184.053 | 189.24
184.535 | 188.976
185.017 | 192.071
185.499 | 196.414
185.981 | 202.397
186.463 | 213.115
186.945 | 216.082
187.428 | 210.819
187.91 | 202.348
188.392 | 193.153
188.874 | 180.73
189.356 | 171.943
189.838 | 176.991
190.32 | 188.982
190.802 | 194.627
191.285 | 184.079
191.767 | 166.73
192.249 | 160.36
192.731 | 168.857
193.213 | 181.198
193.695 | 185.524
194.177 | 181.11
194.659 | 176.807
195.141 | 176.769
195.624 | 178.979
196.106 | 182.384
196.588 | 188.359
197.07 | 190.715
197.552 | 182.132
198.034 | 166.826
198.516 | 153.88
198.998 | 147.19
199.48 | 139.181
199.963 | 130.33
200.445 | 120.546
200.927 | 112.794
201.409 | 110.503
201.891 | 111.15
202.373 | 109.49
202.855 | 102.479
203.337 | 92.992
203.82 | 84.608
204.302 | 77.622
204.784 | 71.348
205.266 | 64.58
205.748 | 58.182
206.23 | 54.269
206.712 | 58.014
207.194 | 61.975
207.676 | 53.813
208.159 | 31.216
208.641 | 11.024
209.123 | 4.812
209.605 | 8.228
210.087 | 14.273
210.569 | 25.083
211.051 | 35.557
211.533 | 38.003
212.016 | 31.654
212.498 | 24.952
212.98 | 13.267
213.462 | 7.344
213.944 | 10.911
214.426 | 48.849
214.908 | 69.73
215.39 | 74.471
215.872 | 14.708
216.355 | 38.246
216.837 | 28.403
217.319 | 17.193
217.801 | 52.459
218.283 | 2.086
218.765 | 36.612
219.247 | 21.321
219.729 | 14.71
220.212 | 4.953
220.694 | 10.583
221.176 | 25.836
221.658 | 29.228
222.14 | 13.23
222.622 | 3.161
223.104 | 4.742
223.586 | 6.368
224.068 | 15.44
224.551 | 16.158
225.033 | 11.244
225.515 | 6.376
225.997 | 0.449
226.479 | 3.156
226.961 | 0.52
227.443 | 6.58
227.925 | 11.022
228.408 | 9.274
228.89 | 4.727
229.372 | 3.782
229.854 | 7.541
230.336 | 11.059
230.818 | 13.001
231.3 | 13.203
231.782 | 10.263
232.264 | 11.916
232.747 | 12.531
233.229 | 11.874
233.711 | 16.334
234.193 | 16.191
234.675 | 18.72
235.157 | 17.69
235.639 | 16.99
236.121 | 15.68
236.604 | 10.889
237.086 | 12.544
237.568 | 22.151
238.05 | 27.673
238.532 | 23.042
239.014 | 14.631
239.496 | 9.93
239.978 | 10.518
240.46 | 13.47
240.943 | 15.901
241.425 | 17.918
241.907 | 18.408
242.389 | 18.131
242.871 | 15.785
243.353 | 16.538
243.835 | 15.887
244.317 | 18.63
244.799 | 15.221
245.282 | 21.063
245.764 | 19.706
246.246 | 24.859
246.728 | 25.062
247.21 | 20.403
247.692 | 12.42
248.174 | 5.696
248.656 | 5.195
249.139 | 11.122
249.621 | 14.695
250.103 | 14.502
250.585 | 13.805
251.067 | 14.553
251.549 | 16.136
252.031 | 16.388
252.513 | 15.116
252.995 | 12.719
253.478 | 13.183
253.96 | 20.234
254.442 | 25.923
254.924 | 27.322
255.406 | 26.186
255.888 | 24.91
256.37 | 24.649
256.852 | 25.433
257.335 | 27.428
257.817 | 30.766
258.299 | 35.37
258.781 | 43.414
259.263 | 51.948
259.745 | 57.288
260.227 | 58.615
260.709 | 57.863
261.191 | 59.413
261.674 | 62.42
262.156 | 67.367
262.638 | 80.234
263.12 | 91.957
263.602 | 93.175
264.084 | 82.361
264.566 | 67.749
265.048 | 61.749
265.53 | 69.017
266.013 | 73.631
266.495 | 75.558
266.977 | 75.135
267.459 | 70.152
267.941 | 61.922
268.423 | 56.151
268.905 | 60.213
269.388 | 76.183
269.87 | 87.058
270.352 | 90.317
270.834 | 90.125
271.316 | 85.004
271.798 | 77.219
272.28 | 71.958
272.762 | 74.136
273.244 | 82.701
273.727 | 87.567
274.209 | 86.393
274.691 | 84.671
275.173 | 84.791
275.655 | 85.829
276.137 | 85.441
276.619 | 81.706
277.101 | 75.584
277.583 | 77.411
278.066 | 91.654
278.548 | 103.202
279.03 | 104.655
279.512 | 100.341
279.994 | 94.199
280.476 | 86.729
280.958 | 78.533
281.44 | 68.998
281.922 | 57.178
282.405 | 50.411
282.887 | 55.148
283.369 | 63.709
283.851 | 67.695
284.333 | 65.671
284.815 | 62.951
285.297 | 64.801
285.779 | 69.646
286.262 | 69.778
286.744 | 62.463
287.226 | 50.756
287.708 | 35.513
288.19 | 16.158
288.672 | 4.891
289.154 | 12.648
289.636 | 30.266
290.118 | 41.464
290.601 | 43.044
291.083 | 39.608
291.565 | 34.706
292.047 | 28.667
292.529 | 22.866
293.011 | 16.918
293.493 | 11.005
293.975 | 8.461
294.458 | 5.042
294.94 | 4.548
295.422 | 3.303
295.904 | 2.241
296.386 | 2.91
296.868 | 2.661
297.35 | 4.351
297.832 | 4.174
298.315 | 4.783
298.797 | 6.403
299.279 | 9.344
299.761 | 12.985
300.243 | 15.028
300.725 | 13.641
301.207 | 12.84
301.689 | 13.164
302.171 | 13.469
302.654 | 13.668
303.136 | 14.358
303.618 | 13.811
304.1 | 10.064
304.582 | 1.962
305.064 | 7.214
305.546 | 0.121
306.028 | 8.55
306.51 | 12.343
306.993 | 10.505
307.475 | 5.379
307.957 | 1.873
308.439 | 12.435
308.921 | 15.649
309.403 | 0.042
309.885 | 12.371
310.367 | 11.057
310.849 | 0.579
311.332 | 7.921
311.814 | 6.629
312.296 | 2.195
312.778 | 8.637
313.26 | 12.423
313.742 | 14.037
314.224 | 13.949
314.707 | 12.038
315.189 | 7.133
315.671 | 2.262
316.153 | 11.307
316.635 | 10.936
317.117 | 0.672
317.599 | 7.577
318.081 | 2.272
318.563 | 13.707
319.046 | 10.497
319.528 | 10.146
320.01 | 29.171
320.492 | 29.441
320.974 | 16.14
321.456 | 10.358
321.938 | 18.061
322.42 | 29.843
322.902 | 37.668
323.385 | 41.842
323.867 | 41.558
324.349 | 30.623
324.831 | 18.131
325.313 | 16.074
325.795 | 25.306
326.277 | 36.988
326.759 | 45.057
327.241 | 49.764
327.724 | 55.104
328.206 | 66.565
328.688 | 73.325
329.17 | 63.816
329.652 | 45.06
330.134 | 36.059
330.616 | 47.098
331.098 | 70.398
331.581 | 83.002
332.063 | 74.121
332.545 | 68.547
333.027 | 69.564
333.509 | 73.749
333.991 | 78.095
334.473 | 81.703
334.955 | 84.887
335.438 | 87.861
335.92 | 90.027
336.402 | 93.954
336.884 | 99.623
337.366 | 106.824
337.848 | 117.445
338.33 | 129.817
338.812 | 139.436
339.294 | 141.789
339.776 | 138.173
340.259 | 139.668
340.741 | 148.318
341.223 | 159.556
341.705 | 176.521
342.187 | 193.524
342.669 | 201.672
343.151 | 195.625
343.634 | 186.017
344.116 | 190.515
344.598 | 211.423
345.08 | 230.909
345.562 | 244.676
346.044 | 254.58
346.526 | 262.166
347.008 | 267.706
347.49 | 271.267
347.973 | 271.298
348.455 | 269.364
348.937 | 270.246
349.419 | 275.091
349.901 | 281.554
350.383 | 287.625
350.865 | 293.429
351.347 | 299.827
351.829 | 307.568
352.312 | 315.375
352.794 | 323.337
353.276 | 331.255
353.758 | 336.427
354.24 | 336.006
354.722 | 331.458
355.204 | 330.085
355.686 | 340.109
356.168 | 342.823
356.651 | 327.456
357.133 | 304.383
357.615 | 287.24
358.097 | 280.47
358.579 | 280.662
359.061 | 282.976
359.543 | 290.064
360.025 | 292.806
360.508 | 288.68
360.99 | 283.008
361.472 | 278.947
361.954 | 276.306
362.436 | 272.876
362.918 | 266.482
363.4 | 258.051
363.882 | 250.881
364.365 | 246.102
364.847 | 241.002
365.329 | 237.365
365.811 | 232.06
366.293 | 219.213
366.775 | 195.736
367.257 | 171.071
367.739 | 156.676
368.221 | 153.315
368.703 | 152.242
369.186 | 153.864
369.668 | 154.446
370.15 | 150.214
370.632 | 140.74
371.114 | 129.871
371.596 | 118.597
372.078 | 107.488
372.56 | 96.713
373.043 | 85.812
373.525 | 78.761
374.007 | 80.501
374.489 | 90.313
374.971 | 96.515
375.453 | 96.918
375.935 | 94.283
376.417 | 88.129
376.9 | 80.359
377.382 | 74.241
377.864 | 70.922
378.346 | 69.243
378.828 | 66.285
379.31 | 59.623
379.792 | 55.075
380.274 | 55.452
380.756 | 56.201
381.239 | 52.021
381.721 | 43.046
382.203 | 35.362
382.685 | 36.627
383.167 | 48.246
383.649 | 51.321
384.131 | 34.3
384.613 | 20.543
385.095 | 17.229
385.578 | 21.658
386.06 | 29.636
386.542 | 40.247
387.024 | 50.696
387.506 | 55.454
387.988 | 53.786
388.47 | 49.947
388.952 | 42.56
389.435 | 35.265
389.917 | 31.9
390.399 | 33.033
390.881 | 35.833
391.363 | 35.366
391.845 | 32.242
392.327 | 32.381
392.809 | 38.02
393.292 | 43.651
393.774 | 44.521
394.256 | 40.923
394.738 | 37.5
395.22 | 32.612
395.702 | 29.683
396.184 | 33.368
396.666 | 40.611
397.148 | 42.77
397.63 | 35.332
398.113 | 23.601
398.595 | 19.81
399.077 | 32.218
399.559 | 40.226
400.041 | 43.655
400.523 | 42.909
401.005 | 35.646
401.487 | 23.411
401.97 | 12.672
402.452 | 9.634
402.934 | 14.051
403.416 | 17.352
403.898 | 19.093
404.38 | 20.214
404.862 | 20.551
405.344 | 20.665
405.827 | 21.85
406.309 | 25.135
406.791 | 27.333
407.273 | 21.278
407.755 | 6.894
408.237 | 2.67
408.719 | 19.114
409.201 | 39.594
409.683 | 46.058
410.166 | 39.421
410.648 | 32.767
411.13 | 29.419
411.612 | 28.584
412.094 | 30.792
412.576 | 36.248
413.058 | 41.345
413.54 | 42.702
414.022 | 40.736
414.505 | 40.367
414.987 | 40.218
415.469 | 43.544
415.951 | 55.15
416.433 | 68.723
416.915 | 76.791
417.397 | 77.612
417.879 | 74.33
418.362 | 70.106
418.844 | 64.539
419.326 | 62.328
419.808 | 68.59
420.29 | 73.247
420.772 | 71.55
421.254 | 65.678
421.736 | 60.469
422.219 | 58.059
422.701 | 57.478
423.183 | 55.476
423.665 | 50.946
424.147 | 51.898
424.629 | 66.57
425.111 | 83.278
425.593 | 88.602
426.075 | 81.399
426.557 | 75.376
427.04 | 78.205
427.522 | 86.064
428.004 | 94.08
428.486 | 101.703
428.968 | 106.237
429.45 | 104.731
429.932 | 97.933
430.414 | 93.899
430.897 | 93.823
431.379 | 94.759
431.861 | 97.008
432.343 | 99.322
432.825 | 99.019
433.307 | 95.468
433.789 | 92.339
434.271 | 96.289
434.754 | 111.959
435.236 | 118.172
435.718 | 105.557
436.2 | 92.559
436.682 | 84.512
437.164 | 81.762
437.646 | 84.208
438.128 | 93.361
438.61 | 105.107
439.093 | 111.495
439.575 | 112.21
440.057 | 109.8
440.539 | 103.677
441.021 | 95.735
441.503 | 87.241
441.985 | 77.952
442.467 | 71.883
442.949 | 74.451
443.432 | 79.586
443.914 | 77.61
444.396 | 67.958
444.878 | 59.213
445.36 | 58.689
445.842 | 64.497
446.324 | 61.272
446.806 | 45.379
447.289 | 26.446
447.771 | 3.511
448.253 | 30.727
448.735 | 35.9
449.217 | 15.797
449.699 | 12.402
450.181 | 27.628
450.663 | 28.413
451.146 | 27.718
451.628 | 24.219
452.11 | 20.705
452.592 | 17.974
453.074 | 15.977
453.556 | 14.41
454.038 | 12.895
454.52 | 12.402
455.002 | 14.942
455.484 | 20.273
455.967 | 24.757
456.449 | 27.969
456.931 | 29.224
457.413 | 26.599
457.895 | 20.26
458.377 | 15.095
458.859 | 11.465
459.341 | 9.85
459.824 | 11.627
460.306 | 15.972
460.788 | 20.131
461.27 | 22.628
461.752 | 23.68
462.234 | 24
462.716 | 25.35
463.198 | 22.997
463.681 | 11.574
464.163 | 0.67
464.645 | 1.428
465.127 | 4.437
465.609 | 10.331
466.091 | 9.602
466.573 | 3.716
467.055 | 0.987
467.538 | 4.73
468.02 | 6.621
468.502 | 2.879
468.984 | 1.307
469.466 | 1.521
469.948 | 14.256
470.43 | 24.276
470.912 | 21.895
471.394 | 12.607
471.876 | 6.231
472.359 | 4.246
472.841 | 3.93
473.323 | 3.124
473.805 | 1.881
474.287 | 1.635
474.769 | 6.203
475.251 | 7.076
475.733 | 12.687
476.216 | 13.368
476.698 | 21.929
477.18 | 25.023
477.662 | 23.581
478.144 | 16.444
478.626 | 2.063
479.108 | 2.55
479.59 | 10.212
480.073 | 23.023
480.555 | 27.254
481.037 | 26.673
481.519 | 28.254
482.001 | 35.827
482.483 | 42.538
482.965 | 39.351
483.447 | 29.058
483.929 | 23.576
484.412 | 26.42
484.894 | 32.928
485.376 | 38.458
485.858 | 42.891
486.34 | 46.729
486.822 | 50.685
487.304 | 53.31
487.786 | 53.636
488.268 | 52.139
488.751 | 49.939
489.233 | 47.517
489.715 | 44.018
490.197 | 36.245
490.679 | 19.871
491.161 | 13.735
491.643 | 31.935
492.125 | 48.203
492.608 | 45.821
493.09 | 32.231
493.572 | 27.008
494.054 | 43.09
494.536 | 66.499
495.018 | 78.67
495.5 | 80.542
495.982 | 81.386
496.465 | 83.693
496.947 | 86.786
497.429 | 90.373
497.911 | 94.919
498.393 | 96.484
498.875 | 90.03
499.357 | 84.624
499.839 | 88.844
500.321 | 98.908
500.803 | 104.154
501.286 | 98.941
501.768 | 88.87
502.25 | 86.7
502.732 | 95.339
503.214 | 104.202
503.696 | 113.649
504.178 | 122.29
504.66 | 129.194
505.143 | 134.604
505.625 | 139.169
506.107 | 141.823
506.589 | 143.798
507.071 | 147.803
507.553 | 153.148
508.035 | 152.844
508.517 | 142.3
509 | 129.746
509.482 | 127.699
509.964 | 137.805
510.446 | 148.529
510.928 | 164.511
511.41 | 175.789
511.892 | 170.732
512.374 | 155.893
512.856 | 148.041
513.339 | 156.027
513.821 | 172.707
514.303 | 182.844
514.785 | 184.707
515.267 | 185.4
515.749 | 181.923
516.231 | 180.764
516.713 | 187.669
517.195 | 200.004
517.678 | 209.487
518.16 | 212.804
518.642 | 211.265
519.124 | 202.777
519.606 | 189.329
520.088 | 183.046
520.57 | 188.37
521.052 | 201.203
521.534 | 217.954
522.017 | 241.546
522.499 | 254.922
522.981 | 251.284
523.463 | 244.414
523.945 | 238.931
524.427 | 235.847
524.909 | 236.229
525.391 | 240.549
525.874 | 246.761
526.356 | 251.082
526.838 | 252.751
527.32 | 257.594
527.802 | 266.81
528.284 | 277.406
528.766 | 291.351
529.248 | 306.195
529.731 | 314.511
530.213 | 311.026
530.695 | 304.151
531.177 | 299.299
531.659 | 296.386
532.141 | 295.85
532.623 | 297.704
533.105 | 299.129
533.588 | 296.653
534.07 | 289.021
534.552 | 285.578
535.034 | 290.545
535.516 | 294.341
535.998 | 291.952
536.48 | 287.93
536.962 | 288.507
537.444 | 295.782
537.927 | 304.714
538.409 | 311.906
538.891 | 316.77
539.373 | 312.599
539.855 | 295.701
540.337 | 279.671
540.819 | 274.039
541.301 | 275.134
541.783 | 273.731
542.266 | 268.29
542.748 | 262.571
543.23 | 258.732
543.712 | 254.99
544.194 | 247.497
544.676 | 237.565
545.158 | 231.789
545.64 | 235.987
546.122 | 248.119
546.605 | 254.757
547.087 | 255.721
547.569 | 252.547
548.051 | 239.504
548.533 | 227.039
549.015 | 225.31
549.497 | 234.578
549.979 | 242.928
550.461 | 241.189
550.944 | 235.667
551.426 | 237.147
551.908 | 245.178
552.39 | 250.193
552.872 | 247.528
553.354 | 239.609
553.836 | 230.5
554.318 | 221.174
554.801 | 212.998
555.283 | 204.378
555.765 | 199.397
556.247 | 203.607
556.729 | 212.549
557.211 | 216.792
557.693 | 211.324
558.175 | 201.659
558.657 | 197.908
559.14 | 200.938
559.622 | 201.172
560.104 | 195.995
560.586 | 190.02
561.068 | 188.277
561.55 | 188.778
562.032 | 185.785
562.515 | 176.153
562.997 | 163.546
563.479 | 146.966
563.961 | 131.001
564.443 | 123.66
564.925 | 126.5
565.407 | 132.737
565.889 | 137.189
566.371 | 139.836
566.854 | 136.751
567.336 | 121.115
567.818 | 110.72
568.3 | 113.914
568.782 | 121.044
569.264 | 123.115
569.746 | 118.975
570.228 | 114.039
570.71 | 112.165
571.193 | 111.349
571.675 | 108.859
572.157 | 104.491
572.639 | 97.155
573.121 | 85.34
573.603 | 72.378
574.085 | 64.857
574.567 | 64.124
575.049 | 66.551
575.532 | 78.304
576.014 | 87.061
576.496 | 83.999
576.978 | 73.444
577.46 | 64.777
577.942 | 62.583
578.424 | 63.612
578.906 | 64.833
579.388 | 65.927
579.871 | 61.841
580.353 | 49.241
580.835 | 39.144
581.317 | 42.744
581.799 | 57.136
582.281 | 63.254
582.763 | 54.687
583.245 | 45.864
583.728 | 40.956
584.21 | 37.854
584.692 | 34.047
585.174 | 29.383
585.656 | 25.657
586.138 | 24.355
586.62 | 25.15
587.102 | 27.261
587.584 | 31.875
588.067 | 33.603
588.549 | 29.17
589.031 | 22.772
589.513 | 18.46
589.995 | 16.167
590.477 | 13.737
590.959 | 9.421
591.442 | 5.697
591.924 | 4.499
592.406 | 5.461
592.888 | 7.815
593.37 | 11.268
593.852 | 15.335
594.334 | 19.833
594.816 | 25.255
595.298 | 26.636
595.781 | 19.98
596.263 | 14.777
596.745 | 14.719
597.227 | 17.381
597.709 | 20.098
598.191 | 22.407
598.673 | 24.301
599.155 | 26.853
599.638 | 28.499
600.12 | 26.985
600.602 | 22.187
601.084 | 13.696
601.566 | 0.356
602.048 | 14.139
602.53 | 20.495
603.012 | 15.131
603.494 | 8.821
603.977 | 0.772
604.459 | 8.899
604.941 | 14.472
605.423 | 16.671
605.905 | 12.936
606.387 | 0.289
606.869 | 11.104
607.351 | 7.388
607.833 | 6.214
608.316 | 12.859
608.798 | 9.849
609.28 | 2.539
609.762 | 7.113
610.244 | 17.26
610.726 | 17.857
611.208 | 7.39
611.69 | 20.051
612.172 | 6.238
612.655 | 11.326
613.137 | 14.787
613.619 | 6.075
614.101 | 1.381
614.583 | 1.134
615.065 | 7.051
615.547 | 4.783
616.029 | 4.64
616.511 | 11.311
616.994 | 12.883
617.476 | 11.645
617.958 | 9.51
618.44 | 6.468
618.922 | 2.376
619.404 | 8.54
619.886 | 13.136
620.369 | 0.888
620.851 | 14.416
621.333 | 16.805
621.815 | 6.293
622.297 | 2.901
622.779 | 1.884
623.261 | 14.078
623.743 | 16.433
624.225 | 8.596
624.708 | 3.873
625.19 | 7.112
625.672 | 13.353
626.154 | 17.511
626.636 | 19.477
627.118 | 18.882
627.6 | 12.733
628.082 | 7.423
628.565 | 5.182
629.047 | 5.207
629.529 | 6.481
630.011 | 8.726
630.493 | 12.134
630.975 | 17.848
631.457 | 24.685
631.939 | 28.788
632.421 | 30.354
632.904 | 26.733
633.386 | 13.203
633.868 | 1.07
634.35 | 1.406
634.832 | 14.287
635.314 | 24.21
635.796 | 22.756
636.278 | 19.667
636.76 | 18.086
637.243 | 18.346
637.725 | 20.584
638.207 | 24.814
638.689 | 30.792
639.171 | 39.618
639.653 | 50.157
640.135 | 56.055
640.617 | 56.202
641.099 | 59.063
641.582 | 70.61
642.064 | 83.758
642.546 | 86.867
643.028 | 78.535
643.51 | 69.897
643.992 | 57.723
644.474 | 49.767
644.956 | 50.776
645.438 | 58.261
645.921 | 69.352
646.403 | 82.782
646.885 | 95.844
647.367 | 106.121
647.849 | 113.656
648.331 | 118.183
648.813 | 119.551
649.295 | 118.746
649.778 | 115.033
650.26 | 110.716
650.742 | 108.68
651.224 | 107.613
651.706 | 114.665
652.188 | 142.515
652.67 | 165.575
653.152 | 165.53
653.635 | 154.827
654.117 | 153.309
654.599 | 166.492
655.081 | 183.316
655.563 | 191.986
656.045 | 195.027
656.527 | 202.431
657.009 | 214.754
657.492 | 225.521
657.974 | 231.669
658.456 | 235.372
658.938 | 239.239
659.42 | 241.324
659.902 | 249.944
660.384 | 277.428
660.866 | 299.448
661.348 | 301.531
661.831 | 294.262
662.313 | 290.668
662.795 | 294.206
663.277 | 301.753
663.759 | 312.369
664.241 | 324.32
664.723 | 333.603
665.205 | 341.174
665.687 | 347.594
666.17 | 351.214
666.652 | 356.221
667.134 | 369.542
667.616 | 393.425
668.098 | 411.976
668.58 | 427.703
669.062 | 438.098
669.544 | 439.479
670.026 | 434.244
670.509 | 420.055
670.991 | 398.981
671.473 | 386.139
671.955 | 397.58
672.437 | 419.132
672.919 | 430.31
673.401 | 432.725
673.883 | 434.804
674.365 | 439.233
674.848 | 440.322
675.33 | 429.052
675.812 | 403.802
676.294 | 392.622
676.776 | 407.894
677.258 | 419.198
677.74 | 421.213
678.222 | 417.633
678.705 | 408.436
679.187 | 394.453
679.669 | 382.903
680.151 | 377.151
680.633 | 375.123
681.115 | 376.79
681.597 | 379.529
682.079 | 376.076
682.562 | 364.961
683.044 | 354.344
683.526 | 353.482
684.008 | 360.236
684.49 | 355.667
684.972 | 334.286
685.454 | 315.71
685.936 | 303.594
686.419 | 296.595
686.901 | 296.698
687.383 | 301.917
687.865 | 300.852
688.347 | 283.576
688.829 | 267.848
689.311 | 264.145
689.793 | 266.203
690.275 | 266.875
690.758 | 264.547
691.24 | 260.708
691.722 | 256.033
692.204 | 251.05
692.686 | 247.613
693.168 | 245.824
693.65 | 240.671
694.132 | 230.166
694.614 | 218.897
695.097 | 208.946
695.579 | 200.444
696.061 | 195.02
696.543 | 197.084
697.025 | 195.669
697.507 | 182.956
697.989 | 171.262
698.471 | 174.871
698.953 | 187.48
699.436 | 190.272
699.918 | 173.262
700.4 | 149.662
700.882 | 133.799
701.364 | 124.74
701.846 | 120.043
702.328 | 119.47
702.81 | 120.458
703.292 | 122.168
703.775 | 123.253
704.257 | 120.103
704.739 | 109.895
705.221 | 102.296
705.703 | 100.506
706.185 | 97.681
706.667 | 89.426
707.149 | 79.277
707.632 | 72.428
708.114 | 70.135
708.596 | 69.56
709.078 | 71.212
709.56 | 72.208
710.042 | 68.735
710.524 | 61.532
711.006 | 52.458
711.489 | 42.287
711.971 | 34.331
712.453 | 33.853
712.935 | 40.653
713.417 | 44.239
713.899 | 44.104
714.381 | 41.878
714.863 | 35.599
715.346 | 29.625
715.828 | 30.474
716.31 | 37.896
716.792 | 41.136
717.274 | 32.349
717.756 | 26.361
718.238 | 33.919
718.72 | 45.336
719.202 | 48.267
719.685 | 41.945
720.167 | 34.469
720.649 | 31.523
721.131 | 31.025
721.613 | 29.225
722.095 | 26.299
722.577 | 23.594
723.059 | 21.327
723.541 | 19.522
724.024 | 18.258
724.506 | 17.45
724.988 | 16.66
725.47 | 16.153
725.952 | 15.21
726.434 | 13.204
726.916 | 11.377
727.398 | 10.723
727.88 | 10.669
728.363 | 10.047
728.845 | 8.526
729.327 | 6.421
729.809 | 1.617
730.291 | 2.212
730.773 | 2.498
731.255 | 12.967
731.737 | 17.279
732.219 | 10.011
732.702 | 0.671
733.184 | 1.378
733.666 | 7.94
734.148 | 8.837
734.63 | 2.467
735.112 | 9.302
735.594 | 2.976
736.076 | 8.788
736.559 | 15.708
737.041 | 17.789
737.523 | 16.973
738.005 | 8.062
738.487 | 2.613
738.969 | 7.854
739.451 | 16.675
739.933 | 22.019
740.416 | 22.86
740.898 | 21.082
741.38 | 16.351
741.862 | 11.597
742.344 | 12.207
742.826 | 16.013
743.308 | 15.442
743.79 | 9.406
744.273 | 3.074
744.755 | 0.159
745.237 | 0.193
745.719 | 6.636
746.201 | 6.258
746.683 | 5.295
747.165 | 9.342
747.647 | 6.453
748.129 | 1.585
748.612 | 14.227
749.094 | 24.455
749.576 | 27.404
750.058 | 26.04
750.54 | 18.603
751.022 | 9.588
751.504 | 1.811
751.986 | 11.167
752.468 | 8.47
752.951 | 8.332
753.433 | 24.811
753.915 | 23.724
754.397 | 13.309
754.879 | 14.994
755.361 | 27.655
755.843 | 34.175
756.325 | 28.686
756.807 | 19.138
757.29 | 14.991
757.772 | 15.874
758.254 | 13.651
758.736 | 3.523
759.218 | 0.863
759.7 | 10.099
760.182 | 20.548
760.664 | 16.589
761.146 | 4.254
761.629 | 2.685
762.111 | 22.94
762.593 | 39.73
763.075 | 38.133
763.557 | 31.063
764.039 | 32.266
764.521 | 39.068
765.003 | 40.4
765.486 | 31.241
765.968 | 19.094
766.45 | 12.191
766.932 | 10.092
767.414 | 11.664
767.896 | 16.876
768.378 | 23.38
768.86 | 31.205
769.343 | 36.567
769.825 | 32.956
770.307 | 19.197
770.789 | 15.794
771.271 | 31.817
771.753 | 42.507
772.235 | 40.559
772.717 | 35.021
773.2 | 32.18
773.682 | 31.636
774.164 | 30.241
774.646 | 26.701
775.128 | 22.851
775.61 | 19.25
776.092 | 16.247
776.574 | 13.618
777.056 | 11.897
777.539 | 10.073
778.021 | 6.966
778.503 | 14.015
778.985 | 24.212
779.467 | 29.93
779.949 | 31.367
780.431 | 15.776
780.913 | 22.107
781.395 | 19.638
781.878 | 16.815
782.36 | 26.245
782.842 | 13.146
783.324 | 22.452
783.806 | 22.788
784.288 | 27.163
784.77 | 22.678
785.252 | 20.926
785.734 | 14.608
786.217 | 22.801
786.699 | 26.479
787.181 | 17.56
787.663 | 11.173
788.145 | 14.76
788.627 | 21.273
789.109 | 25.867
789.591 | 27.524
790.073 | 24.816
790.556 | 16.633
791.038 | 9.041
791.52 | 10.734
792.002 | 16.762
792.484 | 13.779
792.966 | 3.149
793.448 | 0.796
793.93 | 13.044
794.413 | 28.47
794.895 | 32.471
795.377 | 25.773
795.859 | 21.387
796.341 | 19.6
796.823 | 19.317
797.305 | 21.135
797.787 | 23.251
798.269 | 24.405
798.752 | 24.525
799.234 | 23.453
799.716 | 21.792
800.198 | 18.044
800.68 | 8.744
801.162 | 0.425
801.644 | 0.415
802.127 | 2.194
802.609 | 2.408
803.091 | 18.415
803.573 | 26.403
804.055 | 31.209
804.537 | 35.278
805.019 | 37.406
805.501 | 31.972
805.983 | 23.052
806.466 | 14.779
806.948 | 10.663
807.43 | 12.041
807.912 | 16.914
808.394 | 16.264
808.876 | 10.114
809.358 | 10.82
809.84 | 22.137
810.322 | 29.964
810.805 | 22.04
811.287 | 4.197
811.769 | 3.868
812.251 | 4.012
812.733 | 7.301
813.215 | 0.252
813.697 | 4.833
814.179 | 1.836
814.661 | 12.588
815.144 | 18.506
815.626 | 18.708
816.108 | 17.589
816.59 | 15.249
817.072 | 13.091
817.554 | 11.959
818.036 | 11.385
818.518 | 10.565
819 | 9.673
819.483 | 10.094
819.965 | 13.375
820.447 | 16.101
820.929 | 13.024
821.411 | 6.838
821.893 | 2.672
822.375 | 1.252
822.857 | 3.893
823.34 | 11.447
823.822 | 19.682
824.304 | 22.103
824.786 | 18.965
825.268 | 16.147
825.75 | 14.049
826.232 | 9.616
826.714 | 9.68
827.196 | 8.384
827.679 | 12.447
828.161 | 11.66
828.643 | 20.151
829.125 | 15.719
829.607 | 30.075
830.089 | 37.139
830.571 | 37.896
831.054 | 26.422
831.536 | 10.792
832.018 | 6.667
832.5 | 19.031
832.982 | 29.81
833.464 | 32.192
833.946 | 30.97
834.428 | 28.394
834.911 | 24.829
835.393 | 19.631
835.875 | 13.287
836.357 | 8.628
836.839 | 7.757
837.321 | 9.306
837.803 | 12.905
838.285 | 17.221
838.767 | 18.71
839.25 | 17.146
839.732 | 14.171
840.214 | 10.48
840.696 | 7.919
841.178 | 10.536
841.66 | 18.219
842.142 | 22.94
842.624 | 23.933
843.106 | 27.235
843.589 | 36.746
844.071 | 44.849
844.553 | 41.565
845.035 | 27.741
845.517 | 21.121
845.999 | 25.849
846.481 | 30.46
846.963 | 34.658
847.445 | 37.536
847.928 | 38.215
848.41 | 37.314
848.892 | 35.971
849.374 | 34.168
849.856 | 32.463
850.338 | 31.711
850.82 | 30.294
851.302 | 25.14
851.784 | 20.06
852.267 | 20.522
852.749 | 26.616
853.231 | 33.007
853.713 | 37.585
854.195 | 40.17
854.677 | 39.332
855.159 | 37.05
855.641 | 36.906
856.124 | 38.623
856.606 | 39.057
857.088 | 36.62
857.57 | 34.071
858.052 | 35.953
858.534 | 40.735
859.016 | 42.534
859.498 | 41.463
859.981 | 38.566
860.463 | 33.43
860.945 | 28.5
861.427 | 27.492
861.909 | 31.514
862.391 | 37.253
862.873 | 47.314
863.355 | 42.546
863.838 | 10.378
864.32 | 12.557
864.802 | 0.573
865.284 | 30.056
865.766 | 37.115
866.248 | 13.207
866.73 | 3.944
867.212 | 22.7
867.694 | 38.13
868.177 | 41.21
868.659 | 39.655
869.141 | 38.978
869.623 | 39.055
870.105 | 39.929
870.587 | 42.118
871.069 | 42.273
871.551 | 38.177
872.033 | 33.336
872.516 | 28.001
872.998 | 23.762
873.48 | 23.414
873.962 | 27.587
874.444 | 34.019
874.926 | 44.655
875.408 | 53.696
875.89 | 53.313
876.372 | 47.614
876.855 | 44.486
877.337 | 44.48
877.819 | 42.549
878.301 | 35.374
878.783 | 28.139
879.265 | 29.764
879.747 | 37.476
880.229 | 42.205
880.711 | 43.842
881.194 | 43.837
881.676 | 42.56
882.158 | 39.99
882.64 | 35.85
883.122 | 30.637
883.604 | 26.874
884.086 | 24.531
884.568 | 23.498
885.051 | 23.832
885.533 | 24.862
886.015 | 27.615
886.497 | 29.665
886.979 | 24.582
887.461 | 8.733
887.943 | 1.182
888.425 | 6.961
888.907 | 12.843
889.39 | 15.397
889.872 | 16.865
890.354 | 18.607
890.836 | 20.852
891.318 | 25.337
891.8 | 36.576
892.282 | 42.88
892.765 | 38.645
893.247 | 31.536
893.729 | 22.421
894.211 | 14.572
894.693 | 12.548
895.175 | 17.259
895.657 | 24.324
896.139 | 36.768
896.621 | 44.552
897.104 | 38.439
897.586 | 27.463
898.068 | 18.179
898.55 | 13.247
899.032 | 17.707
899.514 | 34.198
899.996 | 50.441
900.478 | 56.547
900.96 | 56.576
901.443 | 54.588
901.925 | 50.963
902.407 | 44.845
902.889 | 36.855
903.371 | 31.532
903.853 | 32.914
904.335 | 36.555
904.817 | 31.528
905.299 | 36.65
905.782 | 24.636
906.264 | 38.914
906.746 | 48.323
907.228 | 46.145
907.71 | 37.928
908.192 | 29.025
908.674 | 20.252
909.156 | 15.007
909.638 | 12.812
910.121 | 13.369
910.603 | 16.953
911.085 | 22.578
911.567 | 30.603
912.049 | 37.849
912.531 | 37.048
913.013 | 26.846
913.495 | 21.907
913.978 | 24.503
914.46 | 24.446
914.942 | 15.547
915.424 | 9.197
915.906 | 18.553
916.388 | 38.696
916.87 | 46.34
917.352 | 31.045
917.834 | 23.693
918.317 | 31.701
918.799 | 38.294
919.281 | 35.823
919.763 | 29.55
920.245 | 24.248
920.727 | 20.141
921.209 | 19.673
921.692 | 28.49
922.174 | 32.097
922.656 | 25.148
923.138 | 18.577
923.62 | 20.532
924.102 | 26.795
924.584 | 28.468
925.066 | 24.029
925.548 | 20.296
926.031 | 19.44
926.513 | 19.932
926.995 | 22.484
927.477 | 24.934
927.959 | 24.008
928.441 | 20.975
928.923 | 20.111
929.405 | 23.171
929.888 | 27.213
930.37 | 31.043
930.852 | 34.49
931.334 | 39.5
931.816 | 43.067
932.298 | 38.261
932.78 | 25.952
933.262 | 16.304
933.744 | 15.428
934.227 | 18.136
934.709 | 20.621
935.191 | 22.437
935.673 | 21.996
936.155 | 20.354
936.637 | 21.293
937.119 | 25.546
937.601 | 28.5
938.083 | 25.37
938.566 | 19.918
939.048 | 18.557
939.53 | 19.87
940.012 | 19.716
940.494 | 18.195
940.976 | 17.718
941.458 | 19.704
941.94 | 21.981
942.422 | 21.202
942.905 | 18.964
943.387 | 22.211
943.869 | 29.526
944.351 | 29.533
944.833 | 20.478
945.315 | 12.446
945.797 | 11.638
946.279 | 14.902
946.761 | 16.843
947.244 | 17.506
947.726 | 18.319
948.208 | 19.422
948.69 | 14.355
949.172 | 0.145
949.654 | 9.221
950.136 | 1.106
950.619 | 16.387
951.101 | 21.03
951.583 | 11.322
952.065 | 2.581
952.547 | 5.805
953.029 | 8.191
953.511 | 1.478
953.993 | 8.818
954.475 | 18.489
954.958 | 26.354
955.44 | 25.662
955.922 | 13.007
956.404 | 4.396
956.886 | 0.778
957.368 | 1.319
957.85 | 7.436
958.332 | 15.034
958.815 | 19.269
959.297 | 20.21
959.779 | 19.12
960.261 | 16.01
960.743 | 10.601
961.225 | 12.633
961.707 | 8.331
962.189 | 12.372
962.671 | 11.937
963.154 | 6.153
963.636 | 5.476
964.118 | 15.967
964.6 | 31.196
965.082 | 35.695
965.564 | 17.337
966.046 | 1.189
966.528 | 6.068
967.01 | 2.465
967.493 | 0.111
967.975 | 1.271
968.457 | 3.308
968.939 | 9.465
969.421 | 12.124
969.903 | 5.819
970.385 | 0.722
970.867 | 2.024
971.349 | 1.227
971.832 | 8.444
972.314 | 22.781
972.796 | 28.363
973.278 | 15.368
973.76 | 3.661
974.242 | 0.806
974.724 | 1.221
975.206 | 0.414
975.688 | 3.68
976.171 | 8.586
976.653 | 17.262
977.135 | 20.831
977.617 | 10.916
978.099 | 3.534
978.581 | 10.493
979.063 | 19.435
979.545 | 15.29
980.028 | 1.462
980.51 | 4.929
980.992 | 2.259
981.474 | 10.098
981.956 | 14.72
982.438 | 19.526
982.92 | 31.42
983.402 | 40.996
983.885 | 32.473
984.367 | 9.98
984.849 | 1.218
985.331 | 11.405
985.813 | 23.27
986.295 | 26.351
986.777 | 25.629
987.259 | 23.126
987.742 | 19.25
988.224 | 12.113
988.706 | 3.146
989.188 | 0.707
989.67 | 12.441
990.152 | 21.256
990.634 | 16.539
991.116 | 10.485
991.598 | 12.786
992.081 | 18.428
992.563 | 19.809
993.045 | 16.184
993.527 | 11.268
994.009 | 3.471
994.491 | 0.24
994.973 | 5.684
995.455 | 14.453
995.937 | 25.727
996.42 | 33.93
996.902 | 27.633
997.384 | 7.733
997.866 | 5.621
998.348 | 0.14
998.83 | 6.576
999.312 | 3.995
999.794 | 1.61
1000.276 | 10.872
1000.759 | 23.74
1001.241 | 25.301
1001.723 | 14.309
1002.205 | 5.601
1002.687 | 7.408
1003.169 | 9.476
1003.651 | 4.716
1004.133 | 0.373
1004.616 | 3.204
1005.098 | 10.232
1005.58 | 16.39
1006.062 | 20.723
1006.544 | 24.373
1007.026 | 29.492
1007.508 | 30.936
1007.99 | 25.173
1008.472 | 17.94
1008.955 | 12.771
1009.437 | 10.095
1009.919 | 10.812
1010.401 | 14.191
1010.883 | 16.158
1011.365 | 14.746
1011.847 | 12.981
1012.329 | 10.576
1012.812 | 9.825
1013.294 | 15.347
1013.776 | 22.454
1014.258 | 22.78
1014.74 | 15.557
1015.222 | 8.931
1015.704 | 4.533
1016.186 | 3.326
1016.668 | 9.163
1017.151 | 14.896
1017.633 | 14.211
1018.115 | 10.349
1018.597 | 10.946
1019.079 | 15.903
1019.561 | 10.889
1020.043 | 17.812
1020.525 | 21.488
1021.008 | 22.428
1021.49 | 21.73
1021.972 | 16.287
1022.454 | 14.808
1022.936 | 11.936
1023.418 | 8.025
1023.9 | 7.254
1024.382 | 16.304
1024.864 | 23.465
1025.347 | 24.795
1025.829 | 23.58
1026.311 | 18.721
1026.793 | 14.441
1027.275 | 17.972
1027.757 | 28.685
1028.239 | 34.673
1028.721 | 29.761
1029.203 | 26.089
1029.686 | 24.904
1030.168 | 8.687
1030.65 | 18.974
1031.132 | 24.908
1031.614 | 26.723
1032.096 | 12.046
1032.578 | 18.609
1033.06 | 16.705
1033.542 | 14.453
1034.025 | 24.062
1034.507 | 11.822
1034.989 | 7.246
1035.471 | 10.134
1035.953 | 14.813
1036.435 | 20.837
1036.917 | 26.242
1037.399 | 32.414
1037.882 | 35.254
1038.364 | 30.507
1038.846 | 27.678
1039.328 | 33.156
1039.81 | 38.241
1040.292 | 32.221
1040.774 | 18.679
1041.256 | 13.978
1041.739 | 23.771
1042.221 | 28.136
1042.703 | 22.406
1043.185 | 19.403
1043.667 | 24.916
1044.149 | 31.371
1044.631 | 32.261
1045.113 | 29.248
1045.595 | 27.122
1046.078 | 25.075
1046.56 | 28.023
1047.042 | 40.119
1047.524 | 46.101
1048.006 | 39.646
1048.488 | 31.822
1048.97 | 30.656
1049.452 | 34.007
1049.934 | 37.747
1050.417 | 42.384
1050.899 | 39.887
1051.381 | 27.063
1051.863 | 23.142
1052.345 | 34.644
1052.827 | 44.503
1053.309 | 41.429
1053.791 | 32.083
1054.274 | 27.941
1054.756 | 28.631
1055.238 | 27.64
1055.72 | 24.528
1056.202 | 24.961
1056.684 | 29.723
1057.166 | 36.887
1057.648 | 45.937
1058.13 | 53.061
1058.613 | 52.104
1059.095 | 45.683
1059.577 | 45.361
1060.059 | 50.193
1060.541 | 51.314
1061.023 | 47.962
1061.505 | 44.03
1061.987 | 41.135
1062.469 | 41.279
1062.952 | 47.444
1063.434 | 56.337
1063.916 | 61.698
1064.398 | 63.62
1064.88 | 60.95
1065.362 | 54.924
1065.844 | 50.638
1066.326 | 48.819
1066.809 | 51.465
1067.291 | 60.948
1067.773 | 71.613
1068.255 | 76.526
1068.737 | 76.74
1069.219 | 71.433
1069.701 | 63.698
1070.183 | 61.872
1070.666 | 66.166
1071.148 | 67.412
1071.63 | 59.557
1072.112 | 52.767
1072.594 | 59.782
1073.076 | 69.056
1073.558 | 67.881
1074.04 | 60.974
1074.522 | 54.653
1075.005 | 50.539
1075.487 | 48.662
1075.969 | 48.907
1076.451 | 51.902
1076.933 | 61.991
1077.415 | 70.55
1077.897 | 44.798
1078.379 | 36.522
1078.862 | 44.109
1079.344 | 54.139
1079.826 | 59.654
1080.308 | 60.886
1080.79 | 45.066
1081.272 | 51.259
1081.754 | 48.631
1082.236 | 45.645
1082.719 | 51.347
1083.201 | 62.621
1083.683 | 76.077
1084.165 | 68.918
1084.647 | 40.902
1085.129 | 27.96
1085.611 | 46.184
1086.093 | 56.792
1086.575 | 53.839
1087.057 | 49.524
1087.54 | 46.155
1088.022 | 45.957
1088.504 | 52.852
1088.986 | 64.531
1089.468 | 70.237
1089.95 | 68.554
1090.432 | 65.815
1090.914 | 61.772
1091.397 | 57.002
1091.879 | 51.152
1092.361 | 48.237
1092.843 | 52.074
1093.325 | 59.057
1093.807 | 60.051
1094.289 | 55.496
1094.771 | 56.008
1095.254 | 61.427
1095.736 | 56.244
1096.218 | 38.302
1096.7 | 24.914
1097.182 | 25.202
1097.664 | 30.949
1098.146 | 32.416
1098.628 | 31.127
1099.11 | 30.779
1099.593 | 31.311
1100.075 | 33.442
1100.557 | 36.397
1101.039 | 36.229
1101.521 | 31.929
1102.003 | 27.05
1102.485 | 23.864
1102.967 | 22.669
1103.449 | 24.799
1103.932 | 28.644
1104.414 | 33.605
1104.896 | 37.673
1105.378 | 34.586
1105.86 | 25.735
1106.342 | 21.379
1106.824 | 26.944
1107.306 | 32.214
1107.789 | 30.929
1108.271 | 27.18
1108.753 | 21.476
1109.235 | 16.71
1109.717 | 16.359
1110.199 | 19.157
1110.681 | 22.546
1111.163 | 26.507
1111.646 | 27.925
1112.128 | 25.018
1112.61 | 21.029
1113.092 | 14.31
1113.574 | 9.578
1114.056 | 10.822
1114.538 | 14.192
1115.02 | 17.47
1115.502 | 20.398
1115.984 | 19.566
1116.467 | 12.386
1116.949 | 7.957
1117.431 | 6.923
1117.913 | 7.712
1118.395 | 10.482
1118.877 | 13.202
1119.359 | 13.895
1119.841 | 14.002
1120.324 | 17.808
1120.806 | 24.621
1121.288 | 27.355
1121.77 | 25.967
1122.252 | 16.685
1122.734 | 0.865
1123.216 | 9.399
1123.698 | 0.264
1124.181 | 13.801
1124.663 | 13.171
1125.145 | 5.675
1125.627 | 7.838
1126.109 | 16.034
1126.591 | 22.588
1127.073 | 26.452
1127.555 | 26.622
1128.037 | 23.333
1128.52 | 19.482
1129.002 | 16.378
1129.484 | 15.091
1129.966 | 19.494
1130.448 | 23.149
1130.93 | 18.328
1131.412 | 9.652
1131.894 | 2.085
1132.376 | 2.838
1132.859 | 2.552
1133.341 | 4.676
1133.823 | 8.027
1134.305 | 0.865
1134.787 | 7.576
1135.269 | 5.3
1135.751 | 1.277
1136.233 | 0.046
1136.716 | 0.351
1137.198 | 0.144
1137.68 | 0.611
1138.162 | 2.17
1138.644 | 5.782
1139.126 | 6.892
1139.608 | 3.838
1140.09 | 2.497
1140.573 | 5.516
1141.055 | 8.529
1141.537 | 7.909
1142.019 | 5.116
1142.501 | 2.96
1142.983 | 1.516
1143.465 | 2.472
1143.947 | 5.536
1144.429 | 5.024
1144.911 | 0.598
1145.394 | 0.032
1145.876 | 6.775
1146.358 | 15.267
1146.84 | 20.991
1147.322 | 23.272
1147.804 | 20.087
1148.286 | 13.291
1148.768 | 2.788
1149.251 | 7.474
1149.733 | 7.065
1150.215 | 3.139
1150.697 | 9.424
1151.179 | 5.222
1151.661 | 0.507
1152.143 | 6.086
1152.625 | 7.29
1153.108 | 3.219
1153.59 | 14.967
1154.072 | 16.765
1154.554 | 13.069
1155.036 | 15.249
1155.518 | 24.809
1156 | 28.053
1156.482 | 17.421
1156.964 | 11.032
1157.447 | 11.707
1157.929 | 13.24
1158.411 | 14.233
1158.893 | 13.294
1159.375 | 8.131
1159.857 | 1.372
1160.339 | 1.091
1160.821 | 0.421
1161.303 | 1.369
1161.786 | 2.785
1162.268 | 1.333
1162.75 | 5.087
1163.232 | 9.555
1163.714 | 12.639
1164.196 | 13.933
1164.678 | 12.522
1165.16 | 12.662
1165.643 | 8.88
1166.125 | 8.19
1166.607 | 3.928
1167.089 | 1.331
1167.571 | 1.046
1168.053 | 4.961
1168.535 | 11.771
1169.017 | 17.994
1169.5 | 20.937
1169.982 | 18.176
1170.464 | 12.986
1170.946 | 0.813
1171.428 | 6.908
1171.91 | 5.023
1172.392 | 25.39
1172.874 | 32.884
1173.356 | 26.501
1173.839 | 20.876
1174.321 | 15.145
1174.803 | 12.684
1175.285 | 15.436
1175.767 | 16.927
1176.249 | 15.249
1176.731 | 11.13
1177.213 | 3.778
1177.695 | 1.886
1178.178 | 5.989
1178.66 | 4.421
1179.142 | 7.06
1179.624 | 15.261
1180.106 | 14.07
1180.588 | 22.798
1181.07 | 28.451
1181.552 | 27.682
1182.035 | 22.352
1182.517 | 12.435
1182.999 | 4.478
1183.481 | 8.232
1183.963 | 14.625
1184.445 | 13.479
1184.927 | 8.87
1185.409 | 6.487
1185.891 | 6.416
1186.374 | 5.854
1186.856 | 3.919
1187.338 | 6.829
1187.82 | 24.14
1188.302 | 34.221
1188.784 | 25.786
1189.266 | 18.639
1189.748 | 24.792
1190.23 | 30.151
1190.713 | 18.503
1191.195 | 23.441
1191.677 | 21.477
1192.159 | 16.149
1192.641 | 19.782
1193.123 | 7.858
1193.605 | 5.179
1194.087 | 15.215
1194.57 | 22.116
1195.052 | 19.009
1195.534 | 13.998
1196.016 | 14.64
1196.498 | 17.952
1196.98 | 21.003
1197.462 | 22.595
1197.944 | 19.486
1198.427 | 14.251
1198.909 | 10.387
1199.391 | 9.241
1199.873 | 14.254
1200.355 | 27.408
1200.837 | 33.352
1201.319 | 19.065
1201.801 | 7.059
1202.283 | 6.143
1202.766 | 7.454
1203.248 | 5.632
1203.73 | 4.018
1204.212 | 6.445
1204.694 | 11.588
1205.176 | 14.376
1205.658 | 13.985
1206.14 | 19.995
1206.622 | 33.715
1207.105 | 36.998
1207.587 | 27.357
1208.069 | 19.204
1208.551 | 18.353
1209.033 | 20.206
1209.515 | 20.844
1209.997 | 19.58
1210.479 | 13.603
1210.962 | 7.889
1211.444 | 12.019
1211.926 | 6.83
1212.408 | 6.187
1212.89 | 6.265
1213.372 | 2.61
1213.854 | 6.887
1214.336 | 3.975
1214.818 | 16.693
1215.301 | 30.189
1215.783 | 20.192
1216.265 | 13.3
1216.747 | 30.226
1217.229 | 47.111
1217.711 | 39.712
1218.193 | 17.349
1218.675 | 4.499
1219.157 | 1.752
1219.64 | 4.605
1220.122 | 13.019
1220.604 | 13.02
1221.086 | 3.047
1221.568 | 1.511
1222.05 | 13.55
1222.532 | 23.097
1223.014 | 16.441
1223.497 | 5.243
1223.979 | 2.497
1224.461 | 4.688
1224.943 | 7.51
1225.425 | 10.335
1225.907 | 12.996
1226.389 | 15.107
1226.871 | 15.56
1227.354 | 14.413
1227.836 | 13.716
1228.318 | 16.814
1228.8 | 15.589
1229.282 | 2.673
1229.764 | 3.097
1230.246 | 7.688
1230.728 | 18.899
1231.21 | 18.205
1231.693 | 25.496
1232.175 | 28.191
1232.657 | 28.639
1233.139 | 32.204
1233.621 | 29.757
1234.103 | 30.67
1234.585 | 34.367
1235.067 | 34.84
1235.549 | 30.78
1236.032 | 23.015
1236.514 | 11.277
1236.996 | 4.463
1237.478 | 16.807
1237.96 | 27.369
1238.442 | 16.477
1238.924 | 3.302
1239.406 | 5.707
1239.889 | 14.877
1240.371 | 15.089
1240.853 | 8.559
1241.335 | 13.359
1241.817 | 34.108
1242.299 | 39.755
1242.781 | 29.255
1243.263 | 23.604
1243.745 | 27.191
1244.228 | 27.632
1244.71 | 19.106
1245.192 | 11.429
1245.674 | 14.152
1246.156 | 20.009
1246.638 | 14.378
1247.12 | 6.108
1247.602 | 15.103
1248.084 | 30.426
1248.567 | 31.154
1249.049 | 20.757
1249.531 | 14.161
1250.013 | 13.782
1250.495 | 15.064
1250.977 | 15.33
1251.459 | 16.691
1251.941 | 23.688
1252.424 | 25.352
1252.906 | 15.496
1253.388 | 5.204
1253.87 | 0.885
1254.352 | 1.372
1254.834 | 5.604
1255.316 | 12.181
1255.798 | 13.831
1256.281 | 12.009
1256.763 | 15.893
1257.245 | 16.166
1257.727 | 16.306
1258.209 | 20.027
1258.691 | 17.465
1259.173 | 21.039
1259.655 | 23.412
1260.137 | 18.439
1260.62 | 13.062
1261.102 | 9.597
1261.584 | 8.411
1262.066 | 11
1262.548 | 14.861
1263.03 | 18.467
1263.512 | 20.802
1263.994 | 19.682
1264.476 | 15.169
1264.959 | 9.531
1265.441 | 2.347
1265.923 | 2.953
1266.405 | 11.623
1266.887 | 17.716
1267.369 | 18.259
1267.851 | 13.956
1268.333 | 5.156
1268.816 | 0.138
1269.298 | 8.117
1269.78 | 0
##END=