## Zircon1
1189.38 | 5255
1188.46 | 5255
1187.53 | 5255
1186.6 | 5255
1185.67 | 5376
1184.74 | 5340
1183.81 | 5225
1182.89 | 5300
1181.96 | 5447
1181.03 | 5350
1180.1 | 5391
1179.17 | 5271
1178.24 | 5350
1177.31 | 5350
1176.38 | 5315
1175.45 | 5376
1174.52 | 5170
1173.59 | 5239
1172.66 | 5297
1171.73 | 5370
1170.79 | 5276
1169.86 | 5405
1168.93 | 5402
1168 | 5357
1167.07 | 5294
1166.14 | 5212
1165.2 | 5351
1164.27 | 5347
1163.34 | 5314
1162.41 | 5389
1161.47 | 5401
1160.54 | 5301
1159.61 | 5373
1158.68 | 5325
1157.74 | 5462
1156.81 | 5334
1155.88 | 5323
1154.94 | 5293
1154.01 | 5205
1153.07 | 5246
1152.14 | 5239
1151.21 | 5388
1150.27 | 5301
1149.34 | 5307
1148.4 | 5281
1147.47 | 5313
1146.53 | 5283
1145.6 | 5303
1144.66 | 5165
1143.72 | 5237
1142.79 | 5359
1141.85 | 5374
1140.92 | 5266
1139.98 | 5254
1139.04 | 5268
1138.11 | 5275
1137.17 | 5317
1136.23 | 5191
1135.3 | 5179
1134.36 | 5382
1133.42 | 5264
1132.48 | 5235
1131.55 | 5201
1130.61 | 5153
1129.67 | 5256
1128.73 | 5304
1127.79 | 5196
1126.85 | 5228
1125.91 | 5259
1124.98 | 5247
1124.04 | 5205
1123.1 | 5216
1122.16 | 5195
1121.22 | 5321
1120.28 | 5265
1119.34 | 5326
1118.4 | 5204
1117.46 | 5284
1116.52 | 5293
1115.58 | 5353
1114.64 | 5334
1113.7 | 5204
1112.76 | 5277
1111.81 | 5265
1110.87 | 5284
1109.93 | 5251
1108.99 | 5206
1108.05 | 5289
1107.11 | 5188
1106.16 | 5131
1105.22 | 5276
1104.28 | 5374
1103.34 | 5294
1102.39 | 5173
1101.45 | 5277
1100.51 | 5246
1099.56 | 5128
1098.62 | 5368
1097.68 | 5235
1096.73 | 5234
1095.79 | 5251
1094.84 | 5254
1093.9 | 5357
1092.96 | 5282
1092.01 | 5262
1091.07 | 5258
1090.12 | 5222
1089.18 | 5327
1088.23 | 5411
1087.29 | 5349
1086.34 | 5278
1085.39 | 5352
1084.45 | 5428
1083.5 | 5459
1082.56 | 5476
1081.61 | 5349
1080.66 | 5413
1079.72 | 5387
1078.77 | 5479
1077.82 | 5429
1076.88 | 5393
1075.93 | 5272
1074.98 | 5449
1074.03 | 5368
1073.09 | 5445
1072.14 | 5280
1071.19 | 5361
1070.24 | 5479
1069.29 | 5379
1068.34 | 5400
1067.39 | 5334
1066.45 | 5359
1065.5 | 5441
1064.55 | 5459
1063.6 | 5346
1062.65 | 5144
1061.7 | 5383
1060.75 | 5392
1059.8 | 5326
1058.85 | 5362
1057.9 | 5499
1056.95 | 5463
1056 | 5498
1055.05 | 5522
1054.09 | 5358
1053.14 | 5502
1052.19 | 5560
1051.24 | 5422
1050.29 | 5550
1049.34 | 5456
1048.38 | 5549
1047.43 | 5454
1046.48 | 5494
1045.53 | 5374
1044.57 | 5511
1043.62 | 5512
1042.67 | 5590
1041.72 | 5569
1040.76 | 5553
1039.81 | 5534
1038.85 | 5560
1037.9 | 5581
1036.95 | 5469
1035.99 | 5551
1035.04 | 5584
1034.08 | 5547
1033.13 | 5609
1032.17 | 5610
1031.22 | 5624
1030.26 | 5793
1029.31 | 5605
1028.35 | 5651
1027.4 | 5683
1026.44 | 5700
1025.49 | 5819
1024.53 | 5658
1023.57 | 5851
1022.62 | 5914
1021.66 | 5901
1020.7 | 5997
1019.75 | 6085
1018.79 | 6145
1017.83 | 6346
1016.87 | 6500
1015.92 | 6598
1014.96 | 6570
1014 | 7040
1013.04 | 7274
1012.08 | 7729
1011.13 | 8242
1010.17 | 8899
1009.21 | 10204
1008.25 | 11945
1007.29 | 14109
1006.33 | 16253
1005.37 | 16639
1004.41 | 14800
1003.45 | 12541
1002.49 | 10562
1001.53 | 9371
1000.57 | 8294
999.611 | 7587
998.651 | 7143
997.69 | 7049
996.729 | 6672
995.768 | 6693
994.807 | 6495
993.845 | 6454
992.884 | 6390
991.922 | 6343
990.96 | 6225
989.998 | 6295
989.036 | 6525
988.073 | 6405
987.111 | 6517
986.148 | 6583
985.185 | 6720
984.222 | 6799
983.259 | 6928
982.296 | 7084
981.332 | 7398
980.368 | 7853
979.405 | 8519
978.441 | 9097
977.476 | 9879
976.512 | 10931
975.547 | 12163
974.583 | 13760
973.618 | 15743
972.653 | 16995
971.688 | 16515
970.722 | 13996
969.757 | 11620
968.791 | 10047
967.825 | 8754
966.859 | 8119
965.893 | 7557
964.927 | 7131
963.96 | 6769
962.994 | 6630
962.027 | 6474
961.06 | 6263
960.093 | 6210
959.125 | 6150
958.158 | 6031
957.19 | 6088
956.222 | 6007
955.254 | 5905
954.286 | 5901
953.318 | 5907
952.349 | 5775
951.381 | 5665
950.412 | 5772
949.443 | 5803
948.474 | 5715
947.504 | 5741
946.535 | 5736
945.565 | 5693
944.595 | 5679
943.625 | 5643
942.655 | 5579
941.685 | 5574
940.715 | 5577
939.744 | 5476
938.773 | 5633
937.802 | 5687
936.831 | 5482
935.86 | 5649
934.888 | 5551
933.917 | 5569
932.945 | 5554
931.973 | 5523
931.001 | 5646
930.029 | 5583
929.056 | 5530
928.083 | 5633
927.111 | 5586
926.138 | 5481
925.165 | 5579
924.191 | 5632
923.218 | 5661
922.244 | 5565
921.271 | 5565
920.297 | 5552
919.323 | 5479
918.348 | 5437
917.374 | 5500
916.399 | 5464
915.424 | 5566
914.45 | 5430
913.474 | 5456
912.499 | 5524
911.524 | 5559
910.548 | 5465
909.572 | 5442
908.596 | 5389
907.62 | 5543
906.644 | 5560
905.668 | 5582
904.691 | 5459
903.714 | 5513
902.737 | 5508
901.76 | 5448
900.783 | 5520
899.806 | 5381
898.828 | 5443
897.85 | 5450
896.872 | 5479
895.894 | 5361
894.916 | 5394
893.938 | 5457
892.959 | 5419
891.98 | 5427
891.001 | 5395
890.022 | 5396
889.043 | 5560
888.064 | 5387
887.084 | 5377
886.104 | 5530
885.124 | 5489
884.144 | 5473
883.164 | 5508
882.184 | 5524
881.203 | 5563
880.222 | 5495
879.241 | 5520
878.26 | 5485
877.279 | 5524
876.298 | 5447
875.316 | 5418
874.334 | 5472
873.352 | 5495
872.37 | 5469
871.388 | 5369
870.406 | 5604
869.423 | 5403
868.44 | 5415
867.457 | 5392
866.474 | 5432
865.491 | 5515
864.508 | 5451
863.524 | 5487
862.54 | 5456
861.557 | 5541
860.572 | 5509
859.588 | 5486
858.604 | 5539
857.619 | 5386
856.634 | 5618
855.65 | 5429
854.664 | 5478
853.679 | 5435
852.694 | 5486
851.708 | 5515
850.723 | 5511
849.737 | 5460
848.751 | 5592
847.764 | 5445
846.778 | 5575
845.791 | 5555
844.805 | 5674
843.818 | 5630
842.831 | 5699
841.843 | 5587
840.856 | 5584
839.868 | 5775
838.881 | 5759
837.893 | 5774
836.905 | 5699
835.916 | 5731
834.928 | 5774
833.939 | 5807
832.951 | 5734
831.962 | 5742
830.973 | 5774
829.983 | 5846
828.994 | 5939
828.004 | 5888
827.015 | 6006
826.025 | 5970
825.034 | 6049
824.044 | 6242
823.054 | 6120
822.063 | 6040
821.072 | 6241
820.082 | 6142
819.09 | 6126
818.099 | 6077
817.108 | 6008
816.116 | 5983
815.124 | 5857
814.132 | 5914
813.14 | 5835
812.148 | 5777
811.156 | 5788
810.163 | 5725
809.17 | 5610
808.177 | 5765
807.184 | 5687
806.191 | 5555
805.198 | 5587
804.204 | 5655
803.21 | 5475
802.216 | 5564
801.222 | 5728
800.228 | 5548
799.233 | 5483
798.239 | 5562
797.244 | 5697
796.249 | 5603
795.254 | 5661
794.259 | 5512
793.263 | 5609
792.267 | 5540
791.272 | 5602
790.276 | 5580
789.28 | 5610
788.283 | 5430
787.287 | 5708
786.29 | 5563
785.293 | 5434
784.296 | 5556
783.299 | 5692
782.302 | 5680
781.304 | 5495
780.307 | 5599
779.309 | 5641
778.311 | 5806
777.313 | 5626
776.315 | 5773
775.316 | 5755
774.317 | 5751
773.319 | 5589
772.32 | 5653
771.32 | 5596
770.321 | 5740
769.322 | 5666
768.322 | 5478
767.322 | 5524
766.322 | 5510
765.322 | 5514
764.322 | 5520
763.321 | 5374
762.32 | 5551
761.32 | 5431
760.319 | 5575
759.317 | 5588
758.316 | 5539
757.315 | 5601
756.313 | 5592
755.311 | 5454
754.309 | 5582
753.307 | 5563
752.304 | 5567
751.302 | 5534
750.299 | 5671
749.296 | 5604
748.293 | 5577
747.29 | 5690
746.287 | 5697
745.283 | 5567
744.279 | 5664
743.276 | 5578
742.271 | 5704
741.267 | 5705
740.263 | 5799
739.258 | 5868
738.254 | 5641
737.249 | 5739
736.244 | 5762
735.238 | 5677
734.233 | 5711
733.227 | 5764
732.222 | 5590
731.216 | 5781
730.21 | 5596
729.203 | 5695
728.197 | 5779
727.19 | 5743
726.184 | 5722
725.177 | 5723
724.17 | 5679
723.162 | 5762
722.155 | 5642
721.147 | 5848
720.139 | 5793
719.132 | 5710
718.123 | 5754
717.115 | 5735
716.107 | 5777
715.098 | 5898
714.089 | 5815
713.08 | 5698
712.071 | 5794
711.062 | 5817
710.052 | 6034
709.043 | 5837
708.033 | 5872
707.023 | 6030
706.013 | 5975
705.003 | 5889
703.992 | 5808
702.981 | 5825
701.971 | 5886
700.96 | 5973
699.948 | 5853
698.937 | 6046
697.926 | 5967
696.914 | 5870
695.902 | 5982
694.89 | 5994
693.878 | 5855
692.865 | 5958
691.853 | 6101
690.84 | 6028
689.827 | 6186
688.814 | 6176
687.801 | 6082
686.788 | 6234
685.774 | 6386
684.76 | 6443
683.747 | 6595
682.733 | 6280
681.718 | 6222
680.704 | 6093
679.689 | 5988
678.675 | 5995
677.66 | 5945
676.645 | 6095
675.629 | 6043
674.614 | 6051
673.598 | 6014
672.583 | 6032
671.567 | 6102
670.551 | 6035
669.534 | 5981
668.518 | 6158
667.501 | 5990
666.485 | 6094
665.468 | 6112
664.45 | 5963
663.433 | 6150
662.416 | 6039
661.398 | 6137
660.38 | 6093
659.362 | 6016
658.344 | 6078
657.326 | 6140
656.307 | 5953
655.289 | 6187
654.27 | 6131
653.251 | 6088
652.232 | 6115
651.212 | 6079
650.193 | 6158
649.173 | 6264
648.153 | 6212
647.133 | 6170
646.113 | 6391
645.093 | 6278
644.072 | 6248
643.052 | 6348
642.031 | 6437
641.01 | 6374
639.988 | 6469
638.967 | 6521
637.945 | 6388
636.924 | 6375
635.902 | 6369
634.88 | 6314
633.858 | 6350
632.835 | 6389
631.813 | 6349
630.79 | 6433
629.767 | 6303
628.744 | 6368
627.721 | 6315
626.697 | 6341
625.673 | 6316
624.65 | 6307
623.626 | 6237
622.602 | 6089
621.577 | 6150
620.553 | 6261
619.528 | 6249
618.503 | 6227
617.478 | 6225
616.453 | 6270
615.428 | 6219
614.402 | 6260
613.377 | 6262
612.351 | 6170
611.325 | 6152
610.299 | 6069
609.272 | 6021
608.246 | 6105
607.219 | 5972
606.192 | 5939
605.165 | 5905
604.138 | 5763
603.111 | 5920
602.083 | 5893
601.055 | 5825
600.028 | 5805
598.999 | 5925
597.971 | 5955
596.943 | 5826
595.914 | 5753
594.885 | 5897
593.857 | 5876
592.827 | 5875
591.798 | 5952
590.769 | 5730
589.739 | 5815
588.709 | 5888
587.679 | 5796
586.649 | 5923
585.619 | 5764
584.589 | 5793
583.558 | 5740
582.527 | 5885
581.496 | 5864
580.465 | 5704
579.434 | 5826
578.402 | 5901
577.37 | 5860
576.339 | 5887
575.307 | 5810
574.274 | 5917
573.242 | 5796
572.209 | 5872
571.177 | 5920
570.144 | 5848
569.111 | 5985
568.078 | 5909
567.044 | 5935
566.011 | 6028
564.977 | 5766
563.943 | 6077
562.909 | 6095
561.875 | 5999
560.84 | 5995
559.806 | 6250
558.771 | 6204
557.736 | 6249
556.701 | 6211
555.666 | 6167
554.63 | 6141
553.594 | 6252
552.559 | 6271
551.523 | 6388
550.487 | 6402
549.45 | 6286
548.414 | 6429
547.377 | 6457
546.34 | 6445
545.303 | 6461
544.266 | 6383
543.229 | 6347
542.191 | 6372
541.153 | 6393
540.115 | 6397
539.077 | 6416
538.039 | 6424
537.001 | 6334
535.962 | 6373
534.924 | 6322
533.885 | 6645
532.846 | 6412
531.806 | 6500
530.767 | 6556
529.727 | 6402
528.687 | 6573
527.647 | 6523
526.607 | 6434
525.567 | 6577
524.527 | 6466
523.486 | 6488
522.445 | 6527
521.404 | 6498
520.363 | 6582
519.322 | 6618
518.28 | 6535
517.238 | 6532
516.197 | 6577
515.155 | 6540
514.112 | 6436
513.07 | 6626
512.027 | 6650
510.985 | 6640
509.942 | 6642
508.899 | 6552
507.856 | 6482
506.812 | 6727
505.769 | 6690
504.725 | 6645
503.681 | 6758
502.637 | 6614
501.592 | 6505
500.548 | 6551
499.503 | 6527
498.459 | 6664
497.414 | 6631
496.368 | 6699
495.323 | 6595
494.278 | 6624
493.232 | 6608
492.186 | 6685
491.14 | 6548
490.094 | 6687
489.048 | 6664
488.001 | 6829
486.954 | 6717
485.907 | 6815
484.86 | 6786
483.813 | 6756
482.766 | 6865
481.718 | 6942
480.67 | 6976
479.623 | 6931
478.574 | 6907
477.526 | 7035
476.478 | 7081
475.429 | 7074
474.38 | 7251
473.331 | 7326
472.282 | 7439
471.233 | 7422
470.183 | 7394
469.134 | 7648
468.084 | 7556
467.034 | 7605
465.984 | 7593
464.933 | 7732
463.883 | 7727
462.832 | 7778
461.781 | 8193
460.73 | 8097
459.679 | 8171
458.628 | 8293
457.576 | 8688
456.524 | 8725
455.472 | 8822
454.42 | 9044
453.368 | 9372
452.315 | 9699
451.263 | 10010
450.21 | 10550
449.157 | 11275
448.104 | 12129
447.051 | 12777
445.997 | 13988
444.943 | 15381
443.89 | 17130
442.836 | 19485
441.781 | 22357
440.727 | 25268
439.672 | 28706
438.618 | 31304
437.563 | 32309
436.508 | 31633
435.453 | 29375
434.397 | 26730
433.342 | 23491
432.286 | 20717
431.23 | 18152
430.174 | 15898
429.117 | 14423
428.061 | 13068
427.004 | 11963
425.948 | 11187
424.891 | 10616
423.833 | 10019
422.776 | 9539
421.719 | 9217
420.661 | 8921
419.603 | 8570
418.545 | 8265
417.487 | 8103
416.428 | 8004
415.37 | 7821
414.311 | 7602
413.252 | 7333
412.193 | 7359
411.134 | 7187
410.074 | 7110
409.015 | 7004
407.955 | 7054
406.895 | 6997
405.835 | 7005
404.775 | 6885
403.714 | 6965
402.654 | 6804
401.593 | 6911
400.532 | 7000
399.471 | 6826
398.409 | 6964
397.348 | 6993
396.286 | 6980
395.224 | 6961
394.162 | 7047
393.1 | 7030
392.037 | 7104
390.975 | 7136
389.912 | 7121
388.849 | 7293
387.786 | 7091
386.723 | 7151
385.659 | 7268
384.596 | 7266
383.532 | 7159
382.468 | 7107
381.404 | 7205
380.339 | 7199
379.275 | 7257
378.21 | 7164
377.145 | 7531
376.08 | 7229
375.015 | 7387
373.95 | 7465
372.884 | 7795
371.818 | 7728
370.752 | 7816
369.686 | 7975
368.62 | 8237
367.554 | 8645
366.487 | 8782
365.42 | 9127
364.353 | 9760
363.286 | 10534
362.219 | 11389
361.151 | 12643
360.084 | 14394
359.016 | 16936
357.948 | 20309
356.879 | 23826
355.811 | 26678
354.743 | 26606
353.674 | 24041
352.605 | 20458
351.536 | 17210
350.467 | 14865
349.397 | 12892
348.328 | 11581
347.258 | 10717
346.188 | 10065
345.118 | 9272
344.047 | 8811
342.977 | 8422
341.906 | 8208
340.835 | 7953
339.764 | 7692
338.693 | 7723
337.622 | 7652
336.55 | 7491
335.478 | 7337
334.407 | 7151
333.335 | 7109
332.262 | 7167
331.19 | 7007
330.117 | 6969
329.044 | 6976
327.971 | 6934
326.898 | 6838
325.825 | 6903
324.752 | 6933
323.678 | 6803
322.604 | 6813
321.53 | 6588
320.456 | 6659
319.381 | 6652
318.307 | 6663
317.232 | 6568
316.157 | 6416
315.082 | 6559
314.007 | 6419
312.932 | 6427
311.856 | 6424
310.78 | 6459
309.704 | 6375
308.628 | 6274
307.552 | 6486
306.475 | 6508
305.399 | 6481
304.322 | 6429
303.245 | 6405
302.168 | 6379
301.09 | 6530
300.013 | 6406
298.935 | 6508
297.857 | 6435
296.779 | 6556
295.701 | 6633
294.622 | 6453
293.544 | 6326
292.465 | 6499
291.386 | 6672
290.307 | 6557
289.227 | 6519
288.148 | 6561
287.068 | 6391
285.988 | 6379
284.908 | 6566
283.828 | 6555
282.748 | 6529
281.667 | 6499
280.586 | 6316
279.506 | 6445
278.424 | 6589
277.343 | 6525
276.262 | 6574
275.18 | 6455
274.098 | 6385
273.016 | 6520
271.934 | 6481
270.852 | 6390
269.769 | 6496
268.687 | 6726
267.604 | 6737
266.521 | 7060
265.438 | 6878
264.354 | 6916
263.271 | 6484
262.187 | 6517
261.103 | 6476
260.019 | 6449
258.935 | 6500
257.85 | 6551
256.765 | 6521
255.681 | 6652
254.596 | 6547
253.51 | 6472
252.425 | 6607
251.34 | 6633
250.254 | 6767
249.168 | 6657
248.082 | 6818
246.996 | 6599
245.909 | 6740
244.823 | 6914
243.736 | 6986
242.649 | 7044
241.562 | 7182
240.475 | 7209
239.387 | 7352
238.299 | 7457
237.212 | 7449
236.124 | 7656
235.035 | 7742
233.947 | 7713
232.858 | 8153
231.77 | 8045
230.681 | 8531
229.592 | 8903
228.502 | 9548
227.413 | 10568
226.323 | 11867
225.234 | 13334
224.144 | 14160
223.053 | 13938
221.963 | 12786
220.873 | 11702
219.782 | 10752
218.691 | 9833
217.6 | 9569
216.509 | 9239
215.417 | 9216
214.326 | 8983
213.234 | 9067
212.142 | 9152
211.05 | 9001
209.958 | 8901
208.865 | 8818
207.773 | 8599
206.68 | 8925
205.587 | 8970
204.494 | 10009
203.4 | 11264
202.307 | 12164
201.213 | 11583
200.119 | 10150
199.025 | 9194
197.931 | 8676
196.836 | 8448
195.742 | 8121
194.647 | 7984
193.552 | 7925
192.457 | 7577
191.361 | 7590
190.266 | 7409
189.17 | 7334
188.074 | 7364
186.978 | 7207
185.882 | 7241
184.786 | 7318
183.689 | 7424
182.592 | 7362
181.496 | 7458
180.398 | 7889
179.301 | 7454
178.204 | 7401
177.106 | 7448
176.008 | 7351
174.91 | 7384
173.812 | 7322
172.714 | 7399
171.615 | 7395
170.516 | 7417
169.417 | 7424
168.318 | 7372
167.219 | 7426
166.12 | 7420
165.02 | 7491
163.92 | 7601
162.82 | 7800
161.72 | 7658
160.62 | 7626
159.519 | 7541
158.419 | 7534
157.318 | 7590
156.217 | 7482
155.115 | 7380
154.014 | 7092
152.912 | 7093