## anhydrite
101.175 | 0.052040588
103.145 | 0.05268247
105.113 | 0.051997795
107.082 | 0.051655458
109.048 | 0.052040588
111.015 | 0.052254548
112.982 | 0.052939223
114.947 | 0.054736494
116.913 | 0.061326489
118.879 | 0.072751999
120.843 | 0.077031216
122.808 | 0.06547733
124.773 | 0.059871555
126.735 | 0.065391745
128.699 | 0.073008752
130.662 | 0.06962817
132.623 | 0.058801751
134.586 | 0.053752274
136.548 | 0.052639678
138.508 | 0.052211756
140.47 | 0.051912211
142.431 | 0.051955003
144.39 | 0.052468509
146.35 | 0.052982015
148.308 | 0.054094612
150.267 | 0.052768054
152.226 | 0.052040588
154.183 | 0.051655458
156.141 | 0.052768054
158.097 | 0.052639678
160.055 | 0.053623898
162.01 | 0.057304025
163.967 | 0.067360185
165.921 | 0.07159661
167.877 | 0.065263369
169.83 | 0.056490973
171.785 | 0.05366669
173.738 | 0.05268247
175.692 | 0.052596886
177.644 | 0.051912211
179.598 | 0.051955003
181.549 | 0.052297341
183.502 | 0.052468509
185.452 | 0.051997795
187.404 | 0.052211756
189.354 | 0.052254548
191.305 | 0.051783834
193.253 | 0.05169825
195.204 | 0.051997795
197.152 | 0.052168964
199.101 | 0.052382925
201.048 | 0.051783834
202.995 | 0.05208338
204.944 | 0.051741042
206.89 | 0.052211756
208.837 | 0.052211756
210.782 | 0.05208338
212.727 | 0.052554094
214.674 | 0.052468509
216.617 | 0.052425717
218.561 | 0.052939223
220.506 | 0.053752274
222.449 | 0.054479741
224.391 | 0.053709482
226.336 | 0.053966235
228.277 | 0.053495521
230.218 | 0.053880651
232.161 | 0.053153184
234.102 | 0.053195976
236.042 | 0.052768054
237.983 | 0.052853639
239.923 | 0.052254548
241.861 | 0.052340133
243.802 | 0.052425717
245.74 | 0.052382925
247.678 | 0.052554094
249.615 | 0.052725262
251.554 | 0.052896431
253.49 | 0.051783834
255.427 | 0.052168964
257.362 | 0.05208338
259.3 | 0.052768054
261.235 | 0.052725262
263.169 | 0.053195976
265.103 | 0.053110392
267.037 | 0.053110392
268.972 | 0.052596886
270.905 | 0.052982015
272.838 | 0.05268247
274.77 | 0.053024807
276.702 | 0.052768054
278.633 | 0.052639678
280.566 | 0.052211756
282.497 | 0.052810847
284.427 | 0.052982015
286.357 | 0.052596886
288.287 | 0.052768054
290.216 | 0.052896431
292.144 | 0.052340133
294.072 | 0.0530676
296.003 | 0.052896431
297.93 | 0.053195976
299.857 | 0.053238768
301.784 | 0.052982015
303.71 | 0.052939223
305.636 | 0.052853639
307.562 | 0.053281561
309.487 | 0.053281561
311.412 | 0.052896431
313.336 | 0.053367145
315.26 | 0.053024807
317.184 | 0.053110392
319.107 | 0.053238768
321.03 | 0.053409937
322.952 | 0.053409937
324.874 | 0.052768054
326.796 | 0.052382925
328.717 | 0.053024807
330.638 | 0.052982015
332.559 | 0.0530676
334.479 | 0.053153184
336.398 | 0.053709482
338.318 | 0.052853639
340.237 | 0.053110392
342.155 | 0.053367145
344.074 | 0.053238768
345.991 | 0.052810847
347.909 | 0.053195976
349.826 | 0.053538314
351.743 | 0.052725262
353.657 | 0.052853639
355.572 | 0.053195976
357.488 | 0.053367145
359.403 | 0.053367145
361.318 | 0.0530676
363.232 | 0.05405182
365.146 | 0.054137404
367.06 | 0.053452729
368.971 | 0.053238768
370.884 | 0.053581106
372.796 | 0.053238768
374.708 | 0.053452729
376.62 | 0.053709482
378.531 | 0.053281561
380.44 | 0.053495521
382.35 | 0.054009027
384.26 | 0.053837859
386.17 | 0.054009027
388.079 | 0.05405182
389.986 | 0.053709482
391.895 | 0.053709482
393.803 | 0.05465091
395.711 | 0.054094612
397.616 | 0.054180196
399.523 | 0.054436949
401.43 | 0.05465091
403.336 | 0.054436949
405.24 | 0.054394157
407.145 | 0.055421169
409.051 | 0.058544998
410.953 | 0.071040312
412.858 | 0.086017572
414.762 | 0.084348677
416.663 | 0.065734083
418.566 | 0.057047272
420.469 | 0.055549546
422.37 | 0.055292793
424.272 | 0.055164416
426.173 | 0.055078832
428.073 | 0.055592338
429.974 | 0.055335585
431.874 | 0.055335585
433.772 | 0.055378377
435.672 | 0.055335585
437.569 | 0.055506753
439.468 | 0.055207208
441.367 | 0.056105844
443.263 | 0.055378377
445.161 | 0.055934675
447.056 | 0.055335585
448.954 | 0.055806299
450.85 | 0.055934675
452.745 | 0.056576558
454.641 | 0.056576558
456.534 | 0.056191428
458.43 | 0.05721844
460.322 | 0.057389609
462.217 | 0.059058504
464.109 | 0.058373829
466.002 | 0.059486425
467.894 | 0.059700386
469.787 | 0.060470645
471.677 | 0.060213892
473.569 | 0.061198112
475.459 | 0.062653046
477.351 | 0.063423305
479.24 | 0.065562914
481.13 | 0.068173236
483.019 | 0.071639402
484.906 | 0.076688879
486.796 | 0.085675235
488.683 | 0.0985983
490.572 | 0.12140653
492.458 | 0.16223026
494.344 | 0.20831743
496.232 | 0.23617513
498.117 | 0.21246827
500.004 | 0.16180234
501.889 | 0.1182827
503.773 | 0.093548823
505.658 | 0.08006946
507.542 | 0.071938948
509.425 | 0.065520122
511.309 | 0.062610254
513.192 | 0.060299477
515.073 | 0.059358049
516.957 | 0.058416621
518.838 | 0.057560778
520.719 | 0.056704934
522.601 | 0.056448181
524.481 | 0.056576558
526.361 | 0.055849091
528.24 | 0.055763506
530.121 | 0.055335585
531.999 | 0.055506753
533.878 | 0.055207208
535.755 | 0.055078832
537.635 | 0.055078832
539.512 | 0.053837859
541.388 | 0.055121624
543.264 | 0.054907663
545.143 | 0.054736494
547.018 | 0.054693702
548.893 | 0.054779287
550.768 | 0.05426578
552.642 | 0.054608118
554.518 | 0.055292793
556.392 | 0.054436949
558.265 | 0.05465091
560.138 | 0.054779287
562.01 | 0.054222988
563.883 | 0.054436949
565.756 | 0.054736494
567.628 | 0.054736494
569.499 | 0.054608118
571.369 | 0.054394157
573.24 | 0.054137404
575.11 | 0.055121624
576.979 | 0.054094612
578.848 | 0.054394157
580.717 | 0.054308573
582.585 | 0.05503604
584.453 | 0.054608118
586.323 | 0.054822079
588.191 | 0.054522534
590.057 | 0.054779287
591.924 | 0.054779287
593.79 | 0.055421169
595.656 | 0.055891883
597.522 | 0.057774739
599.387 | 0.059315257
601.251 | 0.066932263
603.116 | 0.096287522
604.98 | 0.15457046
606.843 | 0.18456777
608.706 | 0.12132094
610.569 | 0.070655182
612.432 | 0.060427853
614.294 | 0.058331037
616.156 | 0.057689154
618.015 | 0.059058504
619.876 | 0.063166552
621.737 | 0.079727123
623.597 | 0.10861167
625.457 | 0.12435919
627.316 | 0.094019537
629.176 | 0.065776875
631.034 | 0.059015712
632.893 | 0.057432401
634.751 | 0.056319805
636.606 | 0.055849091
638.464 | 0.055378377
640.321 | 0.055506753
642.177 | 0.054993247
644.034 | 0.05503604
645.889 | 0.055592338
647.745 | 0.055121624
649.598 | 0.054907663
651.453 | 0.055078832
653.307 | 0.055677922
655.161 | 0.055549546
657.015 | 0.055207208
658.866 | 0.055078832
660.719 | 0.055207208
662.572 | 0.055891883
664.424 | 0.055934675
666.274 | 0.05721844
668.125 | 0.060684606
669.976 | 0.068601158
671.827 | 0.078272189
673.675 | 0.079213617
675.525 | 0.067360185
677.375 | 0.059400841
679.222 | 0.056533766
681.071 | 0.056105844
682.919 | 0.055335585
684.768 | 0.055164416
686.613 | 0.055677922
688.461 | 0.054779287
690.308 | 0.055207208
692.153 | 0.055421169
693.999 | 0.055207208
695.843 | 0.054779287
697.689 | 0.054822079
699.534 | 0.055335585
701.377 | 0.055121624
703.221 | 0.05465091
705.065 | 0.055078832
706.907 | 0.054779287
708.751 | 0.054907663
710.592 | 0.055078832
712.434 | 0.055592338
714.275 | 0.055720714
716.117 | 0.055292793
717.958 | 0.055078832
719.797 | 0.054736494
721.638 | 0.054479741
723.477 | 0.055463961
725.317 | 0.055078832
727.155 | 0.055164416
728.994 | 0.05563513
730.831 | 0.055506753
732.67 | 0.056105844
734.506 | 0.055335585
736.344 | 0.055763506
738.18 | 0.055463961
740.017 | 0.055078832
741.852 | 0.055763506
743.689 | 0.055977467
745.523 | 0.05602026
747.357 | 0.056277013
749.192 | 0.055463961
751.025 | 0.055763506
752.86 | 0.056191428
754.692 | 0.05563513
756.526 | 0.055078832
758.358 | 0.055592338
760.189 | 0.055806299
762.022 | 0.054608118
763.853 | 0.055378377
765.683 | 0.055549546
767.515 | 0.055421169
769.344 | 0.056319805
771.176 | 0.055677922
773.004 | 0.05602026
774.833 | 0.05563513
776.661 | 0.055806299
778.49 | 0.055078832
780.318 | 0.055463961
782.145 | 0.056105844
783.973 | 0.056277013
785.8 | 0.055934675
787.625 | 0.055891883
789.453 | 0.056105844
791.278 | 0.055592338
793.103 | 0.056148636
794.927 | 0.055378377
796.754 | 0.055977467
798.577 | 0.055934675
800.401 | 0.056277013
802.224 | 0.055891883
804.046 | 0.05563513
805.871 | 0.056277013
807.693 | 0.055806299
809.514 | 0.055977467
811.336 | 0.056319805
813.156 | 0.05602026
814.979 | 0.055292793
816.799 | 0.056448181
818.619 | 0.05602026
820.438 | 0.056105844
822.258 | 0.056490973
824.076 | 0.056362597
825.895 | 0.056362597
827.715 | 0.05623422
829.532 | 0.057261233
831.35 | 0.05623422
833.167 | 0.056662142
834.983 | 0.057047272
836.8 | 0.056961687
838.615 | 0.056490973
840.431 | 0.056747726
842.246 | 0.056833311
844.061 | 0.056448181
845.876 | 0.057389609
847.69 | 0.056833311
849.503 | 0.056490973
851.317 | 0.056362597
853.13 | 0.056704934
854.943 | 0.056876103
856.755 | 0.056918895
858.567 | 0.057047272
860.379 | 0.057132856
862.19 | 0.057047272
864.001 | 0.057475193
865.811 | 0.05760357
867.622 | 0.05721844
869.432 | 0.056576558
871.241 | 0.057261233
873.05 | 0.057004479
874.859 | 0.056448181
876.668 | 0.057389609
878.476 | 0.056961687
880.283 | 0.057175648
882.091 | 0.05760357
883.896 | 0.057517986
885.703 | 0.056876103
887.509 | 0.057475193
889.315 | 0.057903115
891.12 | 0.057304025
892.926 | 0.057004479
894.731 | 0.05721844
896.533 | 0.057261233
898.338 | 0.057517986
900.141 | 0.05721844
901.945 | 0.056533766
903.748 | 0.057389609
905.549 | 0.057646362
907.351 | 0.057346817
909.154 | 0.056576558
910.955 | 0.056490973
912.757 | 0.057560778
914.556 | 0.057945907
916.357 | 0.057646362
918.157 | 0.057731946
919.957 | 0.058074284
921.755 | 0.057689154
923.554 | 0.057903115
925.353 | 0.057560778
927.149 | 0.05760357
928.948 | 0.057047272
930.746 | 0.057945907
932.543 | 0.057517986
934.338 | 0.057517986
936.135 | 0.058117076
937.932 | 0.057945907
939.726 | 0.058630582
941.522 | 0.057689154
943.315 | 0.058031492
945.11 | 0.057945907
946.905 | 0.057731946
948.698 | 0.057860323
950.492 | 0.058630582
952.286 | 0.057945907
954.077 | 0.058972919
955.87 | 0.058758959
957.661 | 0.059101296
959.453 | 0.058373829
961.243 | 0.058716166
963.035 | 0.058887335
964.826 | 0.059400841
966.615 | 0.05918688
968.405 | 0.059743178
970.194 | 0.059614802
971.984 | 0.059743178
973.771 | 0.059315257
975.56 | 0.0601711
977.347 | 0.06055623
979.136 | 0.06055623
980.922 | 0.060641814
982.71 | 0.061326489
984.495 | 0.062096748
986.28 | 0.061797203
988.067 | 0.063294929
989.851 | 0.063080968
991.638 | 0.065520122
993.421 | 0.067745315
995.207 | 0.071168688
996.99 | 0.076175373
998.772 | 0.079855499
1000.557 | 0.080582966
1002.34 | 0.084434262
1004.12 | 0.094019537
1005.9 | 0.11032335
1007.68 | 0.14100534
1009.47 | 0.21670469
1011.25 | 0.40464791
1013.03 | 0.76003605
1014.81 | 0.99158449
1016.59 | 0.79456933
1018.37 | 0.41573109
1020.15 | 0.2155921
1021.93 | 0.1434017
1023.7 | 0.10861167
1025.48 | 0.091922721
1027.26 | 0.082722575
1029.04 | 0.076175373
1030.81 | 0.072666414
1032.59 | 0.068900703
1034.37 | 0.068002068
1036.14 | 0.065562914
1037.92 | 0.064065188
1039.7 | 0.06312376
1041.47 | 0.063551682
1043.24 | 0.062781423
1045.02 | 0.062353501
1046.79 | 0.062867007
1048.57 | 0.060898567
1050.34 | 0.060684606
1052.11 | 0.059785971
1053.88 | 0.059871555
1055.66 | 0.059743178
1057.43 | 0.061454865
1059.2 | 0.060213892
1060.97 | 0.060213892
1062.74 | 0.059529218
1064.51 | 0.059871555
1066.28 | 0.059101296
1068.05 | 0.059315257
1069.82 | 0.059700386
1071.59 | 0.05957201
1073.36 | 0.05957201
1075.13 | 0.059400841
1076.89 | 0.059785971
1078.66 | 0.059785971
1080.43 | 0.059785971
1082.19 | 0.060128308
1083.96 | 0.059914347
1085.73 | 0.059785971
1087.49 | 0.060085516
1089.26 | 0.06055623
1091.02 | 0.060470645
1092.79 | 0.060128308
1094.55 | 0.061069736
1096.31 | 0.06115532
1098.08 | 0.061112528
1099.84 | 0.062481878
1101.6 | 0.065006616
1103.37 | 0.070098884
1105.13 | 0.082722575
1106.89 | 0.10116583
1108.65 | 0.11087965
1110.41 | 0.10424687
1112.17 | 0.089483738
1113.93 | 0.078956864
1115.69 | 0.071511026
1117.45 | 0.068173236
1119.21 | 0.067916483
1120.97 | 0.0700133
1122.73 | 0.077587514
1124.49 | 0.093933953
1126.24 | 0.10822654
1128 | 0.10505992
1129.76 | 0.084177509
1131.52 | 0.0700133
1133.27 | 0.0650922
1135.03 | 0.063080968
1136.78 | 0.06252467
1138.54 | 0.062952591
1140.29 | 0.061626034
1142.05 | 0.061326489
1143.8 | 0.061968371
1145.56 | 0.062481878
1147.31 | 0.062439085
1149.06 | 0.062781423
1150.82 | 0.064407525
1152.57 | 0.068258821
1154.32 | 0.077758683
1156.07 | 0.096972197
1157.82 | 0.11353277
1159.58 | 0.11019498
1161.33 | 0.084220301
1163.08 | 0.069371417
1164.83 | 0.064150772
1166.58 | 0.063551682
1168.33 | 0.062738631
1170.08 | 0.062182332
1171.82 | 0.062353501
1173.57 | 0.062096748
1175.32 | 0.061668826
1177.07 | 0.061583242
1178.81 | 0.060342269
1180.56 | 0.061583242
1182.31 | 0.061026944
1184.05 | 0.061198112
1185.8 | 0.061711618
1187.55 | 0.061497658
1189.29 | 0.061797203
1191.04 | 0.061026944
1192.78 | 0.061412073
1194.52 | 0.062267917
1196.27 | 0.061882787
1198.01 | 0.061454865