## borax_532
##NAMES=Borax
##LOCALITY=Boron | Kramer District | Kern County | California | USA
##RRUFFID=R070168
##CHEMISTRY=Na_2_B_4_O_5_(OH)_4_&#183;8H_2_O
151.6279 | 0
152.1101 | 16.0957
152.5922 | 5.647461
153.0743 | 17.12402
153.5564 | 60.27539
154.0385 | 140.3125
154.5206 | 216.4014
155.0028 | 280.751
155.4849 | 334.501
155.967 | 380.8672
156.4491 | 428.916
156.9312 | 461.7832
157.4133 | 467.8711
157.8955 | 419.833
158.3776 | 386.8584
158.8597 | 397.6025
159.3418 | 440.3271
159.8239 | 475.5664
160.306 | 480.1475
160.7882 | 477.9209
161.2703 | 485.5518
161.7524 | 521.0156
162.2345 | 554.0195
162.7166 | 567.9746
163.1987 | 565.1406
163.6808 | 566.5195
164.163 | 582.668
164.6451 | 608.0781
165.1272 | 636.8066
165.6093 | 670.3828
166.0914 | 703.874
166.5735 | 736.6484
167.0557 | 769.0811
167.5378 | 793.1592
168.0199 | 799.0566
168.502 | 793.1816
168.9841 | 785.9668
169.4662 | 785.293
169.9484 | 783.8184
170.4305 | 773.7383
170.9126 | 752.7773
171.3947 | 730.1816
171.8768 | 714.0762
172.3589 | 703.4102
172.8411 | 694.1465
173.3232 | 679.252
173.8053 | 665.375
174.2874 | 662.7695
174.7695 | 677.3867
175.2516 | 696.0684
175.7338 | 704.6523
176.2159 | 704.0723
176.698 | 701.0898
177.1801 | 704.5781
177.6622 | 709.0449
178.1443 | 701.3809
178.6264 | 668.1211
179.1086 | 630.0078
179.5907 | 619.584
180.0728 | 636.5273
180.5549 | 667.3828
181.037 | 710.8848
181.5191 | 760.9629
182.0013 | 799.5391
182.4834 | 812.6621
182.9655 | 811.6172
183.4476 | 824.0234
183.9297 | 850.9824
184.4118 | 882.6738
184.894 | 911.3027
185.3761 | 936.6406
185.8582 | 954.5645
186.3403 | 955.9238
186.8224 | 946.9707
187.3046 | 954.8652
187.7867 | 983.0293
188.2688 | 1019.955
188.7509 | 1054.473
189.233 | 1091.527
189.7151 | 1124.057
190.1973 | 1117.324
190.6794 | 1088.557
191.1615 | 1068.09
191.6436 | 1060.229
192.1257 | 1061.234
192.6078 | 1067.801
193.09 | 1078.064
193.5721 | 1078.285
194.0542 | 1058.836
194.5363 | 1020.309
195.0184 | 977.2539
195.5005 | 925.623
195.9826 | 862.9141
196.4648 | 830.4961
196.9469 | 835.2617
197.429 | 848.373
197.9111 | 847.168
198.3932 | 822.6855
198.8753 | 810.0332
199.3575 | 826.6758
199.8396 | 852.9082
200.3217 | 860.0684
200.8038 | 845.7285
201.2859 | 818.1914
201.768 | 786.0352
202.2502 | 749.3262
202.7323 | 721.5723
203.2144 | 707.1367
203.6965 | 707.377
204.1786 | 708.4551
204.6607 | 715.1328
205.1429 | 714.3848
205.625 | 690.6367
206.1071 | 643.418
206.5892 | 601.1152
207.0713 | 575.1699
207.5534 | 567.3281
208.0356 | 548.2246
208.5177 | 511.334
208.9998 | 470.9922
209.4819 | 449.4648
209.964 | 460.1777
210.4461 | 466.7988
210.9282 | 453.9043
211.4104 | 416.9414
211.8925 | 381.3047
212.3746 | 344.2598
212.8567 | 310.3652
213.3388 | 292.875
213.8209 | 302.6074
214.3031 | 304.4473
214.7852 | 277.6992
215.2673 | 207.6406
215.7494 | 156.6777
216.2315 | 127.625
216.7136 | 118.1465
217.1958 | 124.6074
217.6779 | 158.3672
218.16 | 188.0488
218.6421 | 196.0977
219.1242 | 174.498
219.6063 | 151.8164
220.0885 | 128.0703
220.5706 | 104.4824
221.0527 | 85.60156
221.5348 | 69.5625
222.0169 | 60.92383
222.499 | 65.89062
222.9812 | 96.60547
223.4633 | 111.6133
223.9454 | 101.6406
224.4275 | 70.08789
224.9096 | 46.21484
225.3917 | 36.79492
225.8739 | 26.31055
226.356 | 1.957031
226.8381 | 72.75391
227.3202 | 108.416
227.8023 | 83.55859
228.2844 | 1.65625
228.7665 | 44.96094
229.2487 | 40.28711
229.7308 | 16.10547
230.2129 | 0.451172
230.695 | 4.927734
231.1771 | 10.08984
231.6592 | 17.27148
232.1414 | 26.44727
232.6235 | 40.98828
233.1056 | 66.16211
233.5877 | 91.80859
234.0698 | 106.8613
234.5519 | 107.8945
235.0341 | 104.4668
235.5162 | 97.29883
235.9983 | 85.88281
236.4804 | 75.66211
236.9625 | 64.82422
237.4446 | 56.65039
237.9268 | 56.89453
238.4089 | 77.76562
238.891 | 85.77344
239.3731 | 67.1543
239.8552 | 13.36719
240.3373 | 20.64258
240.8195 | 27.27148
241.3016 | 19.14648
241.7837 | 14.39453
242.2658 | 16.10742
242.7479 | 15.81836
243.23 | 8.296875
243.7122 | 12.24609
244.1943 | 14.01562
244.6764 | 18.80273
245.1585 | 61.11328
245.6406 | 68.3418
246.1227 | 12.44141
246.6048 | 32.25195
247.087 | 36.00391
247.5691 | 21.1875
248.0512 | 51.34766
248.5333 | 40.73047
249.0154 | 9.896484
249.4975 | 1.304688
249.9797 | 18.6543
250.4618 | 38.80273
250.9439 | 47.83398
251.426 | 43.11719
251.9081 | 33.78516
252.3902 | 13.57812
252.8724 | 8.402344
253.3545 | 9.5
253.8366 | 23.34961
254.3187 | 54.02148
254.8008 | 67.53516
255.2829 | 59.27148
255.7651 | 45.42578
256.2472 | 21.77344
256.7293 | 5.679688
257.2114 | 24.61328
257.6935 | 40.75781
258.1756 | 37.91211
258.6577 | 1.525391
259.1399 | 92.25781
259.622 | 149.627
260.1041 | 157.5293
260.5862 | 133.4043
261.0683 | 124.6406
261.5504 | 139.1914
262.0326 | 153.1289
262.5147 | 151.2598
262.9968 | 122.7461
263.4789 | 117.3379
263.961 | 148.5293
264.4431 | 198.8457
264.9253 | 214.1777
265.4074 | 179.9492
265.8895 | 143.6777
266.3716 | 130.5918
266.8537 | 145.6621
267.3358 | 165.0859
267.818 | 190.377
268.3001 | 218.0137
268.7822 | 239.4238
269.2643 | 253.5469
269.7464 | 263.5605
270.2285 | 270.0957
270.7107 | 271.375
271.1928 | 277.3945
271.6749 | 287.6328
272.157 | 303.7656
272.6391 | 334.916
273.1212 | 388.6641
273.6034 | 432.7734
274.0855 | 439.7383
274.5676 | 401.9492
275.0497 | 392.6055
275.5318 | 429.4844
276.0139 | 488.3867
276.4961 | 495.5332
276.9782 | 438.1035
277.4603 | 383.7656
277.9424 | 378.1113
278.4245 | 423.5703
278.9066 | 471.4922
279.3888 | 524.8555
279.8709 | 571.2832
280.353 | 570.6719
280.8351 | 516.5215
281.3172 | 456.877
281.7993 | 418.3633
282.2815 | 400.6816
282.7636 | 402.7012
283.2457 | 432.6133
283.7278 | 471.5977
284.2099 | 475.5664
284.692 | 439.5039
285.1741 | 391.6738
285.6563 | 345.0684
286.1384 | 303.7852
286.6205 | 285.3516
287.1026 | 298.0195
287.5847 | 323.416
288.0668 | 323.7578
288.549 | 299.123
289.0311 | 274.2617
289.5132 | 269.2207
289.9953 | 278.5352
290.4774 | 275.0684
290.9595 | 251.9121
291.4417 | 221.5488
291.9238 | 204.1543
292.4059 | 199.9355
292.888 | 202.7695
293.3701 | 217.0664
293.8522 | 236.6641
294.3344 | 239.3672
294.8165 | 219.3125
295.2986 | 191.7324
295.7807 | 176.377
296.2628 | 171.0508
296.7449 | 170.3906
297.2271 | 173.3457
297.7092 | 181.4004
298.1913 | 194.8164
298.6734 | 214.6641
299.1555 | 230.3789
299.6376 | 218.3086
300.1198 | 187.5352
300.6019 | 171.0879
301.084 | 198.9688
301.5661 | 248.7891
302.0482 | 289.6895
302.5303 | 320.707
303.0125 | 342.0625
303.4946 | 346.0957
303.9767 | 340.0156
304.4588 | 343.0469
304.9409 | 376.4082
305.423 | 425.9473
305.9052 | 472.7031
306.3873 | 514.5156
306.8694 | 551.9121
307.3515 | 581.3477
307.8336 | 607.7793
308.3157 | 638.3672
308.7979 | 680.377
309.28 | 725.0547
309.7621 | 766.459
310.2442 | 804.1289
310.7263 | 833.5059
311.2084 | 841.2227
311.6906 | 843.584
312.1727 | 863.248
312.6548 | 941.6406
313.1369 | 1017.721
313.619 | 1043.002
314.1011 | 1008.949
314.5833 | 976.6699
315.0654 | 987.4004
315.5475 | 1014.145
316.0296 | 1023.512
316.5117 | 983.2617
316.9938 | 942.9727
317.476 | 930.3613
317.958 | 949.4004
318.4402 | 954.3145
318.9223 | 919.0312
319.4044 | 866.6562
319.8865 | 820.6289
320.3686 | 790.9922
320.8507 | 764.5176
321.3329 | 736.2715
321.815 | 706.0859
322.2971 | 680.873
322.7792 | 662.1875
323.2613 | 648.9102
323.7434 | 640.1074
324.2256 | 623.1582
324.7077 | 623.9121
325.1898 | 662.1094
325.6719 | 736.041
326.154 | 778.4238
326.6361 | 760.2559
327.1183 | 725.0762
327.6004 | 700.748
328.0825 | 682.7285
328.5646 | 681.2969
329.0467 | 693.9473
329.5288 | 722.3633
330.011 | 780.6895
330.4931 | 917.7969
330.9752 | 1038.809
331.4573 | 1084.014
331.9394 | 1000.186
332.4215 | 938.1641
332.9037 | 908.0957
333.3858 | 906.2812
333.8679 | 917.6367
334.35 | 940.4336
334.8321 | 979.4355
335.3142 | 1042.129
335.7964 | 1141.389
336.2785 | 1224.328
336.7606 | 1284.496
337.2427 | 1330.879
337.7248 | 1387.092
338.2069 | 1458.166
338.6891 | 1523.463
339.1712 | 1567.451
339.6533 | 1584.922
340.1354 | 1625.314
340.6175 | 1690.107
341.0996 | 1776.598
341.5818 | 1889.885
342.0639 | 2034.461
342.546 | 2161.086
343.0281 | 2237.613
343.5102 | 2269.611
343.9923 | 2330.795
344.4745 | 2426.971
344.9566 | 2531.588
345.4387 | 2616.264
345.9208 | 2680.725
346.4029 | 2721.633
346.885 | 2722.863
347.3672 | 2700.895
347.8493 | 2707.201
348.3314 | 2741.506
348.8135 | 2775.803
349.2956 | 2790.541
349.7777 | 2788.033
350.2599 | 2771.973
350.7419 | 2746.383
351.2241 | 2708.064
351.7062 | 2646.84
352.1883 | 2563.805
352.6704 | 2474.303
353.1525 | 2400.035
353.6346 | 2326.283
354.1168 | 2225.514
354.5989 | 2069.088
355.081 | 1907.918
355.5631 | 1798.514
356.0452 | 1729.902
356.5273 | 1651.385
357.0095 | 1524.004
357.4916 | 1376.598
357.9737 | 1237.396
358.4558 | 1099.107
358.9379 | 989.3047
359.42 | 936.4609
359.9022 | 923.1934
360.3843 | 907.0273
360.8664 | 867.1484
361.3485 | 826.1211
361.8306 | 801.8496
362.3127 | 811.0605
362.7949 | 798.1426
363.277 | 724.6074
363.7591 | 622.248
364.2412 | 545.2051
364.7233 | 512.5234
365.2054 | 500.8574
365.6876 | 511.2188
366.1697 | 556.8281
366.6518 | 574.2578
367.1339 | 521.1035
367.616 | 450.2344
368.0981 | 422.6465
368.5803 | 481.9805
369.0624 | 539.1348
369.5445 | 579.2715
370.0266 | 598.6836
370.5087 | 603.4473
370.9908 | 581.0391
371.473 | 559.3262
371.9551 | 562.6133
372.4372 | 607.3418
372.9193 | 641.7383
373.4014 | 648.7695
373.8835 | 636.957
374.3657 | 665.5684
374.8478 | 748.0566
375.3299 | 842.5059
375.812 | 921.5918
376.2941 | 983.8848
376.7762 | 1033.693
377.2584 | 1062.613
377.7405 | 1087.295
378.2226 | 1152.957
378.7047 | 1265.303
379.1868 | 1377.248
379.6689 | 1463.961
380.1511 | 1526.652
380.6332 | 1585.33
381.1153 | 1641.395
381.5974 | 1690.922
382.0795 | 1717.555
382.5616 | 1726.371
383.0438 | 1746.732
383.5259 | 1822.004
384.008 | 1913.725
384.4901 | 1934.145
384.9722 | 1879.604
385.4543 | 1789.617
385.9364 | 1693.506
386.4185 | 1588.848
386.9007 | 1469.553
387.3828 | 1306.383
387.8649 | 1146.203
388.347 | 1052.803
388.8291 | 1017.836
389.3112 | 965.9102
389.7934 | 815.2988
390.2755 | 637.0391
390.7576 | 508.2227
391.2397 | 477.8574
391.7218 | 458.7266
392.2039 | 399.6543
392.6861 | 313.9004
393.1682 | 242.5547
393.6503 | 208.8438
394.1324 | 188.9609
394.6145 | 170.1055
395.0966 | 150.5
395.5788 | 131.6582
396.0609 | 109.8691
396.543 | 89.68945
397.0251 | 78.74219
397.5072 | 98.01953
397.9893 | 107.793
398.4715 | 90.14062
398.9536 | 34.33789
399.4357 | 2.974609
399.9178 | 15.9043
400.3999 | 40.62305
400.882 | 43.64258
401.3642 | 4.564453
401.8463 | 20.31641
402.3284 | 14.79688
402.8105 | 17.19922
403.2926 | 27.80078
403.7747 | 9.560547
404.2569 | 16.40234
404.739 | 40.36719
405.2211 | 66.80273
405.7032 | 60.57812
406.1853 | 3.486328
406.6674 | 74.0293
407.1496 | 90.98633
407.6317 | 41.66992
408.1138 | 12.75781
408.5959 | 39.04688
409.078 | 40.70898
409.5602 | 39.5
410.0423 | 36.48438
410.5244 | 31.81055
411.0065 | 25.16992
411.4886 | 16.81836
411.9707 | 8.539063
412.4529 | 3.740234
412.935 | 1.847656
413.4171 | 22.89648
413.8992 | 59.33594
414.3813 | 79.2793
414.8634 | 39.45703
415.3456 | 28.27344
415.8277 | 76.67383
416.3098 | 90.14062
416.7919 | 81.99609
417.274 | 47.91211
417.7561 | 3.722656
418.2382 | 42.73242
418.7203 | 38.08984
419.2025 | 25.50391
419.6846 | 33.84961
420.1667 | 87.16992
420.6488 | 118.1523
421.1309 | 85.14453
421.613 | 19.76562
422.0952 | 22.19922
422.5773 | 14.80469
423.0594 | 3.460938
423.5415 | 24.10156
424.0236 | 48.38672
424.5057 | 65.76172
424.9879 | 83.19727
425.47 | 88.93945
425.9521 | 68.8457
426.4342 | 9.972656
426.9163 | 56.86523
427.3984 | 51.91406
427.8806 | 1.861328
428.3627 | 50.7168
428.8448 | 117.207
429.3269 | 162.1973
429.809 | 151.0566
430.2911 | 73.30664
430.7733 | 27.78711
431.2554 | 29.25781
431.7375 | 53.85742
432.2196 | 54.44531
432.7017 | 30.19531
433.1838 | 13.97461
433.666 | 29.67383
434.1481 | 67.12891
434.6302 | 88.60156
435.1123 | 92.44336
435.5944 | 90.19922
436.0765 | 90.04102
436.5587 | 93.74023
437.0408 | 102.9062
437.5229 | 115.7852
438.005 | 135.0625
438.4871 | 174.3105
438.9692 | 228.0664
439.4514 | 265.918
439.9335 | 250.877
440.4156 | 220.3613
440.8977 | 212.9043
441.3798 | 249.9922
441.8619 | 279.2617
442.3441 | 252.4395
442.8262 | 204.2285
443.3083 | 196.8965
443.7904 | 308.1777
444.2725 | 415.1387
444.7546 | 458.1758
445.2368 | 418.6777
445.7189 | 411.6211
446.201 | 473.3262
446.6831 | 560.3965
447.1652 | 633.7188
447.6473 | 683.2734
448.1295 | 733.9805
448.6116 | 791.8262
449.0937 | 853.9844
449.5758 | 898.4844
450.0579 | 913.5801
450.54 | 932.5879
451.0221 | 975.9844
451.5042 | 1047.482
451.9864 | 1115.699
452.4685 | 1174.936
452.9506 | 1238.822
453.4327 | 1342.15
453.9148 | 1485.197
454.3969 | 1606.221
454.8791 | 1654.951
455.3612 | 1664.184
455.8433 | 1763.703
456.3254 | 1957.141
456.8075 | 2131.598
457.2896 | 2152.611
457.7718 | 2078.029
458.2539 | 2031.227
458.736 | 2055.102
459.2181 | 2096.172
459.7002 | 2114.904
460.1823 | 2110.764
460.6645 | 2076.23
461.1466 | 1988.414
461.6287 | 1877.648
462.1108 | 1767.889
462.5929 | 1664.227
463.075 | 1546.297
463.5572 | 1382.17
464.0393 | 1212.781
464.5214 | 1082.41
465.0035 | 1033.098
465.4856 | 989.1309
465.9677 | 931.168
466.4499 | 859.918
466.932 | 794.9277
467.4141 | 736.0586
467.8962 | 683.9609
468.3783 | 638.8613
468.8604 | 600.6191
469.3426 | 570.7305
469.8247 | 551.8027
470.3068 | 539.0566
470.7889 | 526.9434
471.271 | 520.2637
471.7531 | 496.9297
472.2353 | 436.3496
472.7174 | 344.7148
473.1995 | 293.1973
473.6816 | 284.8652
474.1637 | 297.6582
474.6458 | 315.7168
475.128 | 339.0625
475.6101 | 361.7051
476.0922 | 381.6797
476.5743 | 394.877
477.0564 | 392.6992
477.5385 | 378.6133
478.0207 | 365.2598
478.5028 | 370.2363
478.9849 | 373.6562
479.467 | 346.3223
479.9491 | 278.9023
480.4312 | 222.5762
480.9134 | 210.2285
481.3955 | 224.9219
481.8776 | 246.6895
482.3597 | 289.1758
482.8418 | 316.7129
483.3239 | 312.4023
483.806 | 279.7891
484.2881 | 244.2188
484.7703 | 201.7578
485.2524 | 166.127
485.7345 | 145.5762
486.2166 | 145.7676
486.6987 | 143.6602
487.1808 | 138.7285
487.663 | 131.8848
488.1451 | 126.1621
488.6272 | 125.2891
489.1093 | 113.3438
489.5914 | 81.41211
490.0735 | 33.33008
490.5557 | 2.339844
491.0378 | 25.33594
491.5199 | 37.69531
492.002 | 33.85156
492.4841 | 18.58398
492.9662 | 24.3125
493.4484 | 63.52734
493.9305 | 103.9688
494.4126 | 94.11133
494.8947 | 45.9082
495.3768 | 1.228516
495.8589 | 20.29102
496.3411 | 27.66211
496.8232 | 27.44531
497.3053 | 20.03906
497.7874 | 12.875
498.2695 | 16.13477
498.7516 | 18.75195
499.2338 | 8.833984
499.7159 | 44.18164
500.198 | 72.9043
500.6801 | 27.625
501.1622 | 57.5625
501.6443 | 97.26172
502.1265 | 9.505859
502.6086 | 58.24805
503.0907 | 47.91992
503.5728 | 63.08008
504.0549 | 115.8516
504.537 | 76.35938
505.0192 | 16.76367
505.5013 | 8.380859
505.9834 | 66.8125
506.4655 | 113.1992
506.9476 | 137.0332
507.4297 | 141.2637
507.9119 | 125.8359
508.394 | 89.36719
508.8761 | 58.79492
509.3582 | 46.9668
509.8403 | 52.54492
510.3224 | 77.66016
510.8046 | 124.3535
511.2867 | 167.8457
511.7688 | 173.0781
512.2509 | 160.1387
512.733 | 169.6543
513.2151 | 238.9883
513.6973 | 304.4707
514.1794 | 302.4219
514.6615 | 253.9648
515.1436 | 227.2891
515.6257 | 278.8008
516.1078 | 340.4043
516.59 | 370.1816
517.0721 | 356.2461
517.5542 | 346.1816
518.0363 | 291.9746
518.5184 | 272.9629
519.0005 | 375.5
519.4827 | 768.0742
519.9648 | 1022.371
520.4469 | 1046.029
520.929 | 896.5176
521.4111 | 781.8984
521.8932 | 702.998
522.3754 | 656.6191
522.8575 | 653.4277
523.3396 | 693.5293
523.8217 | 714.3633
524.3038 | 715.3965
524.7859 | 698.4141
525.2681 | 650.9902
525.7502 | 583.3223
526.2323 | 540.9492
526.7144 | 545.6191
527.1965 | 569.2168
527.6786 | 579.25
528.1608 | 577.2578
528.6429 | 569.4629
529.125 | 551.625
529.6071 | 534.3672
530.0892 | 530.6836
530.5714 | 545.1641
531.0535 | 548.6523
531.5356 | 528.4121
532.0176 | 491.5293
532.4998 | 445.123
532.9819 | 342.8105
533.464 | 286.3984
533.9461 | 323.3398
534.4282 | 420.0527
534.9103 | 460.8105
535.3925 | 408.4844
535.8746 | 358.5508
536.3567 | 349.6172
536.8388 | 385.0059
537.3209 | 421.9629
537.803 | 464.0547
538.2852 | 497.4922
538.7673 | 504.3184
539.2494 | 486.0293
539.7315 | 467.1738
540.2136 | 452.0527
540.6957 | 439.7402
541.1779 | 421.8301
541.66 | 402.9434
542.1421 | 402.8828
542.6242 | 464.3633
543.1063 | 532.332
543.5884 | 532.5859
544.0706 | 461.0566
544.5527 | 408.332
545.0348 | 447.498
545.5169 | 517.3848
545.999 | 562.0977
546.4811 | 538.6152
546.9633 | 530.873
547.4454 | 572.5156
547.9275 | 641
548.4096 | 683.1406
548.8917 | 662.0996
549.3738 | 660.3359
549.856 | 702.7305
550.3381 | 789.7539
550.8202 | 885.377
551.3023 | 1001.818
551.7844 | 1095.432
552.2665 | 1117.904
552.7487 | 1071.078
553.2308 | 1071.6
553.7129 | 1138.168
554.195 | 1232.479
554.6771 | 1288.32
555.1592 | 1319.359
555.6414 | 1382.76
556.1235 | 1529.881
556.6056 | 1703.125
557.0877 | 1829.336
557.5698 | 1915.35
558.0519 | 2011.68
558.5341 | 2147.625
559.0162 | 2309.895
559.4983 | 2488.717
559.9804 | 2692.502
560.4625 | 2887.615
560.9446 | 3052.562
561.4268 | 3212.246
561.9089 | 3397.451
562.391 | 3612.396
562.8731 | 3849.887
563.3552 | 4103.047
563.8373 | 4375.395
564.3195 | 4699.039
564.8016 | 5091.195
565.2837 | 5480.248
565.7658 | 5823.725
566.2479 | 6124.373
566.73 | 6420.805
567.2122 | 6708.871
567.6943 | 7007.289
568.1764 | 7340.105
568.6585 | 7701.162
569.1406 | 8057.959
569.6227 | 8396.512
570.1049 | 8745.297
570.587 | 9153.211
571.0691 | 9589.473
571.5512 | 9996.236
572.0333 | 10387.66
572.5154 | 10703.49
572.9976 | 10892.62
573.4797 | 10954.46
573.9618 | 10959.83
574.4439 | 10946.17
574.926 | 10869.2
575.4081 | 10701.26
575.8903 | 10421.63
576.3724 | 10087.93
576.8545 | 9696.34
577.3366 | 9253.549
577.8187 | 8767.332
578.3008 | 8230.156
578.783 | 7696.43
579.2651 | 7167.191
579.7472 | 6653.637
580.2293 | 6199.152
580.7114 | 5804.361
581.1935 | 5426.295
581.6757 | 5014.502
582.1578 | 4610.531
582.6399 | 4299.133
583.122 | 4093.377
583.6041 | 3921.521
584.0862 | 3743.35
584.5684 | 3566.473
585.0505 | 3399.797
585.5326 | 3244.006
586.0147 | 3101.062
586.4968 | 2979.498
586.9789 | 2871.934
587.4611 | 2758.625
587.9432 | 2622.588
588.4253 | 2496.785
588.9074 | 2394.555
589.3895 | 2317.553
589.8716 | 2231.885
590.3538 | 2135.887
590.8359 | 2028.605
591.318 | 1894.188
591.8001 | 1734.119
592.2822 | 1631.48
592.7643 | 1601.654
593.2465 | 1592.385
593.7286 | 1532.004
594.2107 | 1434.654
594.6928 | 1352.232
595.1749 | 1308.051
595.657 | 1276.488
596.1392 | 1236.213
596.6213 | 1187.805
597.1034 | 1134.068
597.5854 | 1063.76
598.0676 | 998.7246
598.5497 | 960.0586
599.0318 | 954.918
599.5139 | 924.7129
599.996 | 823.9512
600.4781 | 723.0957
600.9603 | 669.791
601.4424 | 684.1758
601.9245 | 685.1836
602.4066 | 677.5156
602.8887 | 659.8496
603.3708 | 625.0664
603.853 | 571.6621
604.3351 | 525.709
604.8172 | 498.6699
605.2993 | 481.6953
605.7814 | 458.5332
606.2635 | 428.7051
606.7457 | 387.2441
607.2278 | 311.2207
607.7099 | 232.2168
608.192 | 188.9258
608.6741 | 185.2344
609.1563 | 198.5
609.6384 | 244.1035
610.1205 | 287.0508
610.6026 | 295.4082
611.0847 | 227.3984
611.5668 | 174.7383
612.049 | 151.9297
612.5311 | 149.502
613.0132 | 155.8145
613.4953 | 181.9102
613.9774 | 193.8262
614.4595 | 181.4297
614.9417 | 148.666
615.4238 | 107.6777
615.9059 | 55.8125
616.388 | 21.56641
616.8701 | 32.85938
617.3522 | 75.55469
617.8344 | 111.6582
618.3165 | 140.1387
618.7986 | 151.2832
619.2807 | 120.3262
619.7628 | 73.91797
620.2449 | 48.5625
620.7271 | 53.30078
621.2092 | 60.76367
621.6913 | 67.98633
622.1734 | 76.0293
622.6555 | 85.15625
623.1376 | 95.94141
623.6198 | 107.7559
624.1019 | 129.2676
624.584 | 154.4961
625.0661 | 139.7559
625.5482 | 63.36523
626.0303 | 0.96875
626.5125 | 9.183594
626.9946 | 35.55078
627.4767 | 63.7832
627.9588 | 75.34766
628.4409 | 71.66797
628.923 | 43.72461
629.4052 | 2.607422
629.8873 | 28.92969
630.3694 | 48.75195
630.8515 | 50.78125
631.3336 | 15.2168
631.8157 | 38.25
632.2979 | 78.01172
632.78 | 79.70898
633.2621 | 80.02734
633.7442 | 104.7305
634.2263 | 142.9258
634.7084 | 137.0762
635.1906 | 44.87891
635.6727 | 36.85352
636.1548 | 73.32812
636.6369 | 63.38086
637.119 | 45.45508
637.6011 | 16.98633
638.0833 | 8.5
638.5654 | 18.54492
639.0475 | 15.0918
639.5296 | 7.470703
640.0117 | 4.412109
640.4938 | 14.85352
640.976 | 17.84961
641.4581 | 15.0957
641.9402 | 9.544922
642.4223 | 2.658203
642.9044 | 7.384766
643.3865 | 23.14258
643.8687 | 42.83984
644.3508 | 62.52148
644.8329 | 106.7637
645.315 | 122.7109
645.7971 | 83.2168
646.2792 | 9.148438
646.7614 | 67.51953
647.2435 | 87.45508
647.7256 | 83.6582
648.2077 | 57.20312
648.6898 | 8.013672
649.1719 | 25.77539
649.6541 | 42.68359
650.1362 | 52.20117
650.6183 | 65.12305
651.1004 | 78.375
651.5825 | 82.74414
652.0646 | 71.64062
652.5468 | 62.42383
653.0289 | 80.14062
653.511 | 106.6172
653.9931 | 111.4824
654.4752 | 52.85156
654.9573 | 5.568359
655.4395 | 5.126953
655.9216 | 39.89062
656.4037 | 44.62305
656.8858 | 1.335938
657.3679 | 43.93164
657.85 | 83.80859
658.3322 | 116.7285
658.8143 | 80.10742
659.2964 | 39.02734
659.7785 | 150.416
660.2606 | 168.9785
660.7427 | 121.4121
661.2249 | 85.23438
661.707 | 68.32617
662.1891 | 60.74805
662.6712 | 55.22266
663.1533 | 53.0625
663.6354 | 56.90234
664.1175 | 79.21289
664.5996 | 90.9707
665.0817 | 66.87305
665.5638 | 27.65039
666.046 | 15.75
666.5281 | 47.85156
667.0102 | 85.58398
667.4923 | 126.9434
667.9744 | 168.2734
668.4565 | 188.4844
668.9387 | 185.1016
669.4208 | 175.4277
669.9029 | 169.1875
670.385 | 164.0605
670.8671 | 146.125
671.3492 | 115.541
671.8314 | 94.63086
672.3135 | 116.0938
672.7956 | 149.4844
673.2777 | 156.3223
673.7598 | 123.4805
674.2419 | 94.1875
674.7241 | 93.24414
675.2062 | 101.748
675.6883 | 100.6406
676.1704 | 91.98438
676.6525 | 64.10547
677.1346 | 7.107422
677.6168 | 83.49219
678.0989 | 85.64844
678.581 | 0.207031
679.0631 | 86.79297
679.5452 | 163.6309
680.0273 | 217.3301
680.5095 | 193.0449
680.9916 | 103.0879
681.4737 | 28.86328
681.9558 | 25.48242
682.4379 | 55.25195
682.92 | 91.19727
683.4022 | 130.0312
683.8843 | 146.4219
684.3664 | 104.0938
684.8485 | 56.81445
685.3306 | 35.77734
685.8127 | 51.82812
686.2949 | 73.05078
686.777 | 104.4824
687.2591 | 135.9023
687.7412 | 159.8867
688.2233 | 179.3223
688.7054 | 173.1582
689.1876 | 133.8359
689.6697 | 90.96875
690.1518 | 95.92578
690.6339 | 134.9023
691.116 | 157.7969
691.5981 | 136.0137
692.0803 | 111.6387
692.5624 | 133.8027
693.0445 | 182.375
693.5266 | 208.8613
694.0087 | 166.041
694.4908 | 132.6094
694.973 | 145.9238
695.4551 | 201.123
695.9372 | 239.0645
696.4193 | 247.4727
696.9014 | 256.8535
697.3835 | 288.2129
697.8657 | 339.0645
698.3478 | 336.209
698.8299 | 274.5215
699.312 | 205.3398
699.7941 | 166.3633
700.2762 | 151.5762
700.7584 | 151.2891
701.2405 | 165.4062
701.7226 | 183.8164
702.2047 | 200.4902
702.6868 | 216.9004
703.1689 | 234.1992
703.6511 | 253.082
704.1332 | 271.0664
704.6153 | 284.8477
705.0974 | 298.3242
705.5795 | 319.3965
706.0616 | 367.2812
706.5438 | 375.3223
707.0259 | 317.4219
707.508 | 226.6914
707.9901 | 180.2539
708.4722 | 175.6953
708.9543 | 178.25
709.4365 | 179.8398
709.9186 | 175.3613
710.4007 | 142.1875
710.8828 | 92.31641
711.3649 | 72.17188
711.847 | 128.9258
712.3292 | 202.1055
712.8113 | 268.084
713.2934 | 325.8184
713.7755 | 348.6094
714.2576 | 301.9141
714.7397 | 255.6777
715.2219 | 246.8965
715.704 | 283.4297
716.1861 | 289.0742
716.6682 | 262.8398
717.1503 | 232.9141
717.6324 | 213.7441
718.1146 | 203.7363
718.5967 | 198.7715
719.0788 | 199.2168
719.5609 | 199.0215
720.043 | 190.3711
720.5251 | 178.8359
721.0073 | 171.8477
721.4894 | 179.5566
721.9715 | 179.8301
722.4536 | 155.8711
722.9357 | 124.6953
723.4178 | 112.3809
723.9 | 124.4336
724.3821 | 144.4688
724.8642 | 172.7871
725.3463 | 203.7363
725.8284 | 224.6992
726.3105 | 235.7012
726.7927 | 236.918
727.2748 | 224.9512
727.7569 | 206.0332
728.239 | 182.6172
728.7211 | 158.3809
729.2032 | 147.9668
729.6853 | 165.0137
730.1674 | 192.6934
730.6495 | 227.9707
731.1317 | 270.5352
731.6138 | 296.1758
732.0959 | 297.1719
732.578 | 289.6953
733.0601 | 278.377
733.5422 | 262.4434
734.0244 | 256.7578
734.5065 | 262.377
734.9886 | 271.2539
735.4707 | 273.8438
735.9528 | 276.4629
736.4349 | 289.7051
736.9171 | 310.2988
737.3992 | 334.3281
737.8813 | 369.5957
738.3634 | 401.9414
738.8455 | 413.1582
739.3276 | 379.5352
739.8098 | 363.6211
740.2919 | 377.6387
740.774 | 414.0723
741.2561 | 472.8926
741.7382 | 569.4941
742.2203 | 635.7832
742.7025 | 661.582
743.1846 | 655.7207
743.6667 | 617.916
744.1488 | 555.9277
744.6309 | 512.3066
745.113 | 503.1035
745.5952 | 516.8203
746.0773 | 546.9531
746.5594 | 591.3711
747.0415 | 644.3262
747.5236 | 747.207
748.0057 | 813.6055
748.4879 | 778.7969
748.97 | 673.1973
749.4521 | 644.4238
749.9342 | 728.5684
750.4163 | 810.8086
750.8984 | 853.9395
751.3806 | 861.6309
751.8627 | 839.8965
752.3448 | 789.8691
752.8269 | 761.6133
753.309 | 814.416
753.7911 | 893.7207
754.2733 | 923.3535
754.7554 | 904.2305
755.2375 | 885.8906
755.7196 | 881.9863
756.2017 | 895.5625
756.6838 | 941.4629
757.166 | 1027.85
757.6481 | 1073.061
758.1302 | 1067.816
758.6123 | 1044.527
759.0944 | 1013.816
759.5765 | 971.8984
760.0587 | 955.8203
760.5408 | 971.1719
761.0229 | 991.6094
761.505 | 990.3633
761.9871 | 976.5703
762.4692 | 966.5391
762.9514 | 960.1133
763.4335 | 935.4453
763.9156 | 849.2422
764.3977 | 759.8008
764.8798 | 727.125
765.3619 | 841.8281
765.8441 | 890.2109
766.3262 | 840.8555
766.8083 | 753.6172
767.2904 | 710.8008
767.7725 | 714.6758
768.2546 | 715.7461
768.7368 | 704.1758
769.2189 | 687.5391
769.701 | 668.1211
770.1831 | 652.3242
770.6652 | 655.6445
771.1473 | 698.7773
771.6295 | 743.9531
772.1116 | 774.8594
772.5937 | 792.9648
773.0758 | 800.6758
773.5579 | 800.7617
774.04 | 787.4141
774.5222 | 760.1836
775.0043 | 718.6211
775.4864 | 651.8242
775.9685 | 556.2852
776.4506 | 483.9062
776.9327 | 456.25
777.4149 | 461.2109
777.897 | 493.1836
778.3791 | 542.5898
778.8612 | 574.4492
779.3433 | 548.4961
779.8254 | 519.9727
780.3076 | 526.9531
780.7897 | 564.1875
781.2718 | 581.543
781.7539 | 566.7617
782.236 | 544.3906
782.7181 | 521.6914
783.2003 | 498.3477
783.6824 | 469.5039
784.1645 | 434.2344
784.6466 | 409.3203
785.1287 | 413.207
785.6108 | 431.2812
786.093 | 438.3359
786.5751 | 434.6133
787.0572 | 430.0625
787.5393 | 432.4062
788.0214 | 434.082
788.5035 | 431.0664
788.9857 | 422.9102
789.4678 | 409.6602
789.9499 | 394.1875
790.432 | 369.5781
790.9141 | 326.2148
791.3962 | 264.5
791.8784 | 219.2578
792.3605 | 190.9844
792.8426 | 175.8516
793.3247 | 184.6328
793.8068 | 198.7188
794.2889 | 175.0117
794.7711 | 103.2344
795.2531 | 73.62109
795.7352 | 199.4609
796.2173 | 337.0898
796.6995 | 369.5117
797.1816 | 240.8555
797.6637 | 161.6484
798.1458 | 148.9414
798.6279 | 156.1445
799.11 | 141.0664
799.5922 | 106.5156
800.0743 | 82.69141
800.5564 | 72.28125
801.0385 | 71.82422
801.5206 | 81.90625
802.0027 | 98.21484
802.4849 | 119.8906
802.967 | 156.4922
803.4491 | 165.8633
803.9312 | 98.64062
804.4133 | 18.81641
804.8954 | 13.29688
805.3776 | 20.38281
805.8597 | 56.28906
806.3418 | 95.46484
806.8239 | 129.8516
807.306 | 149.7461
807.7881 | 156.6641
808.2703 | 159.1836
808.7524 | 160.6172
809.2345 | 150.1758
809.7166 | 95.14844
810.1987 | 31.71484
810.6808 | 6.824219
811.163 | 60.26953
811.6451 | 106.3789
812.1272 | 148.293
812.6093 | 165.9453
813.0914 | 123.9727
813.5735 | 1.378906
814.0557 | 70.80469
814.5378 | 66.25781
815.0199 | 35.17188
815.502 | 56.58203
815.9841 | 107.4414
816.4662 | 126.5312
816.9484 | 89.13281
817.4305 | 35.75
817.9126 | 35.94922
818.3947 | 97.07031
818.8768 | 107.9688
819.3589 | 19.0625
819.8411 | 81.21875
820.3232 | 42.30469
820.8053 | 39.48828
821.2874 | 75.28516
821.7695 | 65.03906
822.2516 | 49.08594
822.7338 | 31.71875
823.2159 | 19.97266
823.698 | 27.70312
824.1801 | 47.75781
824.6622 | 66.80469
825.1443 | 82.75
825.6265 | 94.20312
826.1086 | 87.85156
826.5907 | 81.46875
827.0728 | 104.4141
827.5549 | 175.7695
828.037 | 231.0039
828.5192 | 264.625
829.0013 | 280.3047
829.4834 | 269.6367
829.9655 | 243.6641
830.4476 | 254.2266
830.9297 | 321.6406
831.4119 | 395.3555
831.894 | 438.2188
832.3761 | 456.6953
832.8582 | 462.4375
833.3403 | 414.6719
833.8224 | 413.5469
834.3046 | 496.4297
834.7867 | 612.1953
835.2688 | 686.0039
835.7509 | 715.3086
836.233 | 724.1562
836.7151 | 709.3984
837.1973 | 695.375
837.6794 | 733.5508
838.1615 | 797.4297
838.6436 | 825.9023
839.1257 | 778.3516
839.6078 | 727.3477
840.09 | 710.9648
840.5721 | 711.3516
841.0542 | 699.7461
841.5363 | 653.5625
842.0184 | 642.0078
842.5005 | 685.3359
842.9827 | 745.082
843.4648 | 751.3984
843.9469 | 714.1602
844.429 | 704.9766
844.9111 | 752.0312
845.3932 | 797.9375
845.8754 | 781.7344
846.3575 | 731.25
846.8396 | 685.5625
847.3217 | 666.5312
847.8038 | 635.9062
848.2859 | 563.1914
848.7681 | 494.8633
849.2502 | 496.2266
849.7323 | 580.668
850.2144 | 633.6992
850.6965 | 638.9727
851.1786 | 616.2031
851.6608 | 567.0586
852.1429 | 506.0938
852.625 | 473.1953
853.1071 | 486.7539
853.5892 | 504.8125
854.0714 | 519.8789
854.5535 | 520.8477
855.0356 | 499.2148
855.5177 | 431.2891
855.9998 | 398.582
856.4819 | 421.4688
856.9641 | 444.0859
857.4462 | 378.9883
857.9283 | 250.2266
858.4104 | 185.2227
858.8925 | 211.1094
859.3746 | 249.9023
859.8568 | 226.9453
860.3389 | 185.7656
860.821 | 173.0117
861.303 | 205.0273
861.7852 | 250.3906
862.2673 | 336.0977
862.7494 | 400.6562
863.2315 | 380.3672
863.7136 | 268.9805
864.1957 | 203.1211
864.6779 | 193.5195
865.16 | 203.6211
865.6421 | 194.5625
866.1242 | 184.3672
866.6063 | 204.6641
867.0884 | 264.3672
867.5706 | 316.6328
868.0527 | 357.582
868.5348 | 370.8789
869.0169 | 339.9727
869.499 | 249.4453
869.9811 | 202.7461
870.4633 | 206.3867
870.9454 | 228.8672
871.4275 | 258.0156
871.9096 | 279.3477
872.3917 | 266.0234
872.8738 | 218.8438
873.356 | 165.5781
873.8381 | 96.08984
874.3202 | 49.50391
874.8023 | 72.99219
875.2844 | 182.3633
875.7665 | 227.6172
876.2487 | 169.5234
876.7308 | 117.4805
877.2129 | 143.5625
877.695 | 222.7852
878.1771 | 221.207
878.6592 | 146.2305
879.1414 | 72.61719
879.6235 | 40.51562
880.1056 | 38.77734
880.5877 | 78.39453
881.0698 | 150.2578
881.5519 | 183.6289
882.0341 | 123.7539
882.5162 | 75.55078
882.9983 | 76.69141
883.4804 | 112.1484
883.9625 | 98.58203
884.4446 | 36.4375
884.9268 | 6.015625
885.4089 | 86.20312
885.891 | 182.7109
886.3731 | 175.625
886.8552 | 90.79297
887.3373 | 0.421875
887.8195 | 116.5742
888.3016 | 178.6562
888.7837 | 146.2305
889.2658 | 52.57812
889.7479 | 33.18359
890.23 | 112.2227
890.7122 | 161.082
891.1943 | 169.2969
891.6764 | 152.3398
892.1585 | 116.0938
892.6406 | 75.06641
893.1227 | 62.8125
893.6049 | 120.2539
894.087 | 167.0703
894.5691 | 167.0859
895.0512 | 141.4844
895.5333 | 119.6992
896.0154 | 101.6719
896.4976 | 88.66797
896.9797 | 82.20312
897.4618 | 77.1875
897.9439 | 63.45703
898.426 | 45.99219
898.9081 | 37.95312
899.3903 | 43.07422
899.8724 | 53.01172
900.3545 | 57.55078
900.8366 | 67.96094
901.3187 | 100.9805
901.8008 | 183.0039
902.283 | 206.457
902.7651 | 150.2773
903.2472 | 84.55469
903.7293 | 75.20703
904.2114 | 108.1875
904.6935 | 129.6094
905.1757 | 136.3281
905.6578 | 133.7383
906.1399 | 122.8633
906.622 | 106
907.1041 | 83
907.5862 | 52.91406
908.0684 | 24.625
908.5505 | 15.33594
909.0326 | 26.16016
909.5147 | 33.45312
909.9968 | 138.6016
910.4789 | 139.3672
910.9611 | 48.26172
911.4432 | 16.96484
911.9253 | 62.14453
912.4074 | 155.1133
912.8895 | 145.9453
913.3716 | 57.55859
913.8538 | 6.847656
914.3359 | 24.53516
914.818 | 59.65625
915.3001 | 111.2227
915.7822 | 165.793
916.2643 | 179.0586
916.7465 | 155.5469
917.2286 | 140.6328
917.7107 | 159.25
918.1928 | 179.5391
918.6749 | 161.6719
919.157 | 127.8906
919.6392 | 114.9336
920.1213 | 161.6797
920.6034 | 187.7266
921.0855 | 179.0625
921.5676 | 157.5156
922.0497 | 152.9883
922.5319 | 164.0586
923.014 | 170.5898
923.4961 | 170.8242
923.9782 | 158.9141
924.4603 | 111.0391
924.9424 | 59.99609
925.4246 | 37.76562
925.9067 | 54.36719
926.3888 | 90.09375
926.8708 | 168.8281
927.353 | 232.8828
927.8351 | 237.832
928.3172 | 185.6055
928.7993 | 142.3594
929.2814 | 108.5664
929.7635 | 92.95703
930.2457 | 113.7773
930.7278 | 149.2969
931.2099 | 178.9102
931.692 | 201.9023
932.1741 | 219.6914
932.6563 | 222.8516
933.1384 | 235.5117
933.6205 | 265.4922
934.1026 | 309.9922
934.5847 | 357.5156
935.0668 | 407.9297
935.549 | 460.2656
936.0311 | 522.9805
936.5132 | 576.4219
936.9953 | 578.6328
937.4774 | 558.582
937.9595 | 575.4805
938.4417 | 682.1445
938.9238 | 779.8945
939.4059 | 860.6172
939.888 | 924.043
940.3701 | 957.2109
940.8522 | 963.9414
941.3344 | 1010.332
941.8165 | 1112.082
942.2986 | 1236.363
942.7807 | 1374.648
943.2628 | 1511.109
943.7449 | 1624.641
944.2271 | 1716.477
944.7092 | 1770.109
945.1913 | 1766.469
945.6734 | 1743.316
946.1555 | 1738.859
946.6376 | 1755.543
947.1198 | 1746.258
947.6019 | 1710.09
948.084 | 1656.152
948.5661 | 1592.621
949.0482 | 1515.926
949.5303 | 1417.363
950.0125 | 1299.766
950.4946 | 1185.105
950.9767 | 1061.582
951.4588 | 965.5508
951.9409 | 912.5273
952.423 | 890.582
952.9052 | 873.4141
953.3873 | 857.8789
953.8694 | 822.6328
954.3515 | 745.4219
954.8336 | 666.5742
955.3157 | 614.9336
955.7979 | 581.6836
956.28 | 553.8594
956.7621 | 546.3672
957.2442 | 507.875
957.7263 | 415.5703
958.2084 | 328.1055
958.6906 | 343.7695
959.1727 | 428.0156
959.6548 | 426.3555
960.1369 | 310.2734
960.619 | 211.2812
961.1011 | 255.3438
961.5833 | 330.8594
962.0654 | 346.1797
962.5475 | 286.0859
963.0296 | 234.3047
963.5117 | 188.5039
963.9938 | 158.8359
964.476 | 161.8672
964.9581 | 182.2383
965.4402 | 164.4727
965.9223 | 119.2031
966.4044 | 94.26562
966.8865 | 152.3633
967.3687 | 205.6094
967.8508 | 197.5898
968.3329 | 149.2578
968.815 | 118.7422
969.2971 | 108.4844
969.7792 | 96.53516
970.2614 | 72.62891
970.7435 | 50.0625
971.2256 | 58.62109
971.7077 | 79.94141
972.1898 | 76.85156
972.6719 | 27.44531
973.1541 | 13.97266
973.6362 | 31.71875
974.1183 | 29.65234
974.6004 | 7.050781
975.0825 | 42.06641
975.5646 | 69.78516
976.0468 | 73.64844
976.5289 | 78.95312
977.011 | 117.8555
977.4931 | 162.2852
977.9752 | 177.2383
978.4573 | 162.7227
978.9395 | 132.0469
979.4216 | 54.30859
979.9037 | 5.269531
980.3858 | 21.53906
980.8679 | 73.13281
981.35 | 56.98047
981.8322 | 22.05469
982.3143 | 70.65234
982.7964 | 45.16797
983.2785 | 3.277344
983.7606 | 5.484375
984.2427 | 26.73438
984.7249 | 31.71094
985.207 | 14.04688
985.6891 | 30.6875
986.1712 | 2.214844
986.6533 | 30.05469
987.1354 | 21.17188
987.6176 | 19.63672
988.0997 | 48.39453
988.5818 | 62.45312
989.0639 | 75.97656
989.546 | 115.082
990.0281 | 143.0938
990.5103 | 121.8633
990.9924 | 54.34766
991.4745 | 24.89844
991.9566 | 42.41797
992.4387 | 66.86328
992.9208 | 79.58594
993.4029 | 95.48047
993.885 | 176.2422
994.3671 | 285.1328
994.8492 | 320.3008
995.3314 | 175.0547
995.8135 | 46.67578
996.2956 | 6.316406
996.7777 | 14.36719
997.2598 | 37.75391
997.7419 | 83.77344
998.2241 | 81.05469
998.7062 | 17.50781
999.1883 | 38.64844
999.6704 | 11.65625
1000.153 | 53.91016
1000.635 | 107.418
1001.117 | 143.2305
1001.599 | 173.9844
1002.081 | 209.3047
1002.563 | 229.8945
1003.045 | 223.7656
1003.527 | 199.3672
1004.009 | 198.1172
1004.492 | 214.8633
1004.974 | 205.6953
1005.456 | 115.9258
1005.938 | 44.95312
1006.42 | 99.29688
1006.902 | 209.6211
1007.384 | 261.1172
1007.866 | 211.9453
1008.349 | 174.7578
1008.831 | 152.2969
1009.313 | 146.7461
1009.795 | 171.3203
1010.277 | 212.4453
1010.759 | 240.332
1011.241 | 252.0312
1011.723 | 243.7812
1012.205 | 189.9688
1012.688 | 138.5703
1013.17 | 114.1953
1013.652 | 114.1992
1014.134 | 123.0938
1014.616 | 140.7695
1015.098 | 169.1484
1015.58 | 213.8828
1016.062 | 262.0859
1016.544 | 306.5352
1017.027 | 340.1484
1017.509 | 352.1016
1017.991 | 319.2188
1018.473 | 292.0859
1018.955 | 276.1836
1019.437 | 264.0039
1019.919 | 242.4219
1020.401 | 215.7891
1020.884 | 215.4727
1021.366 | 243.1641
1021.848 | 281.0391
1022.33 | 340.8945
1022.812 | 385.5586
1023.294 | 363.668
1023.776 | 287.8438
1024.258 | 305.4805
1024.74 | 446.9102
1025.223 | 561.4688
1025.705 | 596.1055
1026.187 | 588.5273
1026.669 | 593.3398
1027.151 | 606.5078
1027.633 | 619.9062
1028.115 | 635.4062
1028.597 | 642.6367
1029.079 | 627.6602
1029.562 | 614.0273
1030.044 | 621.168
1030.526 | 649.2578
1031.008 | 685.3867
1031.49 | 728.9141
1031.972 | 754.375
1032.454 | 710.8242
1032.936 | 668.6992
1033.419 | 709.3438
1033.901 | 814.625
1034.383 | 854.918
1034.865 | 799.7188
1035.347 | 734.5938
1035.829 | 671.7109
1036.311 | 622.7891
1036.793 | 624.7695
1037.276 | 656.2578
1037.758 | 660.1836
1038.24 | 610.5117
1038.722 | 575.1094
1039.204 | 602.3125
1039.686 | 637.2227
1040.168 | 640.3125
1040.65 | 613.6484
1041.132 | 595.6367
1041.615 | 585.125
1042.097 | 569.6445
1042.579 | 526.6406
1043.061 | 489.0078
1043.543 | 497.7422
1044.025 | 536.5195
1044.507 | 554.9922
1044.989 | 535.8008
1045.471 | 522.0117
1045.954 | 529.4023
1046.436 | 522.4336
1046.918 | 410.3906
1047.4 | 249.9219
1047.882 | 210.0352
1048.364 | 325.8555
1048.846 | 431.7969
1049.328 | 429.3867
1049.811 | 402.6055
1050.293 | 400.7773
1050.775 | 420.1133
1051.257 | 426.5703
1051.739 | 420.4297
1052.221 | 396.0352
1052.703 | 339.0508
1053.185 | 279.0859
1053.667 | 245.5312
1054.15 | 231.0273
1054.632 | 222.4648
1055.114 | 214.7383
1055.596 | 224.1719
1056.078 | 255.1953
1056.56 | 287.4492
1057.042 | 310.9102
1057.524 | 320.7734
1058.006 | 285.3086
1058.489 | 207.918
1058.971 | 142.1328
1059.453 | 112.8242
1059.935 | 104.6289
1060.417 | 113.3633
1060.899 | 136.1992
1061.381 | 176.5469
1061.863 | 233.6211
1062.346 | 254.707
1062.828 | 215.9453
1063.31 | 172.8906
1063.792 | 206.7383
1064.274 | 255.5664
1064.756 | 250.5898
1065.238 | 161.1562
1065.72 | 106.8633
1066.203 | 87.67578
1066.685 | 88.40625
1067.167 | 111.9844
1067.649 | 149.4375
1068.131 | 188.4336
1068.613 | 223.7344
1069.095 | 238.4492
1069.577 | 204.7266
1070.059 | 176.1484
1070.542 | 167
1071.024 | 168.1758
1071.506 | 169.9414
1071.988 | 172.1211
1072.47 | 174.1328
1072.952 | 176.0156
1073.434 | 172.3477
1073.916 | 159.5586
1074.398 | 138.8086
1074.881 | 101.6172
1075.363 | 51.51172
1075.845 | 33.92188
1076.327 | 52.28906
1076.809 | 92.24219
1077.291 | 158.7734
1077.773 | 225.3711
1078.255 | 255.0352
1078.738 | 254.4258
1079.22 | 231.9922
1079.702 | 174.1797
1080.184 | 131.332
1080.666 | 108.3398
1081.148 | 101.7188
1081.63 | 117.9375
1082.112 | 149.7109
1082.594 | 153.2227
1083.077 | 133.1172
1083.559 | 117.6016
1084.041 | 129.1797
1084.523 | 141.4805
1085.005 | 131.4141
1085.487 | 119.2891
1085.969 | 144.4648
1086.451 | 213.6016
1086.933 | 254.668
1087.416 | 258.7734
1087.898 | 241.7656
1088.38 | 203.2344
1088.862 | 162
1089.344 | 137.4766
1089.826 | 131.2188
1090.308 | 124.0234
1090.79 | 105
1091.272 | 114.8789
1091.755 | 181.2617
1092.237 | 258.2852
1092.719 | 251.9414
1093.201 | 194.6875
1093.683 | 156.0156
1094.165 | 161.3867
1094.647 | 165.6719
1095.129 | 165.1328
1095.612 | 150.8633
1096.094 | 101.1836
1096.576 | 27.23438
1097.058 | 43.90625
1097.54 | 136.5391
1098.022 | 202.6445
1098.504 | 157.8633
1098.986 | 99.88672
1099.469 | 69.12891
1099.951 | 62.66797
1100.433 | 80.51953
1100.915 | 130.9297
1101.397 | 140.1445
1101.879 | 96.80859
1102.361 | 55.38281
1102.843 | 85.07812
1103.325 | 125.8438
1103.807 | 109.1016
1104.29 | 36.75
1104.772 | 10.19141
1105.254 | 19.71484
1105.736 | 22.56641
1106.218 | 26.86719
1106.7 | 27.23047
1107.182 | 19.44141
1107.664 | 0
1108.147 | 47.67188
1108.629 | 141.875
1109.111 | 192.4141
1109.593 | 141.3711
1110.075 | 86.89453
1110.557 | 81.82422
1111.039 | 109.4883
1111.521 | 93.20703
1112.004 | 41.08594
1112.486 | 8.054688
1112.968 | 48.82422
1113.45 | 66.65625
1113.932 | 44.79688
1114.414 | 2.558594
1114.896 | 45.15234
1115.378 | 101.375
1115.86 | 120.3438
1116.343 | 100.2305
1116.825 | 76.86719
1117.307 | 64.64844
1117.789 | 70.74609
1118.271 | 117.5078
1118.753 | 188.418
1119.235 | 229.6523
1119.717 | 247.8008
1120.199 | 194.2422
1120.682 | 40.13281
1121.164 | 106.7539
1121.646 | 98.21875
1122.128 | 19.44141
1122.61 | 9.164063
1123.092 | 29.11719
1123.574 | 21.42188
1124.056 | 81.04688
1124.539 | 157.4648
1125.021 | 158.5195
1125.503 | 125.3711
1125.985 | 147.0977
1126.467 | 203.8906
1126.949 | 251.2969
1127.431 | 283.8281
1127.913 | 285.625
1128.396 | 224.6328
1128.878 | 161
1129.36 | 126.2773
1129.842 | 118.5195
1130.324 | 132.332
1130.806 | 163.3086
1131.288 | 185.7734
1131.77 | 186.9297
1132.252 | 175.5078
1132.734 | 132.7656
1133.217 | 94.07812
1133.699 | 110.4102
1134.181 | 188.6406
1134.663 | 221.1289
1135.145 | 203.2344
1135.627 | 164.7852
1136.109 | 91.39844
1136.591 | 39.03906
1137.074 | 69.96484
1137.556 | 160.1953
1138.038 | 216.75
1138.52 | 231.2266
1139.002 | 248.0703
1139.484 | 274.0898
1139.966 | 300.5508
1140.448 | 323.1484
1140.931 | 337.0977
1141.413 | 333.0586
1141.895 | 309.9805
1142.377 | 284.625
1142.859 | 245.7344
1143.341 | 244.8438
1143.823 | 319.8203
1144.305 | 399.8594
1144.787 | 331.582
1145.27 | 193.8633
1145.752 | 136.9336
1146.234 | 218.9219
1146.716 | 284.043
1147.198 | 297.7773
1147.68 | 310.793
1148.162 | 357.3125
1148.644 | 417.7656
1149.126 | 422.3086
1149.609 | 389.3477
1150.091 | 375.918
1150.573 | 441.3398
1151.055 | 465.918
1151.537 | 382.207
1152.019 | 287.1914
1152.501 | 265.2227
1152.983 | 303.6094
1153.466 | 315.0586
1153.948 | 302.832
1154.43 | 282.1836
1154.912 | 240.3125
1155.394 | 214.0391
1155.876 | 239.5938
1156.358 | 281.2812
1156.84 | 286.7656
1157.322 | 248.6836
1157.805 | 226.8164
1158.287 | 227.3086
1158.769 | 234.4453
1159.251 | 241.2617
1159.733 | 253.0039
1160.215 | 277.8359
1160.697 | 309.8438
1161.179 | 316.7969
1161.661 | 307.4062
1162.144 | 308.8906
1162.626 | 319.6172
1163.108 | 328.0703
1163.59 | 302.2227
1164.072 | 273.2812
1164.554 | 281.5859
1165.036 | 325.8086
1165.518 | 322.1406
1166 | 260.1484
1166.483 | 212.1758
1166.965 | 204.1367
1167.447 | 211.5781
1167.929 | 216.7578
1168.411 | 213.2266
1168.893 | 185.6445
1169.375 | 119.3398
1169.857 | 102.5352
1170.34 | 148.3672
1170.822 | 191.5273
1171.304 | 193.3945
1171.786 | 180.8125
1172.268 | 202.2188
1172.75 | 237.4492
1173.232 | 249.457
1173.714 | 200.8711
1174.197 | 185.7383
1174.679 | 213.9609
1175.161 | 252.125
1175.643 | 291.8242
1176.125 | 316.5586
1176.607 | 281.8398
1177.089 | 203.4766
1177.571 | 128.5547
1178.053 | 41.16406
1178.536 | 14.07422
1179.018 | 76.69141
1179.5 | 151.5273
1179.982 | 155.9688
1180.464 | 115.0469
1180.946 | 68.88281
1181.428 | 28.24609
1181.91 | 36.17188
1182.392 | 161.543
1182.875 | 269.4844
1183.357 | 348.3555
1183.839 | 379.4492
1184.321 | 306.8789
1184.803 | 169.4922
1185.285 | 73.51562
1185.767 | 29.83203
1186.249 | 21.1875
1186.732 | 61.87891
1187.214 | 114.3398
1187.696 | 182.8906
1188.178 | 238.7539
1188.66 | 201.8633
1189.142 | 101.7891
1189.624 | 35.49219
1190.106 | 20.91016
1190.589 | 39.16016
1191.071 | 138.1484
1191.553 | 201.1562
1192.035 | 165.4766
1192.517 | 68.73438
1192.999 | 24.55469
1193.481 | 23.42188
1193.963 | 21.56641
1194.445 | 1.949219
1194.927 | 8.269531
1195.41 | 143.4766
1195.892 | 253.0703
1196.374 | 241.5234
1196.856 | 135.5078
1197.338 | 62.10938
1197.82 | 19.46484
1198.302 | 1.835938
1198.784 | 0.214844
1199.267 | 10.53516
1199.749 | 31.01172
1200.231 | 31.11719
1200.713 | 0
##END=