## brucite
200.149 | 0.036673303
200.709 | 0.045643851
201.269 | 0.049392122
201.829 | 0.046825189
202.389 | 0.051395061
202.946 | 0.061729863
203.506 | 0.063825785
204.066 | 0.055219547
204.626 | 0.044435075
205.183 | 0.050677112
205.743 | 0.062127707
206.303 | 0.041762965
206.863 | 0.055954263
207.422 | 0.046563008
207.979 | 0.049785393
208.539 | 0.059583639
209.099 | 0.057595942
209.658 | 0.04848211
210.215 | 0.06019641
210.775 | 0.069990083
211.334 | 0.0460859
211.893 | 0.05971168
212.451 | 0.056082305
213.01 | 0.066144256
213.569 | 0.073192652
214.126 | 0.064360817
214.685 | 0.07715585
215.244 | 0.060661324
215.801 | 0.063874563
216.36 | 0.074476119
216.92 | 0.059903743
217.479 | 0.062021006
218.035 | 0.077543024
218.594 | 0.07664978
219.153 | 0.066185412
219.71 | 0.062013384
220.269 | 0.07123849
220.825 | 0.058045613
221.384 | 0.070822355
221.943 | 0.066104624
222.5 | 0.073685003
223.058 | 0.070880278
223.617 | 0.085560879
224.173 | 0.073195701
224.732 | 0.073942611
225.288 | 0.070320857
225.847 | 0.076802211
226.405 | 0.080552006
226.962 | 0.070380305
227.52 | 0.078495716
228.076 | 0.056591424
228.635 | 0.075076696
229.193 | 0.068729481
229.749 | 0.073296305
230.307 | 0.074314542
230.863 | 0.067151823
231.422 | 0.0918959
231.978 | 0.081187643
232.536 | 0.087931177
233.092 | 0.070683643
233.65 | 0.085057858
234.208 | 0.086073047
234.764 | 0.07755217
235.322 | 0.075844946
235.877 | 0.07958712
236.435 | 0.079241102
236.991 | 0.081347695
237.549 | 0.093528432
238.104 | 0.080113006
238.662 | 0.094196079
239.218 | 0.097387978
239.773 | 0.096224932
240.331 | 0.0768266
240.886 | 0.09607555
241.444 | 0.09518383
241.999 | 0.076337297
242.557 | 0.09639413
243.112 | 0.096862092
243.67 | 0.09162
244.225 | 0.08692361
244.782 | 0.089024105
245.338 | 0.096017626
245.893 | 0.094584777
246.45 | 0.080105384
247.005 | 0.090630725
247.563 | 0.088925025
248.118 | 0.10189078
248.673 | 0.095025302
249.23 | 0.085714834
249.785 | 0.10437997
250.342 | 0.10620305
250.897 | 0.09418236
251.451 | 0.10225052
252.008 | 0.10543175
252.563 | 0.093414109
253.118 | 0.096052685
253.675 | 0.11632597
254.23 | 0.10810995
254.784 | 0.11183079
255.341 | 0.10958396
255.896 | 0.093235765
256.45 | 0.093432401
257.007 | 0.11152288
257.561 | 0.11198779
258.116 | 0.10296542
258.672 | 0.11074853
259.227 | 0.11825879
259.781 | 0.10842701
260.338 | 0.12839696
260.892 | 0.13346375
261.446 | 0.10792551
262 | 0.10595306
262.557 | 0.12997461
263.111 | 0.12827044
263.665 | 0.11628024
264.219 | 0.12405268
264.776 | 0.12613793
265.33 | 0.13823483
265.884 | 0.1349088
266.437 | 0.13374575
266.994 | 0.15178897
267.548 | 0.14575577
268.101 | 0.15108322
268.655 | 0.15018845
269.209 | 0.16930174
269.765 | 0.1594852
270.319 | 0.18399758
270.872 | 0.18904609
271.426 | 0.19436287
271.98 | 0.208324
272.536 | 0.21039553
273.089 | 0.22759276
273.643 | 0.23290192
274.196 | 0.25441295
274.75 | 0.27240739
275.303 | 0.28553777
275.859 | 0.2927264
276.412 | 0.30666009
276.966 | 0.32922746
277.519 | 0.34099511
278.072 | 0.34466564
278.625 | 0.34509702
279.179 | 0.35820759
279.732 | 0.34461382
280.287 | 0.3625732
280.84 | 0.33576979
281.393 | 0.32973353
281.946 | 0.31291433
282.499 | 0.29529181
283.052 | 0.26743358
283.605 | 0.25790513
284.158 | 0.22655623
284.711 | 0.21757349
285.264 | 0.22179277
285.817 | 0.19961716
286.37 | 0.17933168
286.923 | 0.1749371
287.475 | 0.17162021
288.03 | 0.16507483
288.583 | 0.16821948
289.136 | 0.15925503
289.688 | 0.14786998
290.241 | 0.15747311
290.793 | 0.14582131
291.346 | 0.1357868
291.898 | 0.13059653
292.451 | 0.13535694
293.003 | 0.15678565
293.556 | 0.13250649
294.108 | 0.13914637
294.66 | 0.13610843
295.21 | 0.13038465
295.763 | 0.13648493
296.315 | 0.13237387
296.867 | 0.12101016
297.419 | 0.12522945
297.971 | 0.11977852
298.523 | 0.13205224
299.075 | 0.11962
299.628 | 0.1482663
300.18 | 0.13288452
300.731 | 0.13924393
301.283 | 0.12413499
301.835 | 0.13639804
302.387 | 0.12343991
302.937 | 0.11799509
303.489 | 0.13025509
304.04 | 0.11381544
304.592 | 0.12419444
305.144 | 0.11419499
305.696 | 0.1251075
306.247 | 0.13816167
306.799 | 0.13727757
307.348 | 0.11709727
307.9 | 0.13711447
308.451 | 0.12390635
309.003 | 0.13159495
309.554 | 0.1320492
310.106 | 0.13544993
310.655 | 0.13777907
311.206 | 0.1435882
311.758 | 0.13038923
312.309 | 0.1254901
312.86 | 0.13022765
313.411 | 0.13630201
313.96 | 0.13434785
314.512 | 0.1315919
315.063 | 0.13284793
315.614 | 0.13517403
316.163 | 0.12600075
316.714 | 0.140628
317.265 | 0.14589295
317.816 | 0.14714746
318.365 | 0.13984755
318.915 | 0.14965342
319.466 | 0.15197646
320.017 | 0.15082409
320.566 | 0.14432901
321.117 | 0.15172648
321.667 | 0.14362936
322.218 | 0.16838258
322.767 | 0.15281026
323.317 | 0.1492571
323.868 | 0.15451138
324.416 | 0.14455309
324.967 | 0.16528671
325.517 | 0.16920418
326.066 | 0.15657835
326.616 | 0.16129608
327.167 | 0.15721093
327.715 | 0.15099176
328.265 | 0.16188141
328.816 | 0.16374411
329.364 | 0.16531872
329.914 | 0.16589186
330.464 | 0.16710064
331.012 | 0.15768804
331.562 | 0.15573845
332.113 | 0.16524556
332.66 | 0.16888865
333.211 | 0.16187836
333.758 | 0.16978342
334.308 | 0.16570285
334.858 | 0.1581621
335.406 | 0.17058978
335.956 | 0.17050441
336.504 | 0.15977177
337.054 | 0.17192812
337.604 | 0.18062276
338.151 | 0.17441731
338.701 | 0.16368924
339.248 | 0.18701114
339.798 | 0.17548737
340.346 | 0.17646446
340.895 | 0.17956794
341.443 | 0.15980835
341.992 | 0.1762038
342.54 | 0.17292654
343.089 | 0.17629526
343.636 | 0.1714251
344.186 | 0.16150948
344.733 | 0.17045564
345.283 | 0.16930783
345.83 | 0.18966953
346.379 | 0.17816406
346.926 | 0.16188141
347.475 | 0.18568804
348.022 | 0.18825345
348.572 | 0.18099927
349.119 | 0.17295093
349.668 | 0.17259881
350.215 | 0.19028687
350.764 | 0.18701571
351.311 | 0.1752572
351.86 | 0.1860432
352.406 | 0.1907274
352.953 | 0.18772146
353.502 | 0.18418659
354.049 | 0.17243724
354.598 | 0.1810953
355.144 | 0.17915333
355.691 | 0.18568956
356.24 | 0.200172
356.786 | 0.20272979
357.335 | 0.18648373
357.881 | 0.18401282
358.428 | 0.18286502
358.976 | 0.19416014
359.523 | 0.18427653
360.069 | 0.17677846
360.618 | 0.19548019
361.164 | 0.18851105
361.712 | 0.20138535
362.259 | 0.18436494
362.805 | 0.18745014
363.353 | 0.19476681
363.899 | 0.18462864
364.445 | 0.19934735
364.991 | 0.19132645
365.54 | 0.19361596
366.086 | 0.18586181
366.632 | 0.20004244
367.18 | 0.19572407
367.726 | 0.19008719
368.271 | 0.19026248
368.817 | 0.19836113
369.365 | 0.19430952
369.911 | 0.19685968
370.457 | 0.19412965
371.005 | 0.19694352
371.55 | 0.19447872
372.096 | 0.1980837
372.642 | 0.19060393
373.187 | 0.19500003
373.735 | 0.19965984
374.281 | 0.18980976
374.826 | 0.19895103
375.372 | 0.19727887
375.919 | 0.20404374
376.465 | 0.20342487
377.01 | 0.19674384
377.555 | 0.20245237
378.101 | 0.19392844
378.648 | 0.2062235
379.193 | 0.19638258
379.739 | 0.19392234
380.284 | 0.19435982
380.829 | 0.18952929
381.374 | 0.20102561
381.919 | 0.20751764
382.466 | 0.19636886
383.011 | 0.21523063
383.556 | 0.21382217
384.101 | 0.18925644
384.646 | 0.20442787
385.191 | 0.21643941
385.736 | 0.23002556
386.281 | 0.20599638
386.828 | 0.20932242
387.373 | 0.20554976
387.917 | 0.21176741
388.462 | 0.23296899
389.007 | 0.21368651
389.551 | 0.20965167
390.096 | 0.19221664
390.641 | 0.20894134
391.185 | 0.21725644
391.73 | 0.20875842
392.274 | 0.21418191
392.819 | 0.20410929
393.363 | 0.22607455
393.907 | 0.21285271
394.452 | 0.20961051
394.996 | 0.21476724
395.54 | 0.21467578
396.085 | 0.22717815
396.629 | 0.21580072
397.173 | 0.20783774
397.717 | 0.22453348
398.262 | 0.21840729
398.806 | 0.19628654
399.35 | 0.20747039
399.894 | 0.21314538
400.438 | 0.23192637
400.982 | 0.22868569
401.526 | 0.22256407
402.07 | 0.2148709
402.614 | 0.23285619
403.158 | 0.21442275
403.701 | 0.21223537
404.245 | 0.2184271
404.789 | 0.22802262
405.333 | 0.2132658
405.876 | 0.23071302
406.42 | 0.21203264
406.964 | 0.22685805
407.507 | 0.23696878
408.049 | 0.23294918
408.592 | 0.24384188
409.136 | 0.23799006
409.679 | 0.22141627
410.223 | 0.24250353
410.766 | 0.21730521
411.31 | 0.23446739
411.853 | 0.23437136
412.394 | 0.22931066
412.937 | 0.24437233
413.481 | 0.24688897
414.024 | 0.2305926
414.567 | 0.22788543
415.11 | 0.24293949
415.651 | 0.2394473
416.194 | 0.22629405
416.738 | 0.25465988
417.281 | 0.23706938
417.824 | 0.25785635
418.364 | 0.24105392
418.907 | 0.24382663
419.45 | 0.2669519
419.993 | 0.25224233
420.536 | 0.25579549
421.077 | 0.25178504
421.62 | 0.25429405
422.162 | 0.25915049
422.705 | 0.26504804
423.246 | 0.25034914
423.788 | 0.27032214
424.331 | 0.27048219
424.874 | 0.27637364
425.414 | 0.26741376
425.957 | 0.29492903
426.499 | 0.28492652
427.039 | 0.2869066
427.582 | 0.30216796
428.124 | 0.29060762
428.667 | 0.2988343
429.207 | 0.28857724
429.749 | 0.30799539
430.292 | 0.31283354
430.832 | 0.32521853
431.374 | 0.31262166
431.916 | 0.33514634
432.456 | 0.34830264
432.998 | 0.34871115
433.54 | 0.35718173
434.08 | 0.37058953
434.622 | 0.3910122
435.162 | 0.40103299
435.704 | 0.40741222
436.246 | 0.41638886
436.786 | 0.4573226
437.328 | 0.48785143
437.868 | 0.49447606
438.41 | 0.5299284
438.951 | 0.5687464
439.491 | 0.62079844
440.033 | 0.65180589
440.572 | 0.70720683
441.114 | 0.77609027
441.656 | 0.80939943
442.195 | 0.870986
442.737 | 0.94215438
443.276 | 0.95779072
443.818 | 1.0029895
444.357 | 0.97115127
444.898 | 0.9452853
445.438 | 0.95520854
445.979 | 0.88709336
446.518 | 0.85580543
447.06 | 0.79394143
447.599 | 0.76941228
448.14 | 0.70135807
448.679 | 0.64057632
449.22 | 0.60131017
449.759 | 0.56179556
450.301 | 0.53938367
450.84 | 0.52008595
451.381 | 0.48914251
451.92 | 0.47063285
452.461 | 0.44047901
452.999 | 0.43543813
453.54 | 0.42806963
454.079 | 0.42251353
454.62 | 0.40506021
455.159 | 0.3661416
455.697 | 0.35956117
456.238 | 0.36875731
456.777 | 0.36243754
457.318 | 0.35792864
457.856 | 0.34178927
458.395 | 0.34400562
458.935 | 0.33820868
459.474 | 0.32336955
460.015 | 0.31421761
460.553 | 0.33193615
461.091 | 0.3359588
461.632 | 0.31183054
462.17 | 0.31249819
462.708 | 0.30929257
463.249 | 0.30402304
463.787 | 0.29230265
464.327 | 0.29529486
464.866 | 0.30267251
465.404 | 0.29895472
465.944 | 0.29678563
466.482 | 0.30648327
467.02 | 0.30534462
467.558 | 0.31194334
468.098 | 0.30023362
468.636 | 0.29548692
469.174 | 0.28816415
469.714 | 0.28522529
470.252 | 0.29491531
470.79 | 0.28733798
471.328 | 0.29753864
471.868 | 0.29640303
472.405 | 0.31278324
472.943 | 0.28846749
473.483 | 0.29016557
474.021 | 0.29752797
474.558 | 0.27940244
475.096 | 0.29371263
475.633 | 0.27919665
476.173 | 0.2935038
476.71 | 0.28799495
477.248 | 0.28068743
477.785 | 0.2823855
478.325 | 0.29205571
478.862 | 0.27472129
479.4 | 0.28310345
479.937 | 0.28325741
480.474 | 0.27672728
481.011 | 0.27791014
481.551 | 0.2878288
482.088 | 0.28104411
482.625 | 0.29018996
483.162 | 0.27724097
483.699 | 0.27662515
484.236 | 0.29141702
484.776 | 0.28155476
485.313 | 0.30635523
485.85 | 0.27724097
486.386 | 0.28150141
486.923 | 0.28499054
487.46 | 0.27539198
487.997 | 0.27503225
488.534 | 0.27159493
489.071 | 0.28354855
489.61 | 0.28934397
490.146 | 0.28770076
490.683 | 0.28887905
491.22 | 0.2751862
491.756 | 0.28354245
492.293 | 0.27600628
492.829 | 0.28102887
493.366 | 0.2939931
493.902 | 0.2872267
494.439 | 0.27380061
494.975 | 0.28291901
495.512 | 0.29075395
496.048 | 0.27451703
496.585 | 0.28747212
497.121 | 0.2809679
497.657 | 0.27702452
498.193 | 0.2684762
498.73 | 0.27246836
499.266 | 0.2662248
499.802 | 0.2771236
500.338 | 0.2839281
500.874 | 0.28228947
501.41 | 0.26684214
501.946 | 0.28412626
502.482 | 0.28274372
503.018 | 0.28672978
503.554 | 0.28074687
504.09 | 0.29214259
504.626 | 0.29893643
505.162 | 0.29704172
505.698 | 0.29335899
506.234 | 0.28686849
506.767 | 0.28242361
507.303 | 0.29329954
507.839 | 0.28859706
508.375 | 0.2997245
508.91 | 0.29502353
509.446 | 0.29211058
509.981 | 0.29200541
510.517 | 0.28909398
511.052 | 0.2754682
511.586 | 0.29832213
512.121 | 0.28979973
512.657 | 0.27566788
513.192 | 0.28474361
513.728 | 0.27928659
514.263 | 0.28708342
514.798 | 0.29335137
515.331 | 0.30191035
515.867 | 0.29339405
516.402 | 0.30602751
516.937 | 0.30082505
517.472 | 0.29868035
518.005 | 0.2945007
518.54 | 0.30865389
519.075 | 0.29250538
519.61 | 0.28832725
520.145 | 0.29382086
520.678 | 0.29066249
521.213 | 0.28419486
521.748 | 0.27264061
522.283 | 0.28958176
522.816 | 0.30702745
523.351 | 0.31887284
523.885 | 0.30147135
524.42 | 0.28865193
524.953 | 0.29490311
525.487 | 0.28259586
526.022 | 0.2916411
526.557 | 0.28772363
527.089 | 0.30921483
527.624 | 0.30123204
528.158 | 0.29934647
528.691 | 0.29466837
529.225 | 0.29862547
529.76 | 0.31806953
530.292 | 0.29409523
530.826 | 0.30058878
531.361 | 0.29794411
531.893 | 0.28870223
532.427 | 0.31041751
532.962 | 0.3158913
533.494 | 0.29168378
534.028 | 0.31212169
534.562 | 0.31099827
535.094 | 0.31672204
535.628 | 0.31635926
536.16 | 0.32410884
536.694 | 0.30245453
537.228 | 0.3269288
537.76 | 0.31820367
538.294 | 0.31606659
538.826 | 0.33546492
539.36 | 0.31534255
539.894 | 0.31117966
540.425 | 0.30119545
540.959 | 0.31400116
541.491 | 0.3123732
542.025 | 0.30694971
542.556 | 0.30456265
543.09 | 0.32318206
543.622 | 0.3354695
544.155 | 0.30904716
544.689 | 0.30843134
545.22 | 0.30857615
545.754 | 0.33274556
546.285 | 0.30507329
546.819 | 0.33707307
547.35 | 0.31218723
547.883 | 0.32092456
548.415 | 0.30767376
548.948 | 0.30655492
549.479 | 0.34535463
550.013 | 0.32250527
550.544 | 0.31885912
551.075 | 0.32885096
551.608 | 0.3279821
552.139 | 0.31953896
552.672 | 0.32750652
553.203 | 0.32310432
553.736 | 0.32450821
554.267 | 0.31909844
554.8 | 0.33816447
555.331 | 0.3186259
555.862 | 0.333651
556.395 | 0.33782608
556.926 | 0.34754811
557.459 | 0.34415652
557.989 | 0.33900132
558.52 | 0.3361158
559.053 | 0.33726361
559.584 | 0.34294622
560.114 | 0.32620323
560.647 | 0.34171153
561.177 | 0.35091835
561.71 | 0.33795869
562.241 | 0.33885346
562.771 | 0.35032387
563.304 | 0.35474131
563.834 | 0.33650145
564.364 | 0.33815075
564.897 | 0.34558785
565.427 | 0.35176434
565.957 | 0.34787583
566.488 | 0.33015271
567.02 | 0.32903387
567.55 | 0.33998907
568.08 | 0.34415043
568.612 | 0.34981932
569.143 | 0.3326099
569.673 | 0.35260576
570.203 | 0.34520372
570.735 | 0.3596633
571.265 | 0.33718587
571.795 | 0.35089091
572.325 | 0.35856275
572.857 | 0.34187006
573.387 | 0.35607051
573.916 | 0.34992907
574.446 | 0.34228315
574.978 | 0.35095493
575.508 | 0.34406354
576.037 | 0.35574431
576.567 | 0.3415774
577.097 | 0.3432206
577.629 | 0.34009577
578.158 | 0.34274197
578.688 | 0.35667108
579.217 | 0.35103877
579.747 | 0.35819387
580.276 | 0.35456906
580.808 | 0.33540548
581.337 | 0.33604416
581.866 | 0.35722898
582.396 | 0.34057897
582.925 | 0.34948245
583.454 | 0.36665072
583.984 | 0.36152448
584.513 | 0.36641598
585.044 | 0.35102658
585.573 | 0.3609239
586.102 | 0.36130803
586.632 | 0.36144217
587.161 | 0.36683059
587.69 | 0.34444614
588.219 | 0.37084866
588.748 | 0.35747439
589.277 | 0.3706124
589.806 | 0.35299141
590.334 | 0.36512642
590.863 | 0.35125979
591.392 | 0.36914144
591.921 | 0.34103322
592.452 | 0.37840161
592.981 | 0.35604612
593.509 | 0.36717204
594.038 | 0.37179983
594.567 | 0.35220182
595.095 | 0.34584241
595.624 | 0.37618984
596.152 | 0.37082732
596.681 | 0.38543781
597.209 | 0.36235523
597.738 | 0.35899413
598.264 | 0.36337041
598.793 | 0.37897017
599.321 | 0.36562944
599.849 | 0.37648708
600.378 | 0.3718791
600.906 | 0.35754756
601.434 | 0.36166929
601.962 | 0.3637957
602.491 | 0.37489417
603.019 | 0.3785144
603.547 | 0.37191568
604.075 | 0.34962421
604.603 | 0.36420573
605.131 | 0.37554658
605.657 | 0.39186429
606.185 | 0.38576706
606.713 | 0.38838429
607.241 | 0.35988585
607.769 | 0.37295983
608.297 | 0.39722985
608.825 | 0.37346895
609.353 | 0.37409696
609.878 | 0.36925119
610.406 | 0.37833606
610.934 | 0.36031113
611.461 | 0.3626799
611.989 | 0.37201019
612.517 | 0.36617514
613.042 | 0.36903931
613.57 | 0.39228347
614.097 | 0.37675535
614.625 | 0.37166569
615.152 | 0.40086075
615.678 | 0.39428031
616.205 | 0.37478747
616.732 | 0.36672236
617.26 | 0.36014803
617.785 | 0.3982618
618.312 | 0.37927503
618.84 | 0.39230938
619.367 | 0.37630568
619.892 | 0.38362998
620.419 | 0.39169661
620.946 | 0.3769398
621.474 | 0.3904604
621.998 | 0.39282003
622.526 | 0.38154015
623.053 | 0.39629392
623.577 | 0.38328244
624.104 | 0.37721417
624.631 | 0.38031614
625.158 | 0.38465584
625.683 | 0.38230536
626.21 | 0.39184599
626.737 | 0.37785285
627.261 | 0.40547025
627.788 | 0.37984208
628.315 | 0.39531989
628.84 | 0.39148473
629.366 | 0.39730301
629.891 | 0.38406441
630.417 | 0.39804687
630.944 | 0.41870581
631.469 | 0.39161735
631.995 | 0.39372242
632.522 | 0.40497485
633.046 | 0.3969387
633.572 | 0.38816327
634.097 | 0.38334493
634.623 | 0.39434738
635.149 | 0.41523039
635.674 | 0.39805602
636.2 | 0.40114427
636.724 | 0.40546873
637.25 | 0.39175911
637.774 | 0.39633051
638.301 | 0.41127024
638.825 | 0.40768812
639.351 | 0.40287436
639.875 | 0.41138913
640.401 | 0.38510398
640.927 | 0.38596979
641.451 | 0.398431
641.977 | 0.37536671
642.501 | 0.39695242
643.026 | 0.38844374
643.55 | 0.39572078
644.076 | 0.37981769
644.6 | 0.41297746
645.123 | 0.40718357
645.649 | 0.38635696
646.173 | 0.39609271
646.699 | 0.40483919
647.222 | 0.40348408
647.748 | 0.41395149
648.271 | 0.41037852
648.797 | 0.410252
649.32 | 0.3995407
649.844 | 0.41862045
650.369 | 0.41578524
650.893 | 0.41172296
651.418 | 0.41282808
651.941 | 0.41516332
652.465 | 0.39511106
652.99 | 0.41318934
653.513 | 0.40617753
654.039 | 0.40728265
654.562 | 0.42314002
655.085 | 0.39572536
655.61 | 0.40445049
656.133 | 0.41514045
656.656 | 0.41575323
657.181 | 0.42447226
657.704 | 0.39658354
658.227 | 0.40211068
658.752 | 0.41377468
659.275 | 0.40530105
659.798 | 0.41352469
660.323 | 0.40456024
660.846 | 0.42309124
661.368 | 0.41854728
661.893 | 0.40124182
662.416 | 0.40504344
662.939 | 0.40909048
663.461 | 0.41804121
663.986 | 0.41448043
664.509 | 0.41778818
665.031 | 0.40074337
665.554 | 0.41680042
666.078 | 0.41961582
666.601 | 0.41703822
667.123 | 0.41960667
667.646 | 0.42242054
668.17 | 0.41175954
668.693 | 0.42584109
669.215 | 0.42865191
669.737 | 0.43170815
670.259 | 0.42496919
670.784 | 0.41406887
671.306 | 0.43254652
671.828 | 0.41308264
672.35 | 0.42299064
672.872 | 0.42800103
673.397 | 0.41441793
673.919 | 0.4419332
674.441 | 0.42884093
674.963 | 0.42626637
675.485 | 0.42613833
676.007 | 0.43383456
676.529 | 0.42710626
677.053 | 0.4379761
677.575 | 0.41316343
678.096 | 0.42427868
678.618 | 0.44393919
679.14 | 0.42597675
679.662 | 0.41168333
680.183 | 0.42034901
680.705 | 0.41851222
681.227 | 0.43132555
681.748 | 0.43559056
682.272 | 0.44644362
682.794 | 0.44655795
683.315 | 0.41690103
683.837 | 0.42189771
684.358 | 0.43421106
684.88 | 0.45066748
685.401 | 0.42029719
685.922 | 0.44747863
686.444 | 0.4341821
686.965 | 0.4442913
687.486 | 0.44562355
688.008 | 0.43623229
688.529 | 0.45169791
689.05 | 0.44230665
689.571 | 0.43438178
690.093 | 0.44009793
690.614 | 0.44167254
691.135 | 0.44860357
691.656 | 0.44311606
692.177 | 0.45394017
692.698 | 0.43686945
693.219 | 0.43349616
693.74 | 0.43655849
694.261 | 0.43861326
694.782 | 0.45945968
695.3 | 0.43508906
695.821 | 0.46497767
696.342 | 0.44889166
696.863 | 0.44238135
697.384 | 0.46054804
697.904 | 0.46267597
698.425 | 0.44353829
698.946 | 0.44858375
699.466 | 0.45679519
699.987 | 0.46672301
700.505 | 0.45757411
701.026 | 0.44840388
701.546 | 0.44078997
702.067 | 0.45193265
702.587 | 0.45768844
703.108 | 0.45481512
703.628 | 0.4561748
704.146 | 0.44127013
704.667 | 0.46363171
705.187 | 0.45461543
705.707 | 0.47001856
706.228 | 0.47441618
706.746 | 0.46575659
707.266 | 0.45976607
707.786 | 0.45460324
708.306 | 0.461894
708.826 | 0.46125074
709.344 | 0.46466214
709.865 | 0.46568343
710.385 | 0.4662337
710.905 | 0.46820616
711.422 | 0.47238276
711.942 | 0.47324247
712.462 | 0.46918476
712.982 | 0.4758658
713.5 | 0.47734133
714.02 | 0.46281316
714.539 | 0.48374951
715.059 | 0.45326185
715.577 | 0.45737595
716.097 | 0.4682656
716.616 | 0.47131422
717.134 | 0.48006222
717.653 | 0.47554417
718.173 | 0.48507719
718.69 | 0.4798854
719.21 | 0.47524541
719.729 | 0.4767377
720.247 | 0.47042555
720.766 | 0.48350105
721.286 | 0.48541558
721.803 | 0.47085693
722.322 | 0.4784373
722.842 | 0.4708051
723.359 | 0.48178316
723.878 | 0.48101186
724.395 | 0.48400865
724.914 | 0.48221759
725.434 | 0.48206973
725.951 | 0.48584086
726.47 | 0.47540546
726.987 | 0.48747949
727.506 | 0.47681392
728.023 | 0.47710658
728.542 | 0.47478507
729.061 | 0.48247977
729.578 | 0.48313827
730.097 | 0.4843882
730.613 | 0.48427235
731.132 | 0.48956322
731.649 | 0.49085583
732.168 | 0.46976095
732.684 | 0.48693379
733.203 | 0.49693325
733.72 | 0.49073389
734.239 | 0.49485562
734.755 | 0.4996267
735.274 | 0.49130246
735.79 | 0.49601257
736.309 | 0.48056524
736.825 | 0.49548973
737.344 | 0.48758772
737.86 | 0.50095589
738.379 | 0.50247258
738.895 | 0.47185382
739.411 | 0.48611829
739.93 | 0.46927622
740.446 | 0.47768582
740.964 | 0.49539522
741.48 | 0.47772545
741.999 | 0.49257678
742.515 | 0.48851907
743.031 | 0.49011655
743.549 | 0.49631133
744.065 | 0.49738901
744.583 | 0.48215357
744.752 | 0.48659997
745.274 | 0.49488458
745.796 | 0.4758155
746.319 | 0.49705367
746.841 | 0.4935813
747.363 | 0.49490439
747.885 | 0.50318291
748.408 | 0.49179786
748.93 | 0.48664875
749.452 | 0.48413821
749.974 | 0.48402541
750.496 | 0.49109972
751.016 | 0.5024863
751.538 | 0.47625907
752.06 | 0.49602628
752.582 | 0.50525139
753.104 | 0.48765479
753.626 | 0.49927306
754.148 | 0.48670819
754.669 | 0.48491866
755.191 | 0.49533577
755.713 | 0.49378403
756.235 | 0.48888491
756.756 | 0.47967962
757.278 | 0.48387298
757.8 | 0.4825636
758.319 | 0.49440595
758.841 | 0.48998698
759.362 | 0.49034976
759.884 | 0.47852419
760.406 | 0.48008356
760.927 | 0.48188224
761.448 | 0.49586471
761.97 | 0.48093869
762.489 | 0.49539522
763.011 | 0.49074304
763.532 | 0.50280488
764.053 | 0.49051287
764.574 | 0.48013386
765.096 | 0.48741852
765.615 | 0.50329418
766.136 | 0.49339381
766.657 | 0.49518792
767.178 | 0.49626408
767.699 | 0.49924867
768.221 | 0.49197925
768.739 | 0.49663296
769.26 | 0.50438406
769.781 | 0.49735548
770.302 | 0.50438863
770.821 | 0.48568538
771.342 | 0.49176585
771.863 | 0.49879747
772.384 | 0.50130039
772.903 | 0.50356703
773.423 | 0.5239272
773.944 | 0.49095187
774.465 | 0.49226582
774.983 | 0.49619701
775.504 | 0.49393951
776.025 | 0.51428596
776.545 | 0.51274031
777.064 | 0.5211865
777.584 | 0.51464569
778.105 | 0.52261172
778.623 | 0.4975262
779.144 | 0.50264025
779.664 | 0.49087565
780.182 | 0.50430784
780.703 | 0.49991327
781.223 | 0.48506499
781.741 | 0.50942037
782.262 | 0.52236631
782.782 | 0.50467215
783.3 | 0.49101894
783.82 | 0.49873803
784.34 | 0.50503189
784.858 | 0.51749615
785.379 | 0.49815269
785.899 | 0.52413908
786.417 | 0.5190357
786.937 | 0.51179981
787.455 | 0.50029587
787.974 | 0.50800581
788.494 | 0.51760895
789.012 | 0.51108949
789.532 | 0.48773863
790.05 | 0.50990358
790.57 | 0.51807996
791.087 | 0.49402792
791.607 | 0.51713032
792.127 | 0.50753633
792.645 | 0.50883961
793.164 | 0.51203608
793.682 | 0.4951056
794.201 | 0.51511366
794.719 | 0.5097862
795.238 | 0.52315895
795.756 | 0.5107328
796.275 | 0.51747633
796.793 | 0.52185262
797.312 | 0.5233876
797.829 | 0.52989029
798.349 | 0.5162889
798.866 | 0.5265734
799.385 | 0.51321285
799.903 | 0.51805862