## cellulose_asc
PE IR RAMAN SPECTRUM ASCII PEDS 1.60
-1
CELLUL.ASC
97/09/09
10:25
97/09/09
10:25
default
cellulose-sample (Sigma 9004-34-6)
0
256
2000,4.07
INGAAS
RAM_DPY2
QUARTZ
0.1
1
8
MEDIUM
SINGLE
RAMAN
MAGN 0
DOUBLE
COMBINED
1
0
0
1
SINGLE BEAM
1
0
TRUE
39836
1
0
NONE
NONE
15600
21.2
11.55
39835
TRUE
1 0 0 0 0 0 0 0
15798.01
9394.69
400
#HDR
-1
-1
#GR
CM-1
INT
0.001
0
3600
-1
3601
8
456.679463
0.056147
#DATA
3600 | 0.081443
3599 | 0.085139
3598 | 0.080633
3597 | 0.071048
3596 | 0.061225
3595 | 0.056147
3594 | 0.058627
3593 | 0.06659
3592 | 0.076198
3591 | 0.082993
3590 | 0.084376
3589 | 0.081586
3588 | 0.077438
3587 | 0.075626
3586 | 0.078105
3585 | 0.084376
3584 | 0.092339
3583 | 0.099134
3582 | 0.103068
3581 | 0.104117
3580 | 0.103759
3579 | 0.104093
3578 | 0.106787
3577 | 0.112342
3576 | 0.119972
3575 | 0.127744
3574 | 0.133514
3573 | 0.135684
3572 | 0.134229
3571 | 0.130414
3570 | 0.127196
3569 | 0.127315
3568 | 0.132083
3567 | 0.141
3566 | 0.150942
3565 | 0.158786
3564 | 0.162339
3563 | 0.161623
3562 | 0.159764
3561 | 0.159788
3560 | 0.163888
3559 | 0.171399
3558 | 0.178861
3557 | 0.1832
3556 | 0.182509
3555 | 0.17898
3554 | 0.177192
3553 | 0.181007
3552 | 0.192594
3551 | 0.208663
3550 | 0.223612
3549 | 0.232625
3548 | 0.232863
3547 | 0.227975
3546 | 0.223731
3545 | 0.2254
3544 | 0.235795
3543 | 0.250768
3542 | 0.264525
3541 | 0.271654
3540 | 0.269913
3539 | 0.263881
3538 | 0.259494
3537 | 0.262117
3536 | 0.273275
3535 | 0.288176
3534 | 0.301146
3533 | 0.307297
3532 | 0.30682
3531 | 0.305223
3530 | 0.308227
3529 | 0.320148
3528 | 0.33884
3527 | 0.357794
3526 | 0.370573
3525 | 0.372743
3524 | 0.367808
3523 | 0.363063
3522 | 0.36571
3521 | 0.380373
3520 | 0.402975
3519 | 0.426149
3518 | 0.442361
3517 | 0.446557
3516 | 0.442695
3515 | 0.437569
3514 | 0.438427
3513 | 0.449776
3512 | 0.468158
3511 | 0.487971
3510 | 0.502848
3509 | 0.509905
3508 | 0.512886
3507 | 0.51701
3506 | 0.52793
3505 | 0.547051
3504 | 0.570845
3503 | 0.594401
3502 | 0.612878
3501 | 0.625967
3500 | 0.637269
3499 | 0.651097
3498 | 0.671029
3497 | 0.695681
3496 | 0.72112
3495 | 0.74265
3494 | 0.756835
3493 | 0.765585
3492 | 0.773119
3491 | 0.783991
3490 | 0.801634
3489 | 0.824666
3488 | 0.849938
3487 | 0.873756
3486 | 0.893688
3485 | 0.911569
3484 | 0.930333
3483 | 0.952911
3482 | 0.980567
3481 | 1.011276
3480 | 1.04196
3479 | 1.069378
3478 | 1.0926
3477 | 1.113629
3476 | 1.135373
3475 | 1.160979
3474 | 1.191663
3473 | 1.226615
3472 | 1.26357
3471 | 1.299858
3470 | 1.334238
3469 | 1.366734
3468 | 1.398801
3467 | 1.432347
3466 | 1.468825
3465 | 1.508831
3464 | 1.551318
3463 | 1.5944
3462 | 1.635646
3461 | 1.673579
3460 | 1.708149
3459 | 1.740837
3458 | 1.774835
3457 | 1.812911
3456 | 1.85604
3455 | 1.903033
3454 | 1.950311
3453 | 1.994562
3452 | 2.034115
3451 | 2.070426
3450 | 2.108049
3449 | 2.150988
3448 | 2.201652
3447 | 2.25799
3446 | 2.314901
3445 | 2.367424
3444 | 2.412056
3443 | 2.450847
3442 | 2.488565
3441 | 2.529716
3440 | 2.577161
3439 | 2.627611
3438 | 2.67589
3437 | 2.717614
3436 | 2.750587
3435 | 2.779698
3434 | 2.811241
3433 | 2.850794
3432 | 2.9006
3431 | 2.955341
3430 | 3.00846
3429 | 3.05407
3428 | 3.090572
3427 | 3.123402
3426 | 3.159308
3425 | 3.204369
3424 | 3.259277
3423 | 3.31819
3422 | 3.373956
3421 | 3.42009
3420 | 3.456258
3419 | 3.487253
3418 | 3.519248
3417 | 3.557753
3416 | 3.602027
3415 | 3.647375
3414 | 3.688788
3413 | 3.722167
3412 | 3.750395
3411 | 3.778362
3410 | 3.810882
3409 | 3.850364
3408 | 3.891944
3407 | 3.929042
3406 | 3.956031
3405 | 3.970694
3404 | 3.978633
3403 | 3.987145
3402 | 4.003167
3401 | 4.029226
3400 | 4.060459
3399 | 4.090237
3398 | 4.112362
3397 | 4.125356
3396 | 4.133963
3395 | 4.144883
3394 | 4.165029
3393 | 4.196095
3392 | 4.2346
3391 | 4.275465
3390 | 4.313158
3389 | 4.346728
3388 | 4.378271
3387 | 4.411101
3386 | 4.448509
3385 | 4.489064
3384 | 4.529356
3383 | 4.565548
3382 | 4.594588
3381 | 4.61781
3380 | 4.638028
3379 | 4.658675
3378 | 4.681706
3377 | 4.705357
3376 | 4.726529
3375 | 4.741978
3374 | 4.749822
3373 | 4.751682
3372 | 4.750275
3371 | 4.749298
3370 | 4.750967
3369 | 4.755067
3368 | 4.760122
3367 | 4.76396
3366 | 4.765009
3365 | 4.763031
3364 | 4.759073
3363 | 4.755592
3362 | 4.754447
3361 | 4.756951
3360 | 4.763293
3359 | 4.772925
3358 | 4.784107
3357 | 4.795241
3356 | 4.806184
3355 | 4.817771
3354 | 4.832005
3353 | 4.850745
3352 | 4.874658
3351 | 4.902815
3350 | 4.931378
3349 | 4.956293
3348 | 4.974651
3347 | 4.985356
3346 | 4.990315
3345 | 4.991626
3344 | 4.990744
3343 | 4.986476
3342 | 4.975032
3341 | 4.952931
3340 | 4.91805
3339 | 4.872322
3338 | 4.821014
3337 | 4.769182
3336 | 4.720568
3335 | 4.674339
3334 | 4.62675
3333 | 4.574227
3332 | 4.514551
3331 | 4.451227
3330 | 4.389715
3329 | 4.334855
3328 | 4.289579
3327 | 4.250407
3326 | 4.212617
3325 | 4.172444
3324 | 4.129076
3323 | 4.088258
3322 | 4.056525
3321 | 4.038429
3320 | 4.034256
3319 | 4.036355
3318 | 4.036521
3317 | 4.028463
3316 | 4.012036
3315 | 3.994631
3314 | 3.985095
3313 | 3.991198
3312 | 4.013538
3311 | 4.045677
3310 | 4.079246
3309 | 4.106283
3308 | 4.125666
3307 | 4.141187
3306 | 4.157853
3305 | 4.180121
3304 | 4.205417
3303 | 4.228115
3302 | 4.242444
3301 | 4.244446
3300 | 4.237985
3299 | 4.229187
3298 | 4.22461
3297 | 4.228162
3296 | 4.236268
3295 | 4.242825
3294 | 4.241514
3293 | 4.228568
3292 | 4.206776
3291 | 4.180502
3290 | 4.154872
3289 | 4.131722
3288 | 4.107761
3287 | 4.078865
3286 | 4.041266
3285 | 3.995108
3284 | 3.94442
3283 | 3.894305
3282 | 3.849482
3281 | 3.809928
3280 | 3.772139
3279 | 3.731632
3278 | 3.684186
3277 | 3.62966
3276 | 3.570175
3275 | 3.509426
3274 | 3.45087
3273 | 3.394436
3272 | 3.338432
3271 | 3.280496
3270 | 3.218531
3269 | 3.153133
3268 | 3.085923
3267 | 3.019404
3266 | 2.95546
3265 | 2.893829
3264 | 2.83339
3263 | 2.772331
3262 | 2.709317
3261 | 2.644467
3260 | 2.578806
3259 | 2.514338
3258 | 2.452874
3257 | 2.395749
3256 | 2.343249
3255 | 2.294707
3254 | 2.248668
3253 | 2.203774
3252 | 2.159047
3251 | 2.114462
3250 | 2.071189
3249 | 2.030849
3248 | 1.994395
3247 | 1.962184
3246 | 1.932764
3245 | 1.904606
3244 | 1.876354
3243 | 1.8476
3242 | 1.820087
3241 | 1.79553
3240 | 1.774263
3239 | 1.755213
3238 | 1.734781
3237 | 1.709771
3236 | 1.678395
3235 | 1.641964
3234 | 1.605272
3233 | 1.572942
3232 | 1.54798
3231 | 1.529526
3230 | 1.513338
3229 | 1.495361
3228 | 1.472687
3227 | 1.447439
3226 | 1.424717
3225 | 1.408553
3224 | 1.400971
3223 | 1.397681
3222 | 1.392126
3221 | 1.37875
3220 | 1.354885
3219 | 1.325654
3218 | 1.298546
3217 | 1.279973
3216 | 1.273083
3215 | 1.272511
3214 | 1.270842
3213 | 1.261019
3212 | 1.239967
3211 | 1.213169
3210 | 1.187896
3209 | 1.171064
3208 | 1.164793
3207 | 1.16384
3206 | 1.161217
3205 | 1.150178
3204 | 1.129579
3203 | 1.104617
3202 | 1.081967
3201 | 1.067852
3200 | 1.062417
3199 | 1.061034
3198 | 1.057887
3197 | 1.047778
3196 | 1.031899
3195 | 1.014733
3194 | 1.000976
3193 | 0.994157
3192 | 0.991058
3191 | 0.986552
3190 | 0.975704
3189 | 0.955939
3188 | 0.931859
3187 | 0.909757
3186 | 0.895595
3185 | 0.892162
3184 | 0.8955
3183 | 0.89972
3182 | 0.898766
3181 | 0.889897
3180 | 0.876188
3179 | 0.862193
3178 | 0.852751
3177 | 0.849032
3176 | 0.84784
3175 | 0.844645
3174 | 0.83487
3173 | 0.818014
3172 | 0.797128
3171 | 0.776767
3170 | 0.761675
3169 | 0.752997
3168 | 0.749588
3167 | 0.748372
3166 | 0.746059
3165 | 0.741791
3164 | 0.736069
3163 | 0.730657
3162 | 0.727415
3161 | 0.726556
3160 | 0.727629
3159 | 0.729227
3158 | 0.730037
3157 | 0.729799
3156 | 0.728774
3155 | 0.727701
3154 | 0.7272
3153 | 0.727438
3152 | 0.727939
3151 | 0.727653
3150 | 0.725364
3149 | 0.720167
3148 | 0.711965
3147 | 0.70157
3146 | 0.69077
3145 | 0.681591
3144 | 0.675177
3143 | 0.671458
3142 | 0.668597
3141 | 0.664234
3140 | 0.65689
3139 | 0.646519
3138 | 0.635862
3137 | 0.628328
3136 | 0.626468
3135 | 0.631356
3134 | 0.640225
3133 | 0.649619
3132 | 0.656366
3131 | 0.658917
3130 | 0.659418
3129 | 0.660514
3128 | 0.66421
3127 | 0.670385
3126 | 0.675606
3125 | 0.676655
3124 | 0.671529
3123 | 0.661873
3122 | 0.65267
3121 | 0.648522
3120 | 0.652122
3119 | 0.661182
3118 | 0.669884
3117 | 0.67265
3116 | 0.665855
3115 | 0.652122
3114 | 0.63734
3113 | 0.627231
3112 | 0.625729
3111 | 0.629949
3110 | 0.634312
3109 | 0.633478
3108 | 0.624227
3107 | 0.610423
3106 | 0.597906
3105 | 0.592088
3104 | 0.595712
3103 | 0.604271
3102 | 0.612044
3101 | 0.613808
3100 | 0.608181
3099 | 0.600147
3098 | 0.595688
3097 | 0.599789
3096 | 0.612306
3095 | 0.627279
3094 | 0.63796
3093 | 0.638723
3092 | 0.630259
3091 | 0.618219
3090 | 0.609111
3089 | 0.608396
3088 | 0.614619
3087 | 0.622463
3086 | 0.625944
3085 | 0.620341
3084 | 0.607967
3083 | 0.59421
3082 | 0.585126
3081 | 0.585126
3080 | 0.591945
3079 | 0.601077
3078 | 0.607275
3077 | 0.607156
3076 | 0.603342
3075 | 0.599861
3074 | 0.600934
3073 | 0.608086
3072 | 0.617837
3071 | 0.625705
3070 | 0.627231
3069 | 0.621533
3068 | 0.612115
3067 | 0.603675
3066 | 0.60079
3065 | 0.604462
3064 | 0.612235
3063 | 0.620412
3062 | 0.625157
3061 | 0.626015
3060 | 0.624799
3059 | 0.624155
3058 | 0.626659
3057 | 0.631809
3056 | 0.637698
3055 | 0.641632
3054 | 0.641465
3053 | 0.637745
3052 | 0.632405
3051 | 0.628423
3050 | 0.628495
3049 | 0.633502
3048 | 0.643014
3047 | 0.655031
3046 | 0.667262
3045 | 0.678086
3044 | 0.686693
3043 | 0.693655
3042 | 0.700187
3041 | 0.70796
3040 | 0.717544
3039 | 0.728344
3038 | 0.738382
3037 | 0.745272
3036 | 0.747799
3035 | 0.746202
3034 | 0.743675
3033 | 0.744414
3032 | 0.751399
3031 | 0.765824
3030 | 0.785017
3029 | 0.804877
3028 | 0.8219
3027 | 0.834178
3026 | 0.844526
3025 | 0.856924
3024 | 0.874328
3023 | 0.897812
3022 | 0.923728
3021 | 0.947761
3020 | 0.966024
3019 | 0.977683
3018 | 0.987315
3017 | 0.999784
3016 | 1.018881
3015 | 1.044797
3014 | 1.073455
3013 | 1.100373
3012 | 1.121711
3011 | 1.139211
3010 | 1.15869
3009 | 1.185536
3008 | 1.223015
3007 | 1.268792
3006 | 1.317358
3005 | 1.362013
3004 | 1.397824
3003 | 1.427936
3002 | 1.459026
3001 | 1.496815
3000 | 1.545405
2999 | 1.602578
2998 | 1.663994
2997 | 1.72398
2996 | 1.779198
2995 | 1.83289
2994 | 1.890087
2993 | 1.955461
2992 | 2.031397
2991 | 2.114558
2990 | 2.201151
2989 | 2.28784
2988 | 2.375674
2987 | 2.470636
2986 | 2.579164
2985 | 2.706432
2984 | 2.852225
2983 | 3.012132
2982 | 3.180098
2981 | 3.351974
2980 | 3.529548
2979 | 3.720307
2978 | 3.933453
2977 | 4.178237
2976 | 4.458045
2975 | 4.770469
2974 | 5.107641
2973 | 5.455899
2972 | 5.802106
2971 | 6.130123
2970 | 6.42426
2969 | 6.669354
2968 | 6.853342
2967 | 6.969428
2966 | 7.018947
2965 | 7.011127
2964 | 6.964707
2963 | 6.90062
2962 | 6.839513
2961 | 6.796813
2960 | 6.781482
2959 | 6.796813
2958 | 6.842088
2957 | 6.915402
2956 | 7.015299
2955 | 7.140135
2954 | 7.288551
2953 | 7.456469
2952 | 7.638311
2951 | 7.826852
2950 | 8.014583
2949 | 8.194708
2948 | 8.36184
2947 | 8.512282
2946 | 8.644223
2945 | 8.757662
2944 | 8.854413
2943 | 8.937954
2942 | 9.013295
2941 | 9.08699
2940 | 9.166026
2939 | 9.257006
2938 | 9.364676
2937 | 9.491896
2936 | 9.637475
2935 | 9.796285
2934 | 9.960341
2933 | 10.120892
2932 | 10.270023
2931 | 10.402345
2930 | 10.517835
2929 | 10.62138
2928 | 10.719013
2927 | 10.817217
2926 | 10.920286
2925 | 11.031508
2924 | 11.153936
2923 | 11.291384
2922 | 11.44917
2921 | 11.633086
2920 | 11.847352
2919 | 12.094449
2918 | 12.36844
2917 | 12.662315
2916 | 12.969803
2915 | 13.286542
2914 | 13.610172
2913 | 13.939332
2912 | 14.272761
2911 | 14.605998
2910 | 14.927911
2909 | 15.228271
2908 | 15.50064
2907 | 15.743947
2906 | 15.963268
2905 | 16.167759
2904 | 16.368246
2903 | 16.570782
2902 | 16.774916
2901 | 16.979265
2900 | 17.17987
2899 | 17.3743
2898 | 17.557597
2897 | 17.724585
2896 | 17.865538
2895 | 17.965221
2894 | 18.004989
2893 | 17.97378
2892 | 17.864346
2891 | 17.682266
2890 | 17.436742
2889 | 17.144155
2888 | 16.818046
2887 | 16.466259
2886 | 16.09292
2885 | 15.704822
2884 | 15.308642
2883 | 14.91537
2882 | 14.535951
2881 | 14.182138
2880 | 13.859248
2879 | 13.564109
2878 | 13.291621
2877 | 13.036847
2876 | 12.796401
2875 | 12.568926
2874 | 12.354636
2873 | 12.153935
2872 | 11.961269
2871 | 11.767387
2870 | 11.562991
2869 | 11.340427
2868 | 11.096286
2867 | 10.831427
2866 | 10.550737
2865 | 10.261392
2864 | 9.968161
2863 | 9.675693
2862 | 9.387683
2861 | 9.107971
2860 | 8.841323
2859 | 8.592414
2858 | 8.364224
2857 | 8.158326
2856 | 7.97379
2855 | 7.807731
2854 | 7.654547
2853 | 7.509207
2852 | 7.368111
2851 | 7.228326
2850 | 7.087159
2849 | 6.943631
2848 | 6.797957
2847 | 6.650042
2846 | 6.499457
2845 | 6.34644
2844 | 6.192064
2843 | 6.037211
2842 | 5.883169
2841 | 5.732679
2840 | 5.588531
2839 | 5.451607
2838 | 5.321717
2837 | 5.197334
2836 | 5.076885
2835 | 4.958438
2834 | 4.841685
2833 | 4.729104
2832 | 4.623842
2831 | 4.526758
2830 | 4.437923
2829 | 4.354834
2828 | 4.275035
2827 | 4.196047
2826 | 4.118132
2825 | 4.044723
2824 | 3.978896
2823 | 3.9222
2822 | 3.873133
2821 | 3.827524
2820 | 3.781032
2819 | 3.730368
2818 | 3.676724
2817 | 3.62432
2816 | 3.576922
2815 | 3.537034
2814 | 3.502583
2813 | 3.469252
2812 | 3.43213
2811 | 3.387594
2810 | 3.338003
2809 | 3.287553
2808 | 3.240299
2807 | 3.198766
2806 | 3.160619
2805 | 3.122043
2804 | 3.078556
2803 | 3.027749
2802 | 2.972459
2801 | 2.916431
2800 | 2.863049
2799 | 2.813196
2798 | 2.763986
2797 | 2.712082
2796 | 2.654576
2795 | 2.592515
2794 | 2.530789
2793 | 2.47426
2792 | 2.426433
2791 | 2.386379
2790 | 2.35002
2789 | 2.313065
2788 | 2.272558
2787 | 2.23093
2786 | 2.193331
2785 | 2.164435
2784 | 2.14703
2783 | 2.137875
2782 | 2.131509
2781 | 2.121877
2780 | 2.104926
2779 | 2.082681
2778 | 2.05965
2777 | 2.040791
2776 | 2.029585
2775 | 2.024412
2774 | 2.022075
2773 | 2.018213
2772 | 2.010536
2771 | 2.000713
2770 | 1.991653
2769 | 1.986646
2768 | 1.986908
2767 | 1.991081
2766 | 1.996636
2765 | 2.000689
2764 | 2.002739
2763 | 2.004384
2762 | 2.007555
2761 | 2.014017
2760 | 2.023243
2759 | 2.033448
2758 | 2.042222
2757 | 2.047324
2756 | 2.04904
2755 | 2.04873
2754 | 2.048325
2753 | 2.049517
2752 | 2.052354
2751 | 2.056145
2750 | 2.059555
2749 | 2.061605
2748 | 2.062392
2747 | 2.062726
2746 | 2.063846
2745 | 2.066826
2744 | 2.071952
2743 | 2.079081
2742 | 2.087593
2741 | 2.096748
2740 | 2.105975
2739 | 2.114987
2738 | 2.123785
2737 | 2.132582
2736 | 2.141237
2735 | 2.149105
2734 | 2.155303
2733 | 2.158045
2732 | 2.155876
2731 | 2.148675
2730 | 2.137327
2729 | 2.124452
2728 | 2.11265
2727 | 2.10371
2726 | 2.097988
2725 | 2.093219
2724 | 2.086901
2723 | 2.077627
2722 | 2.065753
2721 | 2.054405
2720 | 2.046489
2719 | 2.043604
2718 | 2.044558
2717 | 2.044486
2716 | 2.038669
2715 | 2.024078
2714 | 2.001547
2713 | 1.975965
2712 | 1.952314
2711 | 1.934409
2710 | 1.921057
2709 | 1.907396
2708 | 1.888179
2707 | 1.859331
2706 | 1.82228
2705 | 1.781487
2704 | 1.741719
2703 | 1.706647
2702 | 1.674222
2701 | 1.640295
2700 | 1.601147
2699 | 1.55487
2698 | 1.505827
2697 | 1.459884
2696 | 1.422452
2695 | 1.396393
2694 | 1.377987
2693 | 1.362323
2692 | 1.344656
2691 | 1.323485
2690 | 1.302862
2689 | 1.287627
2688 | 1.281738
2687 | 1.28467
2686 | 1.290655
2685 | 1.292896
2684 | 1.285433
2683 | 1.267695
2682 | 1.244068
2681 | 1.220798
2680 | 1.204013
2679 | 1.19512
2678 | 1.192212
2677 | 1.191496
2676 | 1.188778
2675 | 1.183986
2674 | 1.178431
2673 | 1.173806
2672 | 1.17135
2671 | 1.168513
2670 | 1.162481
2669 | 1.150703
2668 | 1.13275
2667 | 1.11258
2666 | 1.094913
2665 | 1.083898
2664 | 1.081299
2663 | 1.084542
2662 | 1.089525
2661 | 1.091933
2660 | 1.08962
2659 | 1.083683
2658 | 1.076602
2657 | 1.0715
2656 | 1.069569
2655 | 1.070022
2654 | 1.071143
2653 | 1.070523
2652 | 1.067519
2651 | 1.062536
2650 | 1.056838
2649 | 1.051592
2648 | 1.046895
2647 | 1.042032
2646 | 1.035666
2645 | 1.026558
2644 | 1.014637
2643 | 1.000809
2642 | 0.986981
2641 | 0.975441
2640 | 0.968098
2639 | 0.965714
2638 | 0.967478
2637 | 0.971269
2636 | 0.974059
2635 | 0.973415
2634 | 0.968098
2633 | 0.958728
2632 | 0.947785
2631 | 0.937843
2630 | 0.930738
2629 | 0.926518
2628 | 0.923442
2627 | 0.919914
2626 | 0.914692
2625 | 0.908946
2624 | 0.904774
2623 | 0.903892
2622 | 0.906872
2621 | 0.911164
2620 | 0.91331
2619 | 0.910425
2618 | 0.901055
2617 | 0.88787
2616 | 0.874614
2615 | 0.864362
2614 | 0.858712
2613 | 0.855159
2612 | 0.850558
2611 | 0.842618
2610 | 0.831437
2609 | 0.821161
2608 | 0.81582
2607 | 0.817918
2606 | 0.826048
2605 | 0.834488
2604 | 0.837445
2603 | 0.830698
2602 | 0.815439
2601 | 0.797128
2600 | 0.781846
2599 | 0.774335
2598 | 0.773787
2597 | 0.775766
2596 | 0.775551
2595 | 0.769591
2594 | 0.760674
2593 | 0.753855
2592 | 0.75438
2591 | 0.765299
2590 | 0.782942
2589 | 0.801539
2588 | 0.815105
2587 | 0.819969
2586 | 0.819015
2585 | 0.817012
2584 | 0.818967
2583 | 0.827336
2582 | 0.838971
2581 | 0.849342
2580 | 0.853919
2579 | 0.851607
2578 | 0.846076
2577 | 0.842165
2576 | 0.84455
2575 | 0.854039
2574 | 0.867509
2573 | 0.880813
2572 | 0.889921
2571 | 0.894761
2570 | 0.898098
2569 | 0.903677
2568 | 0.914621
2567 | 0.930047
2566 | 0.946855
2565 | 0.960993
2564 | 0.968766
2563 | 0.970172
2562 | 0.966763
2561 | 0.961327
2560 | 0.956439
2559 | 0.952291
2558 | 0.94819
2557 | 0.943303
2556 | 0.937223
2555 | 0.931477
2554 | 0.9274
2553 | 0.925946
2552 | 0.926423
2551 | 0.926303
2550 | 0.922846
2549 | 0.913882
2548 | 0.899386
2547 | 0.881338
2546 | 0.862622
2545 | 0.846314
2544 | 0.833892
2543 | 0.825142
2542 | 0.818371
2541 | 0.811219
2540 | 0.801706
2539 | 0.788807
2538 | 0.773024
2537 | 0.756049
2536 | 0.740027
2535 | 0.727009
2534 | 0.717687
2533 | 0.711822
2532 | 0.70753
2531 | 0.703096
2530 | 0.697731
2529 | 0.691819
2528 | 0.687623
2527 | 0.686883
2526 | 0.690054
2525 | 0.695395
2524 | 0.698924
2523 | 0.697326
2522 | 0.688958
2521 | 0.67563
2520 | 0.662088
2519 | 0.652623
2518 | 0.650143
2517 | 0.653243
2516 | 0.657677
2515 | 0.659227
2514 | 0.655007
2513 | 0.647211
2512 | 0.640082
2511 | 0.637459
2510 | 0.641632
2509 | 0.649166
2508 | 0.655174
2507 | 0.655245
2506 | 0.647282
2505 | 0.63548
2504 | 0.625538
2503 | 0.622653
2502 | 0.629162
2501 | 0.641155
2500 | 0.653076
2499 | 0.659346
2498 | 0.657725
2497 | 0.651216
2496 | 0.644135
2495 | 0.64094
2494 | 0.642299
2493 | 0.645208
2492 | 0.646281
2491 | 0.642776
2490 | 0.636529
2489 | 0.632119
2488 | 0.633263
2487 | 0.641965
2486 | 0.653934
2485 | 0.662732
2484 | 0.662708
2483 | 0.650954
2482 | 0.63219
2481 | 0.613451
2480 | 0.601744
2479 | 0.601267
2478 | 0.608801
2477 | 0.618529
2476 | 0.62437
2475 | 0.622725
2474 | 0.616502
2473 | 0.61016
2472 | 0.608372
2471 | 0.612497
2470 | 0.61872
2469 | 0.622248
2468 | 0.618696
2467 | 0.607943
2466 | 0.594353
2465 | 0.58341
2464 | 0.58012
2463 | 0.584793
2462 | 0.593924
2461 | 0.60265
2460 | 0.60625
2459 | 0.604391
2458 | 0.599479
2457 | 0.59545
2456 | 0.596094
2455 | 0.601625
2454 | 0.610113
2453 | 0.618004
2452 | 0.621557
2451 | 0.619506
2450 | 0.61233
2449 | 0.602388
2448 | 0.592589
2447 | 0.585126
2446 | 0.581026
2445 | 0.579786
2444 | 0.579833
2443 | 0.579285
2442 | 0.576758
2441 | 0.57199
2440 | 0.565862
2439 | 0.560212
2438 | 0.556325
2437 | 0.554943
2436 | 0.555038
2435 | 0.554776
2434 | 0.552749
2433 | 0.548362
2432 | 0.543379
2431 | 0.540351
2430 | 0.5414
2429 | 0.547361
2428 | 0.555872
2427 | 0.563549
2426 | 0.56703
2425 | 0.564503
2424 | 0.557613
2423 | 0.549411
2422 | 0.543284
2421 | 0.54171
2420 | 0.544071
2419 | 0.549125
2418 | 0.555348
2417 | 0.562381
2416 | 0.571966
2415 | 0.585079
2414 | 0.601482
2413 | 0.618267
2412 | 0.630307
2411 | 0.634002
2410 | 0.628042
2409 | 0.616168
2408 | 0.604915
2407 | 0.599932
2406 | 0.604438
2405 | 0.615286
2404 | 0.626134
2403 | 0.63107
2402 | 0.626087
2401 | 0.614333
2400 | 0.60153
2399 | 0.593662
2398 | 0.594758
2397 | 0.601792
2396 | 0.60997
2395 | 0.614166
2394 | 0.611734
2393 | 0.606298
2392 | 0.602817
2391 | 0.60594
2390 | 0.616979
2389 | 0.631403
2388 | 0.643706
2387 | 0.648927
2386 | 0.646424
2385 | 0.640559
2384 | 0.636291
2383 | 0.637769
2382 | 0.643849
2381 | 0.649476
2380 | 0.649213
2379 | 0.638937
2378 | 0.620865
2377 | 0.600552
2376 | 0.584173
2375 | 0.576686
2374 | 0.576663
2373 | 0.580024
2372 | 0.58186
2371 | 0.578474
2370 | 0.571632
2369 | 0.564813
2368 | 0.561881
2367 | 0.564908
2366 | 0.571012
2365 | 0.57609
2364 | 0.575876
2363 | 0.568699
2362 | 0.55747
2361 | 0.546741
2360 | 0.541448
2359 | 0.544047
2358 | 0.553321
2357 | 0.566101
2356 | 0.578141
2355 | 0.586748
2354 | 0.591301
2353 | 0.59266
2352 | 0.592875
2351 | 0.59309
2350 | 0.593686
2349 | 0.594162
2348 | 0.593495
2347 | 0.591325
2346 | 0.587654
2345 | 0.583267
2344 | 0.579142
2343 | 0.576233
2342 | 0.575089
2341 | 0.57528
2340 | 0.576019
2339 | 0.57609
2338 | 0.575041
2337 | 0.573563
2336 | 0.573706
2335 | 0.578522
2334 | 0.590252
2333 | 0.609493
2332 | 0.634098
2331 | 0.659441
2330 | 0.680351
2329 | 0.692415
2328 | 0.694084
2327 | 0.686669
2326 | 0.672984
2325 | 0.656747
2324 | 0.640153
2323 | 0.624537
2322 | 0.610709
2321 | 0.599288
2320 | 0.592398
2319 | 0.591444
2318 | 0.596547
2317 | 0.606226
2316 | 0.615882
2315 | 0.621294
2314 | 0.619912
2313 | 0.612139
2312 | 0.602793
2311 | 0.597023
2310 | 0.598573
2309 | 0.607585
2308 | 0.619101
2307 | 0.627613
2306 | 0.628542
2305 | 0.621342
2304 | 0.610232
2303 | 0.600147
2302 | 0.595355
2301 | 0.595521
2300 | 0.596809
2299 | 0.595521
2298 | 0.589036
2297 | 0.580501
2296 | 0.575232
2295 | 0.577545
2294 | 0.589227
2293 | 0.60482
2292 | 0.616908
2291 | 0.619435
2290 | 0.609993
2289 | 0.594997
2288 | 0.583362
2287 | 0.583028
2286 | 0.597691
2285 | 0.621581
2284 | 0.645804
2283 | 0.661158
2282 | 0.662612
2281 | 0.653362
2280 | 0.639557
2279 | 0.628447
2278 | 0.623583
2277 | 0.622963
2276 | 0.62313
2275 | 0.620484
2274 | 0.61593
2273 | 0.614094
2272 | 0.61953
2271 | 0.635313
2270 | 0.658082
2269 | 0.681161
2268 | 0.697588
2267 | 0.702357
2266 | 0.697541
2265 | 0.688529
2264 | 0.681757
2263 | 0.681972
2262 | 0.687599
2261 | 0.69437
2260 | 0.697159
2259 | 0.692272
2258 | 0.681614
2257 | 0.66905
2256 | 0.659584
2255 | 0.656557
2254 | 0.659203
2253 | 0.665211
2252 | 0.671315
2251 | 0.675797
2250 | 0.679683
2249 | 0.684857
2248 | 0.693607
2247 | 0.706243
2246 | 0.721001
2245 | 0.734972
2244 | 0.745034
2243 | 0.749564
2242 | 0.748562
2241 | 0.74346
2240 | 0.736546
2239 | 0.729608
2238 | 0.723671
2237 | 0.718498
2236 | 0.713157
2235 | 0.706219
2234 | 0.697064
2233 | 0.686454
2232 | 0.676298
2231 | 0.669908
2230 | 0.669789
2229 | 0.676608
2228 | 0.688838
2227 | 0.702357
2226 | 0.713539
2225 | 0.720548
2224 | 0.724458
2223 | 0.729441
2222 | 0.738883
2221 | 0.754189
2220 | 0.772094
2219 | 0.78597
2218 | 0.789999
2217 | 0.780725
2216 | 0.761294
2215 | 0.738787
2214 | 0.720691
2213 | 0.712728
2212 | 0.71361
2211 | 0.718855
2210 | 0.723671
2209 | 0.724363
2208 | 0.724077
2207 | 0.726985
2206 | 0.736355
2205 | 0.752544
2204 | 0.768494
2203 | 0.776839
2202 | 0.772237
2201 | 0.754547
2200 | 0.73204
2199 | 0.713968
2198 | 0.707674
2197 | 0.713849
2196 | 0.724768
2195 | 0.731539
2194 | 0.726723
2193 | 0.710487
2192 | 0.690174
2191 | 0.674676
2190 | 0.671625
2189 | 0.680065
2188 | 0.693297
2187 | 0.703096
2186 | 0.702452
2185 | 0.693035
2184 | 0.680756
2183 | 0.672507
2182 | 0.673842
2181 | 0.681638
2180 | 0.690197
2179 | 0.693321
2178 | 0.687241
2177 | 0.676488
2176 | 0.667381
2175 | 0.665831
2174 | 0.674057
2173 | 0.68643
2172 | 0.696086
2171 | 0.696873
2170 | 0.687575
2169 | 0.673818
2168 | 0.661969
2167 | 0.657272
2166 | 0.65906
2165 | 0.661349
2164 | 0.658178
2163 | 0.645375
2162 | 0.62642
2161 | 0.609326
2160 | 0.602102
2159 | 0.610136
2158 | 0.629806
2157 | 0.653076
2156 | 0.670242
2155 | 0.67389
2154 | 0.665044
2153 | 0.649499
2152 | 0.6361
2151 | 0.632953
2150 | 0.641846
2149 | 0.660586
2148 | 0.682973
2147 | 0.70219
2146 | 0.714278
2145 | 0.717926
2144 | 0.715112
2143 | 0.709223
2142 | 0.703597
2141 | 0.700712
2140 | 0.701355
2139 | 0.704979
2138 | 0.709915
2137 | 0.71454
2136 | 0.717353
2135 | 0.718069
2134 | 0.717234
2133 | 0.715589
2132 | 0.71392
2131 | 0.711822
2130 | 0.708842
2129 | 0.704956
2128 | 0.70095
2127 | 0.699353
2126 | 0.7025
2125 | 0.711107
2124 | 0.724029
2123 | 0.736737
2122 | 0.744748
2121 | 0.745391
2120 | 0.739026
2119 | 0.73049
2118 | 0.725007
2117 | 0.726175
2116 | 0.733852
2115 | 0.742888
2114 | 0.7483
2113 | 0.74656
2112 | 0.739121
2111 | 0.731778
2110 | 0.729608
2109 | 0.735545
2108 | 0.745797
2107 | 0.752663
2106 | 0.749945
2105 | 0.734186
2104 | 0.711274
2103 | 0.690436
2102 | 0.679683
2101 | 0.683665
2100 | 0.696134
2099 | 0.707864
2098 | 0.710725
2097 | 0.700783
2096 | 0.685405
2095 | 0.674343
2094 | 0.676202
2093 | 0.693821
2092 | 0.718331
2091 | 0.738573
2090 | 0.744128
2089 | 0.731801
2088 | 0.709199
2087 | 0.686669
2086 | 0.674605
2085 | 0.675749
2084 | 0.684428
2083 | 0.693202
2082 | 0.69499
2081 | 0.69108
2080 | 0.688409
2079 | 0.694012
2078 | 0.712823
2077 | 0.739407
2076 | 0.763773
2075 | 0.775957
2074 | 0.769281
2073 | 0.748777
2072 | 0.723695
2071 | 0.704073
2070 | 0.696897
2069 | 0.698614
2068 | 0.702381
2067 | 0.701022
2066 | 0.690913
2065 | 0.6778
2064 | 0.66924
2063 | 0.672197
2062 | 0.688147
2061 | 0.709772
2060 | 0.727558
2059 | 0.732302
2058 | 0.721144
2057 | 0.698876
2056 | 0.673174
2055 | 0.65267
2054 | 0.640487
2053 | 0.63517
2052 | 0.633049
2051 | 0.629901
2050 | 0.626325
2049 | 0.625371
2048 | 0.630688
2047 | 0.645184
2046 | 0.666165
2045 | 0.688838
2044 | 0.707364
2043 | 0.717282
2042 | 0.718903
2041 | 0.715017
2040 | 0.710177
2039 | 0.708389
2038 | 0.710844
2037 | 0.716686
2036 | 0.723171
2035 | 0.727415
2034 | 0.727915
2033 | 0.724458
2032 | 0.718474
2031 | 0.712156
2030 | 0.707745
2029 | 0.706481
2028 | 0.708413
2027 | 0.711965
2026 | 0.715017
2025 | 0.71597
2024 | 0.71423
2023 | 0.711369
2022 | 0.709629
2021 | 0.709748
2020 | 0.71156
2019 | 0.711441
2018 | 0.706219
2017 | 0.694847
2016 | 0.678944
2015 | 0.665259
2014 | 0.660228
2013 | 0.667214
2012 | 0.685238
2011 | 0.705862
2010 | 0.720643
2009 | 0.723814
2008 | 0.715684
2007 | 0.704669
2006 | 0.699377
2005 | 0.705814
2004 | 0.722336
2003 | 0.739502
2002 | 0.748157
2001 | 0.742053
2000 | 0.72515
1999 | 0.708508
1998 | 0.702738
1997 | 0.71485
1996 | 0.73924
1995 | 0.764107
1994 | 0.77784
1993 | 0.772809
1992 | 0.755667
1991 | 0.738
1990 | 0.731325
1989 | 0.742626
1988 | 0.764274
1987 | 0.784659
1986 | 0.792551
1985 | 0.782275
1984 | 0.762462
1983 | 0.744867
1982 | 0.740647
1981 | 0.753641
1980 | 0.774788
1979 | 0.792479
1978 | 0.796008
1977 | 0.783944
1976 | 0.765705
1975 | 0.752663
1974 | 0.755095
1973 | 0.772261
1972 | 0.794768
1971 | 0.811338
1970 | 0.812482
1969 | 0.800681
1968 | 0.784969
1967 | 0.7761
1966 | 0.78237
1965 | 0.799965
1964 | 0.820231
1963 | 0.833415
1962 | 0.83239
1961 | 0.821733
1960 | 0.809216
1959 | 0.803065
1958 | 0.807881
1957 | 0.817775
1956 | 0.824713
1955 | 0.821137
1954 | 0.804924
1953 | 0.783586
1952 | 0.766396
1951 | 0.762081
1950 | 0.772333
1949 | 0.790357
1948 | 0.807023
1947 | 0.813317
1946 | 0.807332
1945 | 0.793886
1944 | 0.780844
1943 | 0.776624
1942 | 0.783419
1941 | 0.79863
1940 | 0.816297
1939 | 0.829434
1938 | 0.835371
1937 | 0.834226
1936 | 0.829005
1935 | 0.823855
1934 | 0.820875
1933 | 0.820994
1932 | 0.823163
1931 | 0.825786
1930 | 0.827956
1929 | 0.829648
1928 | 0.832366
1927 | 0.837874
1926 | 0.84784
1925 | 0.862073
1924 | 0.878047
1923 | 0.891089
1922 | 0.895619
1921 | 0.888538
1920 | 0.870132
1919 | 0.845909
1918 | 0.824046
1917 | 0.811076
1916 | 0.810289
1915 | 0.817847
1914 | 0.826239
1913 | 0.829029
1912 | 0.822424
1911 | 0.811123
1910 | 0.802636
1909 | 0.803208
1908 | 0.815963
1907 | 0.834035
1906 | 0.848698
1905 | 0.85268
1904 | 0.843262
1903 | 0.828361
1902 | 0.817513
1901 | 0.8183
1900 | 0.832009
1899 | 0.84927
1898 | 0.859904
1897 | 0.856018
1896 | 0.838565
1895 | 0.818586
1894 | 0.807452
1893 | 0.813651
1892 | 0.83394
1891 | 0.856041
1890 | 0.867247
1889 | 0.858259
1888 | 0.833845
1887 | 0.806665
1886 | 0.78988
1885 | 0.793051
1884 | 0.81048
1883 | 0.830268
1882 | 0.840115
1881 | 0.832033
1880 | 0.813627
1879 | 0.797033
1878 | 0.794172
1877 | 0.811219
1876 | 0.838828
1875 | 0.864005
1874 | 0.874328
1873 | 0.86503
1872 | 0.845789
1871 | 0.829029
1870 | 0.826287
1869 | 0.839638
1868 | 0.858855
1867 | 0.871825
1866 | 0.867962
1865 | 0.848412
1864 | 0.824522
1863 | 0.808858
1862 | 0.811815
1861 | 0.830078
1860 | 0.852394
1859 | 0.866341
1858 | 0.862264
1857 | 0.844979
1856 | 0.825428
1855 | 0.81551
1854 | 0.823473
1853 | 0.843358
1852 | 0.864362
1851 | 0.874829
1850 | 0.867509
1849 | 0.848555
1848 | 0.828123
1847 | 0.817656
1846 | 0.823307
1845 | 0.8399
1844 | 0.858736
1843 | 0.869607
1842 | 0.867915
1841 | 0.857686
1840 | 0.846338
1839 | 0.842523
1838 | 0.849437
1837 | 0.864148
1836 | 0.880455
1835 | 0.890874
1834 | 0.892472
1833 | 0.886225
1832 | 0.876092
1831 | 0.867366
1830 | 0.862574
1829 | 0.861978
1828 | 0.863432
1827 | 0.863742
1826 | 0.861024
1825 | 0.854706
1824 | 0.846576
1823 | 0.839543
1822 | 0.836992
1821 | 0.840878
1820 | 0.850343
1819 | 0.862336
1818 | 0.871467
1817 | 0.873756
1816 | 0.868248
1815 | 0.858092
1814 | 0.850176
1813 | 0.849938
1812 | 0.859665
1811 | 0.875353
1810 | 0.888276
1809 | 0.89128
1808 | 0.880622
1807 | 0.861382
1806 | 0.843429
1805 | 0.835299
1804 | 0.841927
1803 | 0.857019
1802 | 0.870299
1801 | 0.87316
1800 | 0.861263
1799 | 0.843286
1798 | 0.830745
1797 | 0.832867
1796 | 0.852966
1795 | 0.879693
1794 | 0.899577
1793 | 0.901794
1792 | 0.884008
1791 | 0.859236
1790 | 0.842261
1789 | 0.845313
1788 | 0.869154
1787 | 0.899958
1786 | 0.92225
1785 | 0.923156
1784 | 0.903868
1783 | 0.878405
1782 | 0.862145
1781 | 0.867486
1780 | 0.890374
1779 | 0.916337
1778 | 0.929975
1777 | 0.919675
1776 | 0.892233
1775 | 0.862693
1774 | 0.846791
1773 | 0.855398
1772 | 0.880169
1771 | 0.906562
1770 | 0.919437
1769 | 0.90959
1768 | 0.886511
1767 | 0.864362
1766 | 0.857281
1765 | 0.871491
1764 | 0.89612
1763 | 0.916647
1762 | 0.919389
1761 | 0.90115
1760 | 0.87378
1759 | 0.852012
1758 | 0.849342
1757 | 0.866794
1756 | 0.892782
1755 | 0.913286
1754 | 0.915884
1753 | 0.902128
1752 | 0.883126
1751 | 0.872063
1750 | 0.879764
1749 | 0.90239
1748 | 0.928783
1747 | 0.946235
1746 | 0.9449
1745 | 0.929617
1744 | 0.910353
1743 | 0.898599
1742 | 0.902342
1741 | 0.916266
1740 | 0.931072
1739 | 0.936269
1738 | 0.926065
1737 | 0.906205
1736 | 0.886082
1735 | 0.876545
1734 | 0.883078
1733 | 0.901937
1732 | 0.925135
1731 | 0.942659
1730 | 0.948786
1729 | 0.944089
1728 | 0.933218
1727 | 0.923371
1726 | 0.919079
1725 | 0.921654
1724 | 0.928711
1723 | 0.935697
1722 | 0.938558
1721 | 0.935029
1720 | 0.925993
1719 | 0.914454
1718 | 0.905251
1717 | 0.90239
1716 | 0.906896
1715 | 0.91722
1714 | 0.927829
1713 | 0.933575
1712 | 0.932002
1711 | 0.924062
1710 | 0.916337
1709 | 0.914812
1708 | 0.922632
1707 | 0.937533
1706 | 0.950789
1705 | 0.954627
1704 | 0.944566
1703 | 0.924301
1702 | 0.904655
1701 | 0.895357
1700 | 0.9027
1699 | 0.921893
1698 | 0.941324
1697 | 0.950336
1696 | 0.942063
1695 | 0.923275
1694 | 0.906276
1693 | 0.901961
1692 | 0.916528
1691 | 0.940155
1690 | 0.959229
1689 | 0.96178
1688 | 0.942611
1687 | 0.914096
1686 | 0.891995
1685 | 0.889706
1684 | 0.911784
1683 | 0.944399
1682 | 0.970792
1681 | 0.976467
1680 | 0.958418
1679 | 0.931024
1678 | 0.910878
1677 | 0.912094
1676 | 0.934314
1675 | 0.962257
1674 | 0.979399
1673 | 0.972557
1672 | 0.946497
1671 | 0.918197
1670 | 0.905084
1669 | 0.919938
1668 | 0.954556
1667 | 0.990867
1666 | 1.010465
1665 | 1.001071
1664 | 0.97301
1663 | 0.944733
1662 | 0.934624
1661 | 0.954246
1660 | 0.992035
1659 | 1.029896
1658 | 1.049399
1657 | 1.04084
1656 | 1.015901
1655 | 0.99163
1654 | 0.985217
1653 | 1.003146
1652 | 1.033592
1651 | 1.060724
1650 | 1.069092
1649 | 1.056098
1648 | 1.033902
1647 | 1.017856
1646 | 1.021981
1645 | 1.045465
1644 | 1.076102
1643 | 1.098704
1642 | 1.100158
1641 | 1.082944
1640 | 1.058292
1639 | 1.040267
1638 | 1.040625
1637 | 1.056003
1636 | 1.076698
1635 | 1.089954
1634 | 1.085877
1633 | 1.067614
1632 | 1.043605
1631 | 1.025509
1630 | 1.022243
1629 | 1.03228
1628 | 1.049542
1627 | 1.064419
1626 | 1.069712
1625 | 1.064848
1624 | 1.053118
1623 | 1.041102
1622 | 1.034164
1621 | 1.034069
1620 | 1.039862
1619 | 1.047825
1618 | 1.054358
1617 | 1.056909
1616 | 1.055145
1615 | 1.050567
1614 | 1.046013
1613 | 1.044178
1612 | 1.045918
1611 | 1.050519
1610 | 1.054406
1609 | 1.054072
1608 | 1.048445
1607 | 1.038694
1606 | 1.030683
1605 | 1.029753
1604 | 1.03805
1603 | 1.05338
1602 | 1.066756
1601 | 1.069903
1600 | 1.058363
1599 | 1.034426
1598 | 1.009249
1597 | 0.993633
1596 | 0.994443
1595 | 1.009225
1594 | 1.026058
1593 | 1.033735
1592 | 1.024603
1591 | 1.003503
1590 | 0.983643
1589 | 0.976943
1588 | 0.990748
1587 | 1.016521
1586 | 1.038765
1585 | 1.043868
1584 | 1.024198
1583 | 0.991439
1582 | 0.963139
1581 | 0.954651
1580 | 0.973749
1579 | 1.006603
1578 | 1.034522
1577 | 1.04115
1576 | 1.019859
1575 | 0.986456
1574 | 0.960731
1573 | 0.959944
1572 | 0.988459
1571 | 1.02899
1570 | 1.06101
1569 | 1.066589
1568 | 1.044249
1567 | 1.011633
1566 | 0.988984
1565 | 0.993323
1564 | 1.021957
1563 | 1.056599
1562 | 1.077389
1561 | 1.068735
1560 | 1.038146
1559 | 1.005268
1558 | 0.990533
1557 | 1.008319
1556 | 1.047611
1555 | 1.087784
1554 | 1.107645
1553 | 1.093363
1552 | 1.057219
1551 | 1.019287
1550 | 1.000595
1549 | 1.013255
1548 | 1.045131
1547 | 1.077771
1546 | 1.092219
1545 | 1.080346
1544 | 1.055145
1543 | 1.034235
1542 | 1.034903
1541 | 1.060652
1540 | 1.097536
1539 | 1.127648
1538 | 1.134085
1537 | 1.115703
1536 | 1.085448
1535 | 1.060056
1534 | 1.055216
1533 | 1.070499
1532 | 1.095318
1531 | 1.115703
1530 | 1.119303
1529 | 1.109242
1528 | 1.095676
1527 | 1.091003
1526 | 1.104831
1525 | 1.132583
1524 | 1.164245
1523 | 1.186704
1522 | 1.19059
1521 | 1.178812
1520 | 1.159572
1519 | 1.144123
1518 | 1.141285
1517 | 1.152563
1516 | 1.173901
1515 | 1.196169
1514 | 1.212191
1513 | 1.220226
1512 | 1.221513
1511 | 1.219797
1510 | 1.220297
1509 | 1.227617
1508 | 1.242327
1507 | 1.261568
1506 | 1.280212
1505 | 1.293373
1504 | 1.299118
1503 | 1.29919
1502 | 1.300907
1501 | 1.31278
1500 | 1.339411
1499 | 1.38204
1498 | 1.431798
1497 | 1.48046
1496 | 1.523351
1495 | 1.563739
1494 | 1.6155
1493 | 1.695823
1492 | 1.817703
1491 | 1.98853
1490 | 2.201056
1489 | 2.450704
1488 | 2.73633
1487 | 3.06642
1486 | 3.456878
1485 | 3.914332
1484 | 4.430317
1483 | 4.970502
1482 | 5.482029
1481 | 5.915474
1480 | 6.233596
1479 | 6.43382
1478 | 6.536436
1477 | 6.572556
1476 | 6.571149
1475 | 6.539058
1474 | 6.46975
1473 | 6.356477
1472 | 6.194496
1471 | 6.007027
1470 | 5.821013
1469 | 5.6638
1468 | 5.550551
1467 | 5.46844
1466 | 5.397534
1465 | 5.31845
1464 | 5.223798
1463 | 5.129909
1462 | 5.056405
1461 | 5.019664
1460 | 5.017423
1459 | 5.023813
1458 | 5.010724
1457 | 4.954981
1456 | 4.856204
1455 | 4.734826
1454 | 4.616379
1453 | 4.524183
1452 | 4.456686
1451 | 4.396772
1450 | 4.325675
1449 | 4.229235
1448 | 4.118204
1447 | 4.014086
1446 | 3.939056
1445 | 3.908705
1444 | 3.911495
1443 | 3.927421
1442 | 3.933525
1441 | 3.915834
1440 | 3.885936
1439 | 3.86331
1438 | 3.867578
1437 | 3.90923
1436 | 3.97675
1435 | 4.05333
1434 | 4.120659
1433 | 4.172492
1432 | 4.220247
1431 | 4.27916
1430 | 4.363965
1429 | 4.475355
1428 | 4.599976
1427 | 4.720044
1426 | 4.818153
1425 | 4.892492
1424 | 4.952716
1423 | 5.011653
1422 | 5.081701
1421 | 5.164003
1420 | 5.253767
1419 | 5.3411
1418 | 5.417799
1417 | 5.489635
1416 | 5.567169
1415 | 5.661296
1414 | 5.779433
1413 | 5.921387
1412 | 6.078124
1411 | 6.231927
1410 | 6.363654
1409 | 6.461215
1408 | 6.517219
1407 | 6.531286
1406 | 6.508541
1405 | 6.457972
1404 | 6.38988
1403 | 6.315064
1402 | 6.242132
1401 | 6.178951
1400 | 6.137585
1399 | 6.134343
1398 | 6.186628
1397 | 6.311202
1396 | 6.51772
1395 | 6.81014
1394 | 7.172966
1393 | 7.587838
1392 | 8.036851
1391 | 8.512234
1390 | 9.015607
1389 | 9.557795
1388 | 10.149359
1387 | 10.797095
1386 | 11.488986
1385 | 12.205362
1384 | 12.924861
1383 | 13.622784
1382 | 14.283776
1381 | 14.88316
1380 | 15.391921
1379 | 15.769529
1378 | 15.970849
1377 | 15.964531
1376 | 15.742492
1375 | 15.33277
1374 | 14.793443
1373 | 14.188122
1372 | 13.572525
1371 | 12.975883
1370 | 12.402892
1369 | 11.850166
1368 | 11.310553
1367 | 10.799789
1366 | 10.340213
1365 | 9.950971
1364 | 9.641885
1363 | 9.386801
1362 | 9.152078
1361 | 8.90522
1360 | 8.628678
1359 | 8.333325
1358 | 8.0446
1357 | 7.791566
1356 | 7.594418
1355 | 7.440924
1354 | 7.315993
1353 | 7.205891
1352 | 7.112169
1351 | 7.05626
1350 | 7.063817
1349 | 7.157278
1348 | 7.335662
1347 | 7.5742
1346 | 7.844758
1345 | 8.121943
1344 | 8.403253
1343 | 8.700609
1342 | 9.024262
1341 | 9.375476
1340 | 9.728431
1339 | 10.042786
1338 | 10.27739
1337 | 10.399127
1336 | 10.412549
1335 | 10.336899
1334 | 10.201311
1333 | 10.031008
1332 | 9.832811
1331 | 9.60524
1330 | 9.345388
1329 | 9.056115
1328 | 8.762955
1327 | 8.491849
1326 | 8.265471
1325 | 8.091688
1324 | 7.958245
1323 | 7.845211
1322 | 7.730388
1321 | 7.603907
1320 | 7.470655
1319 | 7.340645
1318 | 7.22506
1317 | 7.121086
1316 | 7.015538
1315 | 6.89311
1314 | 6.741023
1313 | 6.560206
1312 | 6.360912
1311 | 6.159591
1310 | 5.973148
1309 | 5.805611
1308 | 5.655765
1307 | 5.517721
1306 | 5.387496
1305 | 5.266737
1304 | 5.16448
1303 | 5.093097
1302 | 5.069255
1301 | 5.103731
1300 | 5.206489
1299 | 5.381512
1298 | 5.626964
1297 | 5.934071
1296 | 6.282544
1295 | 6.641459
1294 | 6.97174
1293 | 7.232093
1292 | 7.385659
1291 | 7.408237
1290 | 7.294988
1289 | 7.062435
1288 | 6.748557
1287 | 6.402492
1286 | 6.079888
1285 | 5.824542
1284 | 5.65834
1283 | 5.577659
1282 | 5.55427
1281 | 5.549955
1280 | 5.533552
1279 | 5.486679
1278 | 5.417418
1277 | 5.343031
1276 | 5.277419
1275 | 5.225038
1274 | 5.165791
1273 | 5.077886
1272 | 4.944968
1271 | 4.768896
1270 | 4.577684
1269 | 4.402661
1268 | 4.270601
1267 | 4.184532
1266 | 4.122614
1265 | 4.059267
1264 | 3.972935
1263 | 3.867554
1262 | 3.766012
1261 | 3.692889
1260 | 3.667664
1259 | 3.677511
1258 | 3.695631
1257 | 3.695225
1256 | 3.658771
1255 | 3.604602
1254 | 3.561687
1253 | 3.555607
1252 | 3.598642
1251 | 3.66497
1250 | 3.719234
1249 | 3.728437
1248 | 3.677129
1247 | 3.588628
1246 | 3.496313
1245 | 3.433346
1244 | 3.414344
1243 | 3.420972
1242 | 3.428196
1241 | 3.411722
1240 | 3.370237
1239 | 3.328704
1238 | 3.313398
1237 | 3.343987
1236 | 3.410053
1235 | 3.478455
1234 | 3.51274
1233 | 3.483462
1232 | 3.397178
1231 | 3.28114
1230 | 3.168225
1229 | 3.086233
1228 | 3.030419
1227 | 2.981901
1226 | 2.917623
1225 | 2.820539
1224 | 2.704071
1223 | 2.590632
1222 | 2.504777
1221 | 2.461171
1220 | 2.446341
1219 | 2.439522
1218 | 2.417707
1217 | 2.371096
1216 | 2.313351
1215 | 2.266287
1214 | 2.253603
1213 | 2.286601
1212 | 2.358436
1211 | 2.454614
1210 | 2.556633
1209 | 2.657079
1208 | 2.75886
1207 | 2.868533
1206 | 2.992415
1205 | 3.125381
1204 | 3.254365
1203 | 3.362202
1202 | 3.432321
1201 | 3.460383
1200 | 3.449749
1199 | 3.41103
1198 | 3.357553
1197 | 3.300619
1196 | 3.247857
1195 | 3.200674
1194 | 3.158044
1193 | 3.120303
1192 | 3.089475
1191 | 3.070044
1190 | 3.069734
1189 | 3.098869
1188 | 3.163433
1187 | 3.261971
1186 | 3.386783
1185 | 3.525042
1184 | 3.664588
1183 | 3.795957
1182 | 3.919959
1181 | 4.043531
1180 | 4.170155
1179 | 4.298615
1178 | 4.414391
1177 | 4.49965
1176 | 4.543972
1175 | 4.547882
1174 | 4.533243
1173 | 4.529905
1172 | 4.564762
1171 | 4.656147
1170 | 4.794836
1169 | 4.965281
1168 | 5.152654
1167 | 5.351495
1166 | 5.57847
1165 | 5.852341
1164 | 6.182551
1163 | 6.564903
1162 | 6.970214
1161 | 7.372856
1160 | 7.755446
1159 | 8.129048
1158 | 8.531451
1157 | 8.992075
1156 | 9.519124
1155 | 10.08172
1154 | 10.616779
1153 | 11.056089
1152 | 11.340045
1151 | 11.461019
1150 | 11.443924
1149 | 11.328101
1148 | 11.152601
1147 | 10.924816
1146 | 10.639476
1145 | 10.294342
1144 | 9.897422
1143 | 9.496617
1142 | 9.148764
1141 | 8.907723
1140 | 8.808755
1139 | 8.834767
1138 | 8.95965
1137 | 9.15389
1136 | 9.410762
1135 | 9.754872
1134 | 10.224461
1133 | 10.854434
1132 | 11.655902
1131 | 12.601709
1130 | 13.651514
1129 | 14.756083
1128 | 15.88819
1127 | 17.037749
1126 | 18.192791
1125 | 19.331073
1124 | 20.404338
1123 | 21.345567
1122 | 22.097492
1121 | 22.611331
1120 | 22.883367
1119 | 22.926092
1118 | 22.776055
1117 | 22.465872
1116 | 22.013497
1115 | 21.428346
1114 | 20.731139
1113 | 19.950628
1112 | 19.143247
1111 | 18.373155
1110 | 17.708516
1109 | 17.203044
1108 | 16.876101
1107 | 16.73696
1106 | 16.784381
1105 | 17.024827
1104 | 17.47086
1103 | 18.153619
1102 | 19.107055
1101 | 20.345854
1100 | 21.841502
1099 | 23.517107
1098 | 25.238656
1097 | 26.829314
1096 | 28.090357
1095 | 28.85189
1094 | 28.992509
1093 | 28.479719
1092 | 27.359461
1091 | 25.763392
1090 | 23.862504
1089 | 21.84906
1088 | 19.885969
1087 | 18.098235
1086 | 16.546893
1085 | 15.250587
1084 | 14.182782
1083 | 13.300037
1082 | 12.555027
1081 | 11.909723
1080 | 11.345887
1079 | 10.858631
1078 | 10.455107
1077 | 10.138988
1076 | 9.911084
1075 | 9.761548
1074 | 9.670042
1073 | 9.608459
1072 | 9.553408
1071 | 9.489631
1070 | 9.409236
1069 | 9.312605
1068 | 9.202766
1067 | 9.086751
1066 | 8.961725
1065 | 8.827948
1064 | 8.695483
1063 | 8.580636
1062 | 8.512353
1061 | 8.512067
1060 | 8.58314
1059 | 8.707618
1058 | 8.844518
1057 | 8.944821
1056 | 8.962273
1055 | 8.872365
1054 | 8.690881
1053 | 8.444476
1052 | 8.161139
1051 | 7.858014
1050 | 7.534003
1049 | 7.187414
1048 | 6.820487
1047 | 6.458353
1046 | 6.144142
1045 | 5.914115
1044 | 5.791115
1043 | 5.760097
1042 | 5.78413
1041 | 5.82509
1040 | 5.853962
1039 | 5.87852
1038 | 5.920505
1037 | 5.996847
1036 | 6.110858
1035 | 6.222605
1034 | 6.282877
1033 | 6.248831
1032 | 6.100583
1031 | 5.872201
1030 | 5.613636
1029 | 5.376338
1028 | 5.190801
1027 | 5.04415
1026 | 4.908585
1025 | 4.75223
1024 | 4.563879
1023 | 4.366564
1022 | 4.190659
1021 | 4.066276
1020 | 3.996396
1019 | 3.95689
1018 | 3.916692
1017 | 3.846788
1016 | 3.748226
1015 | 3.64325
1014 | 3.557515
1013 | 3.513288
1012 | 3.50008
1011 | 3.495025
1010 | 3.473329
1009 | 3.420925
1008 | 3.356456
1007 | 3.31242
1006 | 3.322362
1005 | 3.410673
1004 | 3.567433
1003 | 3.769826
1002 | 3.987216
1001 | 4.194808
1000 | 4.390716
999 | 4.576468
998 | 4.753756
997 | 4.913139
996 | 5.029249
995 | 5.076313
994 | 5.034208
993 | 4.904532
992 | 4.710602
991 | 4.48482
990 | 4.260444
989 | 4.05538
988 | 3.871846
987 | 3.702354
986 | 3.534746
985 | 3.365731
984 | 3.199911
983 | 3.048968
982 | 2.928972
981 | 2.848148
980 | 2.811908
979 | 2.817535
978 | 2.860522
977 | 2.933764
976 | 3.033065
975 | 3.15783
974 | 3.308868
973 | 3.486514
972 | 3.684139
971 | 3.886389
970 | 4.068708
969 | 4.200148
968 | 4.257154
967 | 4.229044
966 | 4.124736
965 | 3.969383
964 | 3.789567
963 | 3.606677
962 | 3.424811
961 | 3.236055
960 | 3.033638
959 | 2.814817
958 | 2.600049
957 | 2.415919
956 | 2.281427
955 | 2.20375
954 | 2.158689
953 | 2.115464
952 | 2.048158
951 | 1.94633
950 | 1.834774
949 | 1.745939
948 | 1.705431
947 | 1.720809
946 | 1.761937
945 | 1.793646
944 | 1.786112
943 | 1.734733
942 | 1.670646
941 | 1.629638
940 | 1.641654
939 | 1.705074
938 | 1.786422
937 | 1.848864
936 | 1.86243
935 | 1.835274
934 | 1.801991
933 | 1.798343
932 | 1.851272
931 | 1.944708
930 | 2.042651
929 | 2.107167
928 | 2.112388
927 | 2.080106
926 | 2.048683
925 | 2.055954
924 | 2.12624
923 | 2.236485
922 | 2.352356
921 | 2.440023
920 | 2.484893
919 | 2.515888
918 | 2.570176
917 | 2.681088
916 | 2.854752
915 | 3.055119
914 | 3.237724
913 | 3.361129
912 | 3.415417
911 | 3.426218
910 | 3.428602
909 | 3.457069
908 | 3.513574
907 | 3.575062
906 | 3.614234
905 | 3.608417
904 | 3.570961
903 | 3.53229
902 | 3.526139
901 | 3.576326
900 | 3.667736
899 | 3.767991
898 | 3.840374
897 | 3.855824
896 | 3.820633
895 | 3.753757
894 | 3.681445
893 | 3.621721
892 | 3.566026
891 | 3.497648
890 | 3.397417
889 | 3.257417
888 | 3.092122
887 | 2.923202
886 | 2.775526
885 | 2.660822
884 | 2.57337
883 | 2.499079
882 | 2.420043
881 | 2.327537
880 | 2.223157
879 | 2.116084
878 | 2.019691
877 | 1.940393
876 | 1.879048
875 | 1.829481
874 | 1.782536
873 | 1.730751
872 | 1.670765
871 | 1.60551
870 | 1.542496
869 | 1.491785
868 | 1.460957
867 | 1.45049
866 | 1.454758
865 | 1.459622
864 | 1.453137
863 | 1.429772
862 | 1.394009
861 | 1.362013
860 | 1.347804
859 | 1.358175
858 | 1.385974
857 | 1.410984
856 | 1.415657
855 | 1.389718
854 | 1.343941
853 | 1.302504
852 | 1.285481
851 | 1.303887
850 | 1.341557
849 | 1.371049
848 | 1.369714
847 | 1.32637
846 | 1.264643
845 | 1.217341
844 | 1.210498
843 | 1.254892
842 | 1.320981
841 | 1.371383
840 | 1.375126
839 | 1.321625
838 | 1.244235
837 | 1.183152
836 | 1.172208
835 | 1.218581
834 | 1.286911
833 | 1.336431
832 | 1.332926
831 | 1.276254
830 | 1.204681
829 | 1.159811
828 | 1.175212
827 | 1.242017
826 | 1.318931
825 | 1.362562
824 | 1.339912
823 | 1.268005
822 | 1.190066
821 | 1.15056
820 | 1.181173
819 | 1.258468
818 | 1.338744
817 | 1.377701
816 | 1.346945
815 | 1.274132
814 | 1.202535
813 | 1.175117
812 | 1.214146
811 | 1.288056
810 | 1.353144
809 | 1.367235
808 | 1.315402
807 | 1.231598
806 | 1.159811
805 | 1.141762
804 | 1.185917
803 | 1.259446
802 | 1.320672
801 | 1.330852
800 | 1.289057
799 | 1.226902
798 | 1.183176
797 | 1.192307
796 | 1.247811
795 | 1.318836
794 | 1.368308
793 | 1.365542
792 | 1.321125
791 | 1.263642
790 | 1.227664
789 | 1.239609
788 | 1.287937
787 | 1.347208
786 | 1.386141
785 | 1.382946
784 | 1.348257
783 | 1.304125
782 | 1.278162
781 | 1.287269
780 | 1.323485
779 | 1.368856
778 | 1.40016
777 | 1.404523
776 | 1.38657
775 | 1.359605
774 | 1.341938
773 | 1.343417
772 | 1.362943
771 | 1.391339
770 | 1.414752
769 | 1.424002
768 | 1.416206
767 | 1.396608
766 | 1.375269
765 | 1.363277
764 | 1.368141
763 | 1.389145
762 | 1.419401
761 | 1.444911
760 | 1.453804
759 | 1.442337
758 | 1.415586
757 | 1.391959
756 | 1.388025
755 | 1.411271
754 | 1.456069
753 | 1.499104
752 | 1.519417
751 | 1.505398
750 | 1.465177
749 | 1.426982
748 | 1.416134
747 | 1.447916
746 | 1.509809
745 | 1.568913
744 | 1.595735
743 | 1.572132
742 | 1.516389
741 | 1.465439
740 | 1.452445
739 | 1.497864
738 | 1.577544
737 | 1.65224
736 | 1.686334
735 | 1.660776
734 | 1.605749
733 | 1.564812
732 | 1.577854
731 | 1.664257
730 | 1.791644
729 | 1.915645
728 | 1.994943
727 | 2.012681
726 | 1.999998
725 | 1.994514
724 | 2.028584
723 | 2.101469
722 | 2.170896
721 | 2.193689
720 | 2.137827
719 | 2.018117
718 | 1.887869
717 | 1.801514
716 | 1.800107
715 | 1.867842
714 | 1.954889
713 | 2.008247
712 | 1.987981
711 | 1.915121
710 | 1.836442
709 | 1.800704
708 | 1.841115
707 | 1.92852
706 | 2.015113
705 | 2.052402
704 | 2.012872
703 | 1.929926
702 | 1.852011
701 | 1.827287
700 | 1.876664
699 | 1.965641
698 | 2.047061
697 | 2.07467
696 | 2.035713
695 | 1.964378
694 | 1.905632
693 | 1.902508
692 | 1.959609
691 | 2.044129
690 | 2.113771
689 | 2.129173
688 | 2.092599
687 | 2.034568
686 | 1.994204
685 | 2.006173
684 | 2.064108
683 | 2.141642
682 | 2.204203
681 | 2.223396
680 | 2.20797
679 | 2.18122
678 | 2.173018
677 | 2.205824
676 | 2.270245
675 | 2.345919
674 | 2.406597
673 | 2.43535
672 | 2.440118
671 | 2.438378
670 | 2.452731
669 | 2.496314
668 | 2.564454
667 | 2.643227
666 | 2.712893
665 | 2.760791
664 | 2.785062
663 | 2.792978
662 | 2.797794
661 | 2.810621
660 | 2.837181
659 | 2.874684
658 | 2.914309
657 | 2.943944
656 | 2.954125
655 | 2.944564
654 | 2.922391
653 | 2.905464
652 | 2.909898
651 | 2.941966
650 | 2.997231
649 | 3.053426
648 | 3.089165
647 | 3.09329
646 | 3.070139
645 | 3.047561
644 | 3.051996
643 | 3.099155
642 | 3.181767
641 | 3.265786
640 | 3.318333
639 | 3.317093
638 | 3.271079
637 | 3.216266
636 | 3.187227
635 | 3.208017
634 | 3.262543
633 | 3.3118
632 | 3.321027
631 | 3.269553
630 | 3.186178
629 | 3.118395
628 | 3.107976
627 | 3.178548
626 | 3.294944
625 | 3.406929
624 | 3.46992
623 | 3.462433
622 | 3.424191
621 | 3.407049
620 | 3.455162
619 | 3.581809
618 | 3.738188
617 | 3.867697
616 | 3.923344
615 | 3.900742
614 | 3.85375
613 | 3.842163
612 | 3.914189
611 | 4.062438
610 | 4.225873
609 | 4.336023
608 | 4.335594
607 | 4.232239
606 | 4.079723
605 | 3.942179
604 | 3.875064
603 | 3.868651
602 | 3.881216
601 | 3.86455
600 | 3.782176
599 | 3.664326
598 | 3.560328
597 | 3.518867
596 | 3.567004
595 | 3.663992
594 | 3.753304
593 | 3.780412
592 | 3.720855
591 | 3.61402
590 | 3.514194
589 | 3.474426
588 | 3.511881
587 | 3.587794
586 | 3.651618
585 | 3.655362
584 | 3.592705
583 | 3.502225
582 | 3.433823
581 | 3.434801
580 | 3.506159
579 | 3.614401
578 | 3.714799
577 | 3.767442
576 | 3.777003
575 | 3.774714
574 | 3.802967
573 | 3.899216
572 | 4.059529
571 | 4.258513
570 | 4.456901
569 | 4.616308
568 | 4.729127
567 | 4.799747
566 | 4.843854
565 | 4.874444
564 | 4.887342
563 | 4.872441
562 | 4.816317
561 | 4.713821
560 | 4.576373
559 | 4.423022
558 | 4.277634
557 | 4.158496
556 | 4.073882
555 | 4.019188
554 | 3.980064
553 | 3.940606
552 | 3.889369
551 | 3.823137
550 | 3.747773
549 | 3.681182
548 | 3.642654
547 | 3.639864
546 | 3.670072
545 | 3.708982
544 | 3.731298
543 | 3.723716
542 | 3.687787
541 | 3.651952
540 | 3.647184
539 | 3.693652
538 | 3.791975
537 | 3.905892
536 | 3.999066
535 | 4.047918
534 | 4.05693
533 | 4.067659
532 | 4.122591
531 | 4.253315
530 | 4.455924
529 | 4.693722
528 | 4.938912
527 | 5.182218
526 | 5.467104
525 | 5.863332
524 | 6.424903
523 | 7.166004
522 | 8.017611
521 | 8.858418
520 | 9.55882
519 | 10.006332
518 | 10.177612
517 | 10.097098
516 | 9.824395
515 | 9.426879
514 | 8.930253
513 | 8.352398
512 | 7.715058
511 | 7.053017
510 | 6.451082
509 | 5.981445
508 | 5.693125
507 | 5.580806
506 | 5.570936
505 | 5.582284
504 | 5.548095
503 | 5.458045
502 | 5.361175
501 | 5.316114
500 | 5.371975
499 | 5.513787
498 | 5.679321
497 | 5.802559
496 | 5.832195
495 | 5.790328
494 | 5.736231
493 | 5.731153
492 | 5.817627
491 | 5.961608
490 | 6.100463
489 | 6.169319
488 | 6.125807
487 | 6.007862
486 | 5.876326
485 | 5.795121
484 | 5.799221
483 | 5.851745
482 | 5.895805
481 | 5.871343
480 | 5.754065
479 | 5.585145
478 | 5.421495
477 | 5.320858
476 | 5.300688
475 | 5.328917
474 | 5.359625
473 | 5.348896
472 | 5.29797
471 | 5.25043
470 | 5.259943
469 | 5.383157
468 | 5.632519
467 | 5.99842
466 | 6.45976
465 | 6.99563
464 | 7.618451
463 | 8.340668
462 | 9.163784
461 | 10.059022
460 | 10.943841
459 | 11.715054
458 | 12.274575
457 | 12.554121
456 | 12.549781
455 | 12.303686
454 | 11.900019
453 | 11.430811
452 | 10.971355
451 | 10.572123
450 | 10.255169
449 | 10.021185
448 | 9.862613
447 | 9.775805
446 | 9.770631
445 | 9.867477
444 | 10.093617
443 | 10.470318
442 | 11.004757
441 | 11.674141
440 | 12.429285
439 | 13.208627
438 | 13.937687
437 | 14.557075
436 | 15.008306
435 | 15.242409
434 | 15.220475
433 | 14.909577
432 | 14.307498
431 | 13.460946
430 | 12.452173
429 | 11.411929
428 | 10.456132
427 | 9.667062
426 | 9.063601
425 | 8.59282
424 | 8.182501
423 | 7.770395
422 | 7.341551
421 | 6.939935
420 | 6.615424
419 | 6.408429
418 | 6.302833
417 | 6.240344
416 | 6.159806
415 | 6.016635
414 | 5.842185
413 | 5.706787
412 | 5.671143
411 | 5.77197
410 | 5.958843
409 | 6.152462
408 | 6.276965
407 | 6.28767
406 | 6.232786
405 | 6.186509
404 | 6.22065
403 | 6.368875
402 | 6.566619
401 | 6.730389
400 | 6.784152
399 | 6.705331
398 | 6.564188
397 | 6.451749
396 | 6.45492
395 | 6.601643
394 | 6.844139
393 | 7.123064
392 | 7.390332
391 | 7.67126
390 | 8.056068
389 | 8.644056
388 | 9.520506
387 | 10.677504
386 | 12.042713
385 | 13.521409
384 | 15.005135
383 | 16.456675
382 | 17.840385
381 | 19.109511
380 | 20.182323
379 | 20.908784
378 | 21.142673
377 | 20.798277
376 | 19.876456
375 | 18.535208
374 | 16.983771
373 | 15.447783
372 | 14.090704
371 | 12.963533
370 | 12.0507
369 | 11.297202
368 | 10.660982
367 | 10.148692
366 | 9.775495
365 | 9.562325
364 | 9.47895
363 | 9.45537
362 | 9.415149
361 | 9.298658
360 | 9.104228
359 | 8.877205
358 | 8.685326
357 | 8.598542
356 | 8.629965
355 | 8.760809
354 | 8.951425
353 | 9.157371
352 | 9.360313
351 | 9.556889
350 | 9.762167
349 | 9.989762
348 | 10.229301
347 | 10.457253
346 | 10.638666
345 | 10.738086
344 | 10.735344
343 | 10.622906
342 | 10.409832
341 | 10.122108
340 | 9.799027
339 | 9.477782
338 | 9.187221
337 | 8.94649
336 | 8.764338
335 | 8.647394
334 | 8.596849
333 | 8.61988
332 | 8.714962
331 | 8.856678
330 | 9.002566
329 | 9.078621
328 | 9.0204
327 | 8.801054
326 | 8.436203
325 | 8.008766
324 | 7.612347
323 | 7.317042
322 | 7.148551
321 | 7.049441
320 | 6.944274
319 | 6.772708
318 | 6.518983
317 | 6.247591
316 | 6.034421
315 | 5.941748
314 | 5.972146
313 | 6.050682
312 | 6.097412
311 | 6.048464
310 | 5.917978
309 | 5.785775
308 | 5.729746
307 | 5.802488
306 | 5.95684
305 | 6.089043
304 | 6.098914
303 | 5.918669
302 | 5.602955
301 | 5.257225
300 | 4.986786
299 | 4.862451
298 | 4.828667
297 | 4.792714
296 | 4.664874
295 | 4.39887
294 | 4.075956
293 | 3.802323
292 | 3.672289
291 | 3.717255
290 | 3.845191
289 | 3.94361
288 | 3.911566
287 | 3.731179
286 | 3.49667
285 | 3.318905
284 | 3.293633
283 | 3.416013
282 | 3.58684
281 | 3.693294
280 | 3.641223
279 | 3.453373
278 | 3.229188
277 | 3.079867
276 | 3.094601
275 | 3.236651
274 | 3.411793
273 | 3.515028
272 | 3.469824
271 | 3.32551
270 | 3.174495
269 | 3.116822
268 | 3.216934
267 | 3.420543
266 | 3.638529
265 | 3.773832
264 | 3.77407
263 | 3.691053
262 | 3.604316
261 | 3.598666
260 | 3.705596
259 | 3.872942
258 | 4.025292
257 | 4.084491
256 | 4.032659
255 | 3.916788
254 | 3.805708
253 | 3.769469
252 | 3.817796
251 | 3.913068
250 | 3.996419
249 | 4.008293
248 | 3.943014
247 | 3.827834
246 | 3.7117
245 | 3.643965
244 | 3.632926
243 | 3.663945
242 | 3.701734
241 | 3.709173
240 | 3.673982
239 | 3.601431
238 | 3.517508
237 | 3.452825
236 | 3.428888
235 | 3.450727
234 | 3.50182
233 | 3.551244
232 | 3.561949
231 | 3.51355
230 | 3.409218
229 | 3.280997
228 | 3.178215
227 | 3.134202
226 | 3.158402
225 | 3.212571
224 | 3.236174
223 | 3.186655
222 | 3.048968
221 | 2.876162
220 | 2.742719
219 | 2.703261
218 | 2.778887
217 | 2.900052
216 | 2.97966
215 | 2.953004
214 | 2.799963
213 | 2.607011
212 | 2.475094
211 | 2.479982
210 | 2.63462
209 | 2.834081
208 | 2.96328
207 | 2.934718
206 | 2.747941
205 | 2.520608
204 | 2.375125
203 | 2.402663
202 | 2.578091
201 | 2.76699
200 | 2.835464
199 | 2.686142
198 | 2.369523
197 | 2.03104
196 | 1.812362
195 | 1.811599
194 | 1.953792
193 | 2.087616
192 | 2.068352
191 | 1.80509
190 | 1.398777
189 | 1.011133
188 | 0.798153
187 | 0.84877
186 | 1.055669
185 | 1.25575
184 | 1.283311
183 | 1.054811
182 | 0.669741
181 | 0.285601
180 | 0.073552
179 | 0.11661
178 | 0.343942
177 | 0.624442
176 | 0.801348
175 | 0.799965
174 | 0.656104
173 | 0.461173
172 | 0.334405
171 | 0.325775
170 | 0.417661
169 | 0.547742
168 | 0.632929
167 | 0.644898
166 | 0.592136
165 | 0.514459
164 | 0.46308
163 | 0.450754
162 | 0.472784
161 | 0.505542
160 | 0.52185
159 | 0.520372
158 | 0.507354
157 | 0.496578
156 | 0.499391
155 | 0.510764
154 | 0.521945
153 | 0.521826
152 | 0.505137
151 | 0.478291
150 | 0.450539
149 | 0.43168
148 | 0.42603
147 | 0.430464
146 | 0.43838
145 | 0.441884
144 | 0.436735
143 | 0.423192
142 | 0.405168
141 | 0.388598
140 | 0.378179
139 | 0.376081
138 | 0.380373
137 | 0.386404
136 | 0.388002
135 | 0.380349
134 | 0.362205
133 | 0.335931
132 | 0.308418
131 | 0.28696
130 | 0.27647
129 | 0.277876
128 | 0.286436
127 | 0.295615
126 | 0.299382
125 | 0.295138
124 | 0.285792
123 | 0.275969
122 | 0.27039
121 | 0.270676
120 | 0.274491
119 | 0.278496
118 | 0.279331
117 | 0.277709
116 | 0.277256
115 | 0.282049
114 | 0.295424
113 | 0.315999
112 | 0.340032
111 | 0.362586
110 | 0.3798
109 | 0.392389
108 | 0.403499
107 | 0.417566
106 | 0.43807
105 | 0.46451
104 | 0.494146
103 | 0.521922
102 | 0.54326
101 | 0.556516
100 | 0.562739
99 | 0.565624
98 | 0.570178
97 | 0.580859
96 | 0.600767
95 | 0.630712
94 | 0.669193
93 | 0.712919
92 | 0.756764
91 | 0.795412
90 | 0.824093
89 | 0.840425
88 | 0.846052
87 | 0.845837
86 | 0.847673
85 | 0.859069
84 | 0.883698
83 | 0.920891
82 | 0.964021
81 | 1.0046
80 | 1.036047
79 | 1.055359
78 | 1.066541
77 | 1.076197
76 | 1.090645
75 | 1.11351
74 | 1.141738
73 | 1.170182
72 | 1.19338
71 | 1.208686
70 | 1.21901
69 | 1.228976
68 | 1.243829
67 | 1.265406
66 | 1.291155
65 | 1.317024
64 | 1.338601
63 | 1.354837
62 | 1.367592
61 | 1.379895
60 | 1.394867
59 | 1.41189
58 | 1.428318
57 | 1.440954
56 | 1.447439
55 | 1.448988
54 | 1.448678
53 | 1.450943
52 | 1.459503
51 | 1.475119
50 | 1.495885
49 | 1.517891
48 | 1.536607
47 | 1.548361
46 | 1.551461
45 | 1.547074
44 | 1.538205
43 | 1.528882
42 | 1.522183
41 | 1.518821
40 | 1.518154
39 | 1.522064
38 | 1.520204
37 | 1.485443
36 | 1.443457
35 | 1.4683
34 | 1.49815
33 | 1.398825
32 | 1.27542
31 | 1.311254
30 | 1.47159
29 | 1.653242
28 | 1.732015
27 | 1.605176
26 | 1.421141
25 | 1.3556
24 | 1.371288
23 | 1.405024
22 | 1.400089
21 | 1.325106
20 | 1.253724
19 | 1.259899
18 | 1.449632
17 | 1.777505
16 | 1.918268
15 | 1.674413
14 | 1.08776
13 | 0.400686
12 | 0.188374
11 | 0.746178
10 | 2.528905
9 | 6.082677
8 | 12.694692
7 | 25.980067
6 | 50.444674
5 | 91.652536
4 | 152.430653
3 | 230.387139
2 | 317.128229
1 | 397.988724
0 | 456.679463