## Lazurite_S3_& S2_in a sodium al
99.578987 | 129
100.945045 | 89.572983
102.311103 | 128.715912
103.677161 | 171.18396
105.04322 | 189.521973
106.409278 | 129
107.775336 | 89.572983
109.141394 | 128.715912
110.507452 | 171.18396
111.87351 | 189.521973
113.239568 | 264.059967
114.605626 | 364.099976
115.971685 | 407.789978
117.337743 | 422.75
118.703801 | 458.649994
120.069859 | 470.669952
121.435917 | 411.539978
122.801975 | 382.97998
124.168033 | 377.429993
125.534091 | 263.839966
126.90015 | 229.709976
128.266208 | 179.369995
129.632266 | 129
130.998324 | 168.297974
132.364382 | 237.809982
133.73044 | 347.889984
135.096498 | 462.359924
136.462556 | 558.409912
137.828615 | 614.339966
139.194673 | 653.889954
140.560731 | 647.98999
141.926789 | 668.419922
143.292847 | 710.159973
144.658905 | 623.329956
146.024963 | 581.569946
147.391021 | 549.2099
148.75708 | 529.439941
150.123138 | 526.109924
151.489196 | 517.779968
152.855254 | 491.48999
154.221312 | 512.779968
155.58737 | 554.829956
156.953428 | 535.509949
158.319486 | 546.669922
159.685545 | 580.48999
161.051603 | 609.839966
162.417661 | 616.189941
163.783719 | 589.799988
165.149777 | 501.139984
166.515835 | 434.569946
167.881893 | 415.029968
169.247951 | 436.089966
170.61401 | 331.669983
171.980068 | 322.369995
173.346126 | 314.259979
174.712184 | 291.339966
176.078242 | 268.779968
177.4443 | 239.349991
178.810358 | 203.407974
180.176416 | 172.009995
181.542475 | 148.951981
182.908533 | 129
184.274591 | 166.214951
185.640649 | 133.808868
187.006707 | 108.989975
188.372765 | 152.177979
189.738823 | 222.103973
191.104881 | 167.168961
192.470939 | 194.528976
193.836998 | 263.669983
195.203056 | 277.179962
196.569114 | 203.352966
197.935172 | 229.909973
199.30123 | 269.879974
200.667288 | 314.209961
202.033346 | 402.209961
203.399404 | 384.109985
204.765463 | 448.869965
206.131521 | 497.149994
207.497579 | 499.879974
208.863637 | 533.409912
210.229695 | 575.869934
211.595753 | 609.869934
212.961811 | 626.669922
214.327869 | 635.359924
215.693928 | 706.779968
217.059986 | 759.529968
218.426044 | 827.859924
219.792102 | 884.019897
221.15816 | 901.559937
222.524218 | 966.669861
223.890276 | 1024.97998
225.256334 | 1074.039917
226.622393 | 1137.699951
227.988451 | 1249.399902
229.354509 | 1322.099976
230.720567 | 1438.599976
232.086625 | 1519
233.452683 | 1557.299927
234.818741 | 1609
236.184799 | 1827.699951
237.550858 | 1945.599976
238.916916 | 2065.799805
240.282974 | 2224.799805
241.649032 | 2352.299805
243.01509 | 2551.5
244.381148 | 2740.599854
245.747206 | 2910.199951
247.113264 | 3086.199951
248.479323 | 3384.300049
249.845381 | 3498.599854
251.211439 | 3673.099854
252.577497 | 3882.099854
253.943555 | 4054.800049
255.309613 | 4075
256.675671 | 4138
258.041729 | 4162.5
259.407788 | 4154.199707
260.773846 | 4124.299805
262.139904 | 3951.399902
263.505962 | 3850.599854
264.87202 | 3745.199951
266.238078 | 3617.300049
267.604136 | 3476.5
268.970194 | 3433.800049
270.336253 | 3248.299805
271.702311 | 3109.799805
273.068369 | 3028
274.434427 | 2926.699951
275.800485 | 2842.199951
277.166543 | 2804.599854
278.532601 | 2778.199951
279.898659 | 2743.299805
281.264717 | 2691.199951
282.630776 | 2690.799805
283.996834 | 2638.599854
285.362892 | 2599.299805
286.72895 | 2589.199951
288.095008 | 2582.899902
289.461066 | 2523.799805
290.827124 | 2434.599854
292.193182 | 2379.699951
293.559241 | 2349.099854
294.925299 | 2251.299805
296.291357 | 2250.699951
297.657415 | 2191.899902
299.023473 | 2095.699951
300.389531 | 1991.099976
301.755589 | 1918.099976
303.121647 | 1827
304.487706 | 1746.599976
305.853764 | 1716.799927
307.219822 | 1710.099976
308.58588 | 1602.699951
309.951938 | 1525
311.317996 | 1470.099976
312.684054 | 1411.299927
314.050112 | 1348.5
315.416171 | 1319.399902
316.782229 | 1236.799927
318.148287 | 1128.019897
319.514345 | 1049.159912
320.880403 | 1028.9198
322.246461 | 1059.679932
323.612519 | 948.829956
324.978577 | 877.489929
326.344636 | 867.769897
327.710694 | 879.859924
329.076752 | 792.759949
330.44281 | 741.94989
331.808868 | 712.819946
333.174926 | 701.2099
334.540984 | 688.509949
335.907042 | 638.559937
337.273101 | 632.71991
338.639159 | 595.589966
340.005217 | 562.4599
341.371275 | 545.019958
342.737333 | 526.9599
344.103391 | 533.009949
345.469449 | 501.029968
346.835507 | 468.309937
348.201566 | 442.48999
349.567624 | 403
350.933682 | 327.869995
352.29974 | 330.129974
353.665798 | 343.22998
355.031856 | 350.459961
356.397914 | 367.259979
357.763972 | 284.889984
359.130031 | 313.959961
360.496089 | 283.75
361.862147 | 230.479965
363.228205 | 283.98999
364.594263 | 209.744995
365.960321 | 259.449982
367.326379 | 292.259979
368.692437 | 253.619995
370.058495 | 148.233978
371.424554 | 144.646973
372.790612 | 141.055984
374.15667 | 195.498962
375.522728 | 238.619995
376.888786 | 199.338974
378.254844 | 187.661972
379.620902 | 173.914963
380.98696 | 145.43898
382.353019 | 129
383.719077 | 144.91098
385.085135 | 154.748978
386.451193 | 143.897995
387.817251 | 133.854477
389.183309 | 116.998978
390.549367 | 102.161972
391.915425 | 137.681076
393.281484 | 161.816971
394.647542 | 163.357986
396.0136 | 146.144989
397.379658 | 123.307281
398.745716 | 117.022995
400.111774 | 113.935974
401.477832 | 166.231979
402.84389 | 177.41098
404.209949 | 140.626984
405.576007 | 120.584991
406.942065 | 176.458969
408.308123 | 223.185974
409.674181 | 250.569992
411.040239 | 250.73999
412.406297 | 227.11795
413.772355 | 243.429962
415.138414 | 268.839966
416.504472 | 286.529968
417.87053 | 265.649994
419.236588 | 214.528976
420.602646 | 282.169983
421.968704 | 318.109955
423.334762 | 325.319977
424.70082 | 302.339966
426.066879 | 273.139984
427.432937 | 301.579956
428.798995 | 337.179993
430.165053 | 347.599976
431.531111 | 389.769989
432.897169 | 425.329956
434.263227 | 351.659973
435.629285 | 410.829956
436.995344 | 390.449982
438.361402 | 424.589966
439.72746 | 480.289978
441.093518 | 486.309937
442.459576 | 563.269958
443.825634 | 564.289978
445.191692 | 567.849976
446.55775 | 605.419922
447.923809 | 657.309937
449.289867 | 609.809937
450.655925 | 670.189941
452.021983 | 714.519958
453.388041 | 724.889954
454.754099 | 721.319946
456.120157 | 752.849915
457.486215 | 774.139954
458.852273 | 812.359985
460.218332 | 904.969849
461.58439 | 995.47998
462.950448 | 1014.569885
464.316506 | 1074.089844
465.682564 | 1117.089844
467.048622 | 1139.299927
468.41468 | 1170.5
469.780738 | 1234
471.146797 | 1324.399902
472.512855 | 1394.5
473.878913 | 1480.199951
475.244971 | 1573
476.611029 | 1661.400024
477.977087 | 1736.699951
479.343145 | 1817.799927
480.709203 | 1958.599976
482.075262 | 2042.799927
483.44132 | 2136.399902
484.807378 | 2298.599854
486.173436 | 2308.5
487.539494 | 2512.699951
488.905552 | 2663.099854
490.27161 | 2768.199951
491.637668 | 2881.699951
493.003727 | 3071
494.369785 | 3297.699951
495.735843 | 3426.800049
497.101901 | 3588.800049
498.467959 | 3844.399902
499.834017 | 4171.199707
501.200075 | 4312.699707
502.566133 | 4610.5
503.932192 | 4895
505.29825 | 5197
506.664308 | 5510.199707
508.030366 | 5710.699707
509.396424 | 6088.799805
510.762482 | 6468.299805
512.12854 | 6889.899902
513.494598 | 7334.399902
514.860657 | 7769.699707
516.226715 | 8322
517.592773 | 8827.399414
518.958831 | 9436.799805
520.324889 | 10065.5
521.690947 | 10667
523.057005 | 11343
524.423063 | 12235
525.789122 | 13184
527.15518 | 14050
528.521238 | 14991
529.887296 | 16232
531.253354 | 17381
532.619412 | 18546
533.98547 | 19912
535.351528 | 21289
536.717587 | 22603
538.083645 | 24052
539.449703 | 25418
540.815761 | 26719
542.181819 | 27806
543.547877 | 28656
544.913935 | 29305
546.279993 | 29707
547.646051 | 29741
549.01211 | 29361
550.378168 | 28676
551.744226 | 27723
553.110284 | 26472
554.476342 | 25192
555.8424 | 23779
557.208458 | 22465
558.574516 | 21183
559.940575 | 19880
561.306633 | 18790
562.672691 | 17783
564.038749 | 17080
565.404807 | 16379
566.770865 | 15673
568.136923 | 15134
569.502981 | 14688
570.86904 | 14182
572.235098 | 13816
573.601156 | 13475
574.967214 | 13081
576.333272 | 12673
577.69933 | 12242
579.065388 | 11921
580.431446 | 11477
581.797505 | 10953
583.163563 | 10442
584.529621 | 9899.199219
585.895679 | 9413.899414
587.261737 | 9033.299805
588.627795 | 8590.299805
589.993853 | 8093.099609
591.359911 | 7654.099609
592.72597 | 7265.199707
594.092028 | 6864.499512
595.458086 | 6490.199707
596.824144 | 6172.699707
598.190202 | 5900.299805
599.55626 | 5619.099609
600.922318 | 5280.199707
602.288376 | 4985.399902
603.654435 | 4759.399902
605.020493 | 4580.399902
606.386551 | 4401.599609
607.752609 | 4167.199707
609.118667 | 3995.199951
610.484725 | 3730.599854
611.850783 | 3570.899902
613.216841 | 3466.5
614.5829 | 3305.399902
615.948958 | 3108.5
617.315016 | 2969.699951
618.681074 | 2825.5
620.047132 | 2687.299805
621.41319 | 2550.399902
622.779248 | 2409.199951
624.145306 | 2305
625.511365 | 2224.899902
626.877423 | 2158.399902
628.243481 | 2085.699951
629.609539 | 1970
630.975597 | 1794.400024
632.341655 | 1741.599976
633.707713 | 1739.199951
635.073771 | 1665.099976
636.439829 | 1575.699951
637.805888 | 1499.099976
639.171946 | 1414.599976
640.538004 | 1450.299927
641.904062 | 1316.099976
643.27012 | 1265.5
644.636178 | 1223.199951
646.002236 | 1162.399902
647.368294 | 1202.199951
648.734353 | 1117.929932
650.100411 | 1016.929932
651.466469 | 976.379944
652.832527 | 951.93988
654.198585 | 896.539917
655.564643 | 820.200012
656.930701 | 837.849854
658.296759 | 827.72998
659.662818 | 789.609924
661.028876 | 705.73999
662.394934 | 622.069946
663.760992 | 684.71991
665.12705 | 656.72998
666.493108 | 584.319946
667.859166 | 592
669.225224 | 609.579956
670.591283 | 561.46991
671.957341 | 508.47998
673.323399 | 517.799988
674.689457 | 518.269958
676.055515 | 485.509949
677.421573 | 428
678.787631 | 361.169983
680.153689 | 288.909973
681.519748 | 340.149994
682.885806 | 322.179962
684.251864 | 330.829987
685.617922 | 338.589966
686.98398 | 310.129974
688.350038 | 284.609955
689.716096 | 312.399994
691.082154 | 281.679962
692.448213 | 249.319992
693.814271 | 221.038956
695.180329 | 197.411972
696.546387 | 200.13797
697.912445 | 205.309982
699.278503 | 154.699997
700.644561 | 158.559998
702.010619 | 164.575989
703.376678 | 129
704.742736 | 106.143982
706.108794 | 158.894974
707.474852 | 147.201981
708.84091 | 150.97998
710.206968 | 146.840988
711.573026 | 122.03569
712.939084 | 110.783981
714.305143 | 116.63298
715.671201 | 121.009888
717.037259 | 89.148987
718.403317 | 54.458984
719.769375 | 44.719986
721.135433 | 58.990982
722.501491 | 66.509995
723.867549 | 126.182281
725.233607 | 102.422989
726.599666 | 97.394974
727.965724 | 117.812988
729.331782 | 85.511978
730.69784 | 72.926987
732.063898 | 110.005981
733.429956 | 162.21199
734.796014 | 181.449997
736.162072 | 171.67598
737.528131 | 165.875977
738.894189 | 176.75798
740.260247 | 162.222977
741.626305 | 161.596985
742.992363 | 176.478973
744.358421 | 207.225967
745.724479 | 238.919983
747.090537 | 232.679962
748.456596 | 339.869995
749.822654 | 281.25
751.188712 | 273.179962
752.55477 | 317.859955
753.920828 | 358.309967
755.286886 | 363.599976
756.652944 | 361.879974
758.019002 | 409.339966
759.385061 | 456.149994
760.751119 | 450.089966
762.117177 | 440.529968
763.483235 | 525.059937
764.849293 | 620.369934
766.215351 | 592.059937
767.581409 | 647.789978
768.947467 | 655.359985
770.313526 | 686.909912
771.679584 | 816.509949
773.045642 | 791.98999
774.4117 | 866.2099
775.777758 | 956.299988
777.143816 | 998.379944
778.509874 | 1034.929932
779.875932 | 1110.009888
781.241991 | 1201.299927
782.608049 | 1176.799927
783.974107 | 1251.699951
785.340165 | 1318.299927
786.706223 | 1402.799927
788.072281 | 1486.899902
789.438339 | 1527.299927
790.804397 | 1595.5
792.170456 | 1665.799927
793.536514 | 1672.400024
794.902572 | 1696.199951
796.26863 | 1742.799927
797.634688 | 1775.900024
799.000746 | 1773.699951
800.366804 | 1895.199951
801.732862 | 1886.900024
803.098921 | 1911.299927
804.464979 | 1922.199951
805.831037 | 1912.099976
807.197095 | 1941.699951
808.563153 | 1994.299927
809.929211 | 1894.299927
811.295269 | 1919.900024
812.661327 | 1888.299927
814.027385 | 1840.199951
815.393444 | 1854.400024
816.759502 | 1829.900024
818.12556 | 1860.299927
819.491618 | 1865.900024
820.857676 | 1849
822.223734 | 1816.299927
823.589792 | 1779.699951
824.95585 | 1751.599976
826.321909 | 1733
827.687967 | 1733.900024
829.054025 | 1730.900024
830.420083 | 1698.400024
831.786141 | 1641.299927
833.152199 | 1618.899902
834.518257 | 1708.400024
835.884315 | 1554
837.250374 | 1566.5
838.616432 | 1580.199951
839.98249 | 1569.399902
841.348548 | 1551.699951
842.714606 | 1520.899902
844.080664 | 1369.5
845.446722 | 1478.799927
846.81278 | 1394.799927
848.178839 | 1330.299927
849.544897 | 1287.5
850.910955 | 1261.599976
852.277013 | 1288.599976
853.643071 | 1195.5
855.009129 | 1221.199951
856.375187 | 1109.1698
857.741245 | 1086.459961
859.107304 | 1073.159912
860.473362 | 993.659912
861.83942 | 1054.909912
863.205478 | 989.599976
864.571536 | 917.009949
865.937594 | 827.539917
867.303652 | 779.23999
868.66971 | 769.22998
870.035769 | 757.929932
871.401827 | 745.349915
872.767885 | 712.21991
874.133943 | 719.529968
875.500001 | 703.299988
876.866059 | 648.72998
878.232117 | 590.21991
879.598175 | 575.699951
880.964234 | 591.799988
882.330292 | 522.939941
883.69635 | 445.289978
885.062408 | 444.909943
886.428466 | 449.350006
887.794524 | 410.029968
889.160582 | 377.139984
890.52664 | 387.349976
891.892699 | 377.919983
893.258757 | 336.73999
894.624815 | 304.439972
895.990873 | 309.97995
897.356931 | 321.279968
898.722989 | 273.119995
900.089047 | 305.529968
901.455105 | 219.65097
902.821163 | 224.207977
904.187222 | 247.179962
905.55328 | 247.509979
906.919338 | 236.809982
908.285396 | 251.459976
909.651454 | 242.879974
911.017512 | 236.649994
912.38357 | 213.735977
913.749628 | 205.683945
915.115687 | 213.826965
916.481745 | 215.922958
917.847803 | 193.083969
919.213861 | 182.798965
920.579919 | 154.264984
921.945977 | 188.498962
923.312035 | 211.872971
924.678093 | 199.100983
926.044152 | 171.03598
927.41021 | 157.262985
928.776268 | 152.065979
930.142326 | 158.00798
931.508384 | 194.787964
932.874442 | 222.258957
934.2405 | 192.459991
935.606558 | 144.210983
936.972617 | 199.926987
938.338675 | 194.72998
939.704733 | 173.42598
941.070791 | 180.961975
942.436849 | 158.472992
943.802907 | 139.530991
945.168965 | 157.026978
946.535023 | 170.284988
947.901082 | 129
949.26714 | 210.105972
950.633198 | 238.029968
951.999256 | 255.789978
953.365314 | 252.899994
954.731372 | 230.459976
956.09743 | 223.849991
957.463488 | 212.078964
958.829547 | 239.169983
960.195605 | 225.983948
961.561663 | 237.269989
962.927721 | 271.109955
964.293779 | 271.289978
965.659837 | 226.006973
967.025895 | 325.259979
968.391953 | 302.339966
969.758012 | 277.049988
971.12407 | 315.5
972.490128 | 340.72998
973.856186 | 320.98999
975.222244 | 311.029968
976.588302 | 384.909973
977.95436 | 411.119965
979.320418 | 369.72998
980.686477 | 350.919983
982.052535 | 405.469971
983.418593 | 467.46994
984.784651 | 482.589966
986.150709 | 509.949982
987.516767 | 497.25
988.882825 | 581.169922
990.248883 | 527.21991
991.614941 | 550.779968
992.981 | 592.949951
994.347058 | 604.789978
995.713116 | 664.22998
997.079174 | 706.839966
998.445232 | 578.289978
999.81129 | 622.859924
1001.177348 | 709.509949
1002.543406 | 767.059998
1003.909465 | 781.189941
1005.275523 | 791.149902
1006.641581 | 860.200012
1008.007639 | 857.879944
1009.373697 | 842.799988
1010.739755 | 878.289917
1012.105813 | 931.679932
1013.471871 | 965.700012
1014.83793 | 997.319885
1016.203988 | 1072.389893
1017.570046 | 1100.329956
1018.936104 | 1169.799927
1020.302162 | 1291.699951
1021.66822 | 1274.899902
1023.034278 | 1263.399902
1024.400336 | 1339.099976
1025.766395 | 1437.299927
1027.132453 | 1483.799927
1028.498511 | 1558.099976
1029.864569 | 1570.399902
1031.230627 | 1662.099976
1032.596685 | 1732.900024
1033.962743 | 1795.400024
1035.328801 | 1886.299927
1036.69486 | 1984
1038.060918 | 2050
1039.426976 | 2153
1040.793034 | 2242.399902
1042.159092 | 2317.899902
1043.52515 | 2388.699951
1044.891208 | 2487.699951
1046.257266 | 2623.299805
1047.623325 | 2750.199951
1048.989383 | 2874
1050.355441 | 3045
1051.721499 | 3130.599854
1053.087557 | 3275.799805
1054.453615 | 3433.800049
1055.819673 | 3549.300049
1057.185731 | 3652.099854
1058.55179 | 3821.899902
1059.917848 | 4001.300049
1061.283906 | 4227.399902
1062.649964 | 4406.299805
1064.016022 | 4615
1065.38208 | 4815.699707
1066.748138 | 4975.5
1068.114196 | 5129.699707
1069.480255 | 5304.699707
1070.846313 | 5549.399902
1072.212371 | 5713.399902
1073.578429 | 5942.199707
1074.944487 | 6208.699707
1076.310545 | 6427.599609
1077.676603 | 6613.199707
1079.042661 | 6857.499512
1080.408719 | 7032.099609
1081.774778 | 7220.600098
1083.140836 | 7453.799805
1084.506894 | 7605
1085.872952 | 7791.099609
1087.23901 | 7983.799805
1088.605068 | 8112.499512
1089.971126 | 8220.499023
1091.337184 | 8385.499023
1092.703243 | 8546.899414
1094.069301 | 8555.299805
1095.435359 | 8588.499023
1096.801417 | 8595.499023
1098.167475 | 8561.699219
1099.533533 | 8514
1100.899591 | 8475.699219
1102.265649 | 8512.899414
1103.631708 | 8318
1104.997766 | 8162.600098
1106.363824 | 8055.799805
1107.729882 | 7934.299805
1109.09594 | 7800.299805
1110.461998 | 7635.499512
1111.828056 | 7395.299805
1113.194114 | 7257.199707
1114.560173 | 7085.899902
1115.926231 | 6751
1117.292289 | 6693.399902
1118.658347 | 6633
1120.024405 | 6491.799805
1121.390463 | 6335.699707
1122.756521 | 6174.199707
1124.122579 | 6018.799805
1125.488638 | 5865
1126.854696 | 5565.299805
1128.220754 | 5401.099609
1129.586812 | 5201.799805
1130.95287 | 4977.699707
1132.318928 | 4797.899902
1133.684986 | 4686.699707
1135.051044 | 4670.399902
1136.417103 | 4441.399902
1137.783161 | 4285.399902
1139.149219 | 4118.799805
1140.515277 | 3973.199951
1141.881335 | 3857.099854
1143.247393 | 3713.399902
1144.613451 | 3526.399902
1145.979509 | 3407.599854
1147.345568 | 3289
1148.711626 | 3232.5
1150.077684 | 3057.199951
1151.443742 | 2922.899902
1152.8098 | 2806.699951
1154.175858 | 2751.699951
1155.541916 | 2720.599854
1156.907974 | 2553.399902
1158.274033 | 2431.5
1159.640091 | 2348.099854
1161.006149 | 2228.299805
1162.372207 | 2137.5
1163.738265 | 2055.199951
1165.104323 | 1974
1166.470381 | 1908.5
1167.836439 | 1864.099976
1169.202497 | 1803.400024
1170.568556 | 1667.199951
1171.934614 | 1684.400024
1173.300672 | 1598
1174.66673 | 1539.299927
1176.032788 | 1498.5
1177.398846 | 1422
1178.764904 | 1332.599976
1180.130962 | 1315.699951
1181.497021 | 1312
1182.863079 | 1255.899902
1184.229137 | 1233.199951
1185.595195 | 1175.699951
1186.961253 | 1123.569824
1188.327311 | 1108.809937
1189.693369 | 1078.859863
1191.059427 | 991.579956
1192.425486 | 943.419861
1193.791544 | 963.97998
1195.157602 | 1011.969849
1196.52366 | 917.409912
1197.889718 | 827.219849
1199.255776 | 809.279968
1200.621834 | 791.259949
1201.987892 | 755.859985
1203.353951 | 751.219971
1204.720009 | 675.049927
1206.086067 | 648.009949
1207.452125 | 567.23999
1208.818183 | 561.659912
1210.184241 | 542.97998
1211.550299 | 515.829956
1212.916357 | 503.279968
1214.282416 | 479.039978
1215.648474 | 417.019958
1217.014532 | 423.049988
1218.38059 | 374.609985
1219.746648 | 403.169983
1221.112706 | 336.539978
1222.478764 | 364.47998
1223.844822 | 352.259979
1225.210881 | 301.639984
1226.576939 | 308.839966
1227.942997 | 334.579987
1229.309055 | 280.129974
1230.675113 | 293.73999
1232.041171 | 207.061981
1233.407229 | 195.302963
1234.773287 | 211.616974
1236.139346 | 223.370987
1237.505404 | 210.079971
1238.871462 | 190.838974
1240.23752 | 207.588959
1241.603578 | 218.425003
1242.969636 | 178.55397
1244.335694 | 173.406982
1245.701752 | 139.393982
1247.067811 | 134.299866
1248.433869 | 103.212982
1249.799927 | 76.121994