## Emeraldgreen_copper(II) ethanoa
100.529999 | 0
101.923053 | 73.202515
103.316107 | 152.065018
104.709162 | 227.807541
106.102216 | 290.400055
107.49527 | 333.822601
108.888324 | 356.315094
110.281379 | 363.437592
111.674433 | 364.540131
113.067487 | 371.672668
114.460541 | 393.165222
115.853596 | 432.197693
117.24665 | 483.150208
118.639704 | 535.372742
120.032758 | 575.155273
121.425813 | 593.007751
122.818867 | 585.440308
124.211921 | 558.112793
125.604975 | 521.215393
126.99803 | 487.187897
128.391084 | 464.100464
129.784138 | 455.602905
131.177193 | 459.255493
132.570247 | 471.39801
133.963301 | 487.790466
135.356355 | 507.372986
136.74941 | 530.315491
138.142464 | 559.91803
139.535518 | 601.24054
140.928572 | 665.063049
142.321627 | 767.135681
143.714681 | 928.878174
145.107735 | 1168.820679
146.500789 | 1494.563232
147.893844 | 1890.205566
149.286898 | 2314.948242
150.679952 | 2705.290771
152.073006 | 2994.033447
153.466061 | 3127.775635
154.859115 | 3087.318359
156.252169 | 2892.560791
157.645224 | 2598.203369
159.038278 | 2274.24585
160.431332 | 1987.388428
161.824386 | 1782.630859
163.217441 | 1679.973389
164.610495 | 1675.716064
166.003549 | 1754.558594
167.396603 | 1895.500977
168.789658 | 2077.943604
170.182712 | 2278.38623
171.575766 | 2469.828369
172.96882 | 2619.671143
174.361875 | 2696.913574
175.754929 | 2677.856201
177.147983 | 2556.598633
178.541037 | 2345.341064
179.934092 | 2073.683594
181.327146 | 1777.726318
182.7202 | 1491.768799
184.113254 | 1239.311401
185.506309 | 1032.053833
186.899363 | 870.096436
188.292417 | 748.53894
189.685472 | 659.36145
191.078526 | 595.833923
192.47158 | 551.906433
193.864634 | 523.988953
195.257689 | 509.321472
196.650743 | 508.164001
198.043797 | 521.726563
199.436851 | 553.328918
200.829906 | 605.641479
202.22296 | 682.704041
203.616014 | 789.606628
205.009068 | 936.949219
206.402123 | 1139.391602
207.795177 | 1414.434204
209.188231 | 1771.976685
210.581285 | 2205.119141
211.97434 | 2679.861816
213.367394 | 3136.104492
214.760448 | 3497.046631
216.153503 | 3691.389404
217.546557 | 3674.431885
218.939611 | 3445.874512
220.332665 | 3050.516846
221.72572 | 2565.859375
223.118774 | 2077.501953
224.511828 | 1655.944458
225.904882 | 1340.786987
227.297937 | 1141.529541
228.690991 | 1046.771973
230.084045 | 1041.414551
231.477099 | 1115.657104
232.870154 | 1268.799683
234.263208 | 1499.14209
235.656262 | 1795.18457
237.049316 | 2126.5271
238.442371 | 2448.06958
239.835425 | 2708.412109
241.228479 | 2867.354736
242.621533 | 2905.897217
244.014588 | 2831.939941
245.407642 | 2673.082275
246.800696 | 2467.324707
248.193751 | 2247.967285
249.586805 | 2037.40979
250.979859 | 1843.452271
252.372913 | 1664.794922
253.765968 | 1495.537476
255.159022 | 1332.379883
256.552076 | 1175.422485
257.94513 | 1028.865112
259.338185 | 897.407471
260.731239 | 784.950012
262.124293 | 692.252502
263.517347 | 618.465088
264.910402 | 560.957581
266.303456 | 517.800171
267.69651 | 486.902679
269.089564 | 467.775208
270.482619 | 459.707764
271.875673 | 463.10022
273.268727 | 477.412781
274.661782 | 502.285217
276.054836 | 535.397766
277.44789 | 573.920288
278.840944 | 613.402832
280.233999 | 650.625366
281.627053 | 683.767944
283.020107 | 715.19043
284.413161 | 749.77301
285.806216 | 795.015442
287.19927 | 855.557983
288.592324 | 932.2005
289.985378 | 1018.243042
291.378433 | 1101.585571
292.771487 | 1166.528076
294.164541 | 1199.470581
295.557595 | 1191.913086
296.95065 | 1144.055664
298.343704 | 1062.398071
299.736758 | 959.340698
301.129813 | 847.683167
302.522867 | 739.265686
303.915921 | 641.538147
305.308975 | 559.07074
306.70203 | 492.643311
308.095084 | 441.97583
309.488138 | 405.518341
310.881192 | 382.88089
312.274247 | 374.063385
313.667301 | 380.905914
315.060355 | 405.158356
316.453409 | 448.390991
317.846464 | 508.923462
319.239518 | 581.675964
320.632572 | 656.618469
322.025626 | 721.39093
323.418681 | 762.963562
324.811735 | 772.606018
326.204789 | 746.908569
327.597843 | 690.001099
328.990898 | 611.103577
330.383952 | 522.596191
331.777006 | 435.528687
333.170061 | 358.381226
334.563115 | 295.023743
335.956169 | 246.42627
337.349223 | 210.888824
338.742278 | 186.471329
340.135332 | 170.563858
341.528386 | 161.266418
342.92144 | 156.168854
344.314495 | 153.651428
345.707549 | 152.043961
347.100603 | 151.13649
348.493657 | 151.108994
349.886712 | 153.331512
351.279766 | 158.684021
352.67282 | 168.426544
354.065874 | 183.409042
355.458929 | 205.931595
356.851983 | 239.414108
358.245037 | 289.336578
359.638092 | 360.769196
361.031146 | 456.981659
362.4242 | 575.894165
363.817254 | 709.796753
365.210309 | 845.239197
366.603363 | 967.181763
367.996417 | 1061.924316
369.389471 | 1121.866821
370.782526 | 1145.509399
372.17558 | 1137.851807
373.568634 | 1105.994385
374.961688 | 1056.536865
376.354743 | 993.179443
377.747797 | 917.021912
379.140851 | 828.064453
380.533905 | 727.987
381.92696 | 620.669434
383.320014 | 513.112
384.713068 | 412.654541
386.106122 | 325.607056
387.499177 | 254.809616
388.892231 | 200.092133
390.285285 | 158.48465
391.67834 | 126.507172
393.071394 | 100.869728
394.464448 | 79.782242
395.857502 | 62.154747
397.250557 | 47.787289
398.643611 | 36.129822
400.036665 | 26.822334
401.429719 | 19.054852
402.822774 | 12.477373
404.215828 | 6.699913
405.608882 | 2.032423
407.001936 | -1.205072
408.394991 | -2.132542
409.788045 | 0
411.181099 | 7.585066
412.574153 | 19.690136
413.967208 | 36.73521
415.360262 | 58.580299
416.753316 | 85.515358
418.146371 | 118.080421
419.539425 | 157.865509
420.932479 | 206.47052
422.325533 | 264.955658
423.718588 | 331.900726
425.111642 | 402.885803
426.504696 | 470.030853
427.89775 | 523.865906
429.290805 | 555.301025
430.683859 | 558.736084
432.076913 | 533.311096
433.469967 | 483.586182
434.863022 | 417.681244
436.256076 | 345.19635
437.64913 | 274.401489
439.042184 | 211.0065
440.435239 | 157.461609
441.828293 | 113.986687
443.221347 | 79.411736
444.614401 | 52.45681
446.007456 | 31.841908
447.40051 | 16.55698
448.793564 | 5.392031
450.186619 | -2.902859
451.579673 | -9.6378
452.972727 | -15.552717
454.365781 | -20.867645
455.758836 | -25.022568
457.15189 | -27.247499
458.544944 | -26.792439
459.937998 | -23.477345
461.331053 | -17.502295
462.724107 | -9.437201
464.117161 | 0.257864
465.510215 | 11.462942
466.90327 | 24.518009
468.296324 | 40.123066
469.689378 | 59.158157
471.082432 | 82.433228
472.475487 | 110.678314
473.868541 | 144.443359
475.261595 | 184.298462
476.65465 | 230.953522
478.047704 | 285.308594
479.440758 | 348.263611
480.833812 | 420.358673
482.226867 | 501.063782
483.619921 | 588.118835
485.012975 | 677.143921
486.406029 | 761.80896
487.799084 | 834.654114
489.192138 | 888.469177
490.585192 | 917.914185
491.978246 | 920.759277
493.371301 | 897.804382
494.764355 | 853.069336
496.157409 | 792.364441
497.550463 | 722.039612
498.943518 | 648.014709
500.336572 | 574.909729
501.729626 | 506.014801
503.12268 | 443.249878
504.515735 | 387.644928
505.908789 | 339.400055
507.301843 | 298.405151
508.694898 | 264.250214
510.087952 | 236.545288
511.481006 | 214.750336
512.87406 | 198.395416
514.267115 | 186.790497
515.660169 | 179.385559
517.053223 | 175.52066
518.446277 | 174.965729
519.839332 | 177.550781
521.232386 | 183.50589
522.62544 | 193.000946
524.018494 | 206.476013
525.411549 | 224.571106
526.804603 | 248.896149
528.197657 | 281.801239
529.590711 | 326.406311
530.983766 | 384.931335
532.37682 | 457.306427
533.769874 | 539.051514
535.162929 | 621.27655
536.555983 | 691.411621
537.949037 | 736.656677
539.342091 | 747.191833
540.735146 | 719.766846
542.1282 | 658.351929
543.521254 | 573.427002
544.914308 | 478.282074
546.307363 | 385.837158
547.700417 | 305.022247
549.093471 | 240.157349
550.486525 | 190.882385
551.87958 | 154.517487
553.272634 | 127.33255
554.665688 | 106.537643
556.058742 | 90.032715
557.451797 | 76.91777
558.844851 | 66.282867
560.237905 | 57.647934
561.630959 | 50.203003
563.024014 | 43.648079
564.417068 | 37.583149
565.810122 | 32.248234
567.203177 | 27.633295
568.596231 | 24.068384
569.989285 | 21.363457
571.382339 | 19.638527
572.775394 | 18.553602
574.168448 | 18.188673
575.561502 | 18.223743
576.954556 | 18.758823
578.347611 | 19.393892
579.740665 | 20.138964
581.133719 | 20.444046
582.526773 | 20.219116
583.919828 | 18.864187
585.312882 | 16.359266
586.705936 | 12.414333
588.09899 | 7.589405
589.492045 | 2.274481
590.885099 | -2.370441
592.278153 | -5.715368
593.671208 | -6.980295
595.064262 | -6.445221
596.457316 | -4.430145
597.85037 | -2.105074
599.243425 | 0
600.636479 | -0.273563
602.029533 | -1.087128
603.422587 | -2.210686
604.815642 | -2.70425
606.208696 | -2.307812
607.60175 | -0.391373
608.994804 | 2.855062
610.387859 | 7.731501
611.780913 | 13.917936
613.173967 | 21.554373
614.567021 | 29.90081
615.960076 | 38.487244
617.35313 | 45.913689
618.746184 | 51.400124
620.139238 | 53.946564
621.532293 | 53.932999
622.925347 | 51.949432
624.318401 | 50.005875
625.711456 | 49.662308
627.10451 | 52.878746
628.497564 | 60.165184
629.890618 | 71.621628
631.283673 | 85.61805
632.676727 | 100.424484
634.069781 | 113.310936
635.462835 | 122.457367
636.85589 | 126.083794
638.248944 | 124.100235
639.641998 | 116.736687
641.035052 | 105.733124
642.428107 | 92.399551
643.821161 | 78.686005
645.214215 | 65.322433
646.607269 | 53.288868
648.000324 | 42.385311
649.393378 | 33.091747
650.786432 | 25.148186
652.179487 | 19.174625
653.572541 | 14.91106
654.965595 | 12.647499
656.358649 | 11.453936
657.751704 | 10.980371
659.144758 | 9.996813
660.537812 | 8.473249
661.930866 | 6.139685
663.323921 | 4.116125
664.716975 | 3.032564
666.110029 | 4.348997
667.503083 | 8.285437
668.896138 | 15.451876
670.289192 | 25.198307
671.682246 | 37.724747
673.0753 | 52.541183
674.468355 | 70.447617
675.861409 | 91.554054
677.254463 | 116.710487
678.647517 | 145.116928
680.040572 | 175.793365
681.433626 | 205.669785
682.82668 | 231.806244
684.219735 | 250.27269
685.612789 | 258.909088
687.005843 | 256.09552
688.398897 | 242.911972
689.791952 | 220.998444
691.185006 | 193.844849
692.57806 | 164.191299
693.971114 | 135.267746
695.364169 | 108.564178
696.757223 | 85.69062
698.150277 | 66.497055
699.543331 | 51.283489
700.936386 | 38.919926
702.32944 | 29.126369
703.722494 | 20.612812
705.115548 | 13.39925
706.508603 | 6.865688
707.901657 | 1.89212
709.294711 | -1.511435
710.687766 | -2.375
712.08082 | -1.318563
713.473874 | 1.607874
714.866928 | 4.874308
716.259983 | 8.060747
717.653037 | 10.027185
719.046091 | 11.373625
720.439145 | 12.050062
721.8322 | 13.266497
723.225254 | 14.832937
724.618308 | 17.289373
726.011362 | 19.635811
727.404417 | 21.912243
728.797471 | 23.218681
730.190525 | 24.145123
731.583579 | 24.361557
732.976634 | 24.767994
734.369688 | 24.934437
735.762742 | 25.410877
737.155796 | 25.557308
738.548851 | 26.153748
739.941905 | 27.130186
741.334959 | 29.956617
742.728014 | 34.923058
744.121068 | 43.249496
745.514122 | 54.495934
746.907176 | 69.012375
748.300231 | 85.788803
749.693285 | 105.195236
751.086339 | 126.571678
752.479393 | 150.518112
753.872448 | 175.974548
755.265502 | 202.220993
756.658556 | 226.287399
758.05161 | 245.773834
759.444665 | 257.080292
760.837719 | 258.886719
762.230773 | 250.203156
763.623827 | 233.199585
765.016882 | 210.116043
766.409936 | 185.052505
767.80299 | 160.438919
769.196045 | 138.995361
770.589099 | 120.881805
771.982153 | 106.608238
773.375207 | 94.774673
774.768262 | 85.281105
776.161316 | 76.927551
777.55437 | 70.153999
778.947424 | 64.260437
780.340479 | 59.926872
781.733533 | 56.333305
783.126587 | 53.849739
784.519641 | 51.336182
785.912696 | 49.102623
787.30575 | 46.259056
788.698804 | 43.655495
790.091858 | 41.021935
791.484913 | 39.68837
792.877967 | 39.464806
794.271021 | 41.27124
795.664075 | 44.187683
797.05713 | 48.424126
798.450184 | 52.640556
799.843238 | 57.107002
801.236293 | 60.943436
802.629347 | 65.059868
804.022401 | 69.126312
805.415455 | 74.332748
806.80851 | 80.349182
808.201564 | 88.295624
809.594618 | 97.782043
810.987672 | 109.908493
812.380727 | 124.144928
813.773781 | 141.261368
815.166835 | 160.167816
816.559889 | 181.014236
817.952944 | 202.360687
819.345998 | 224.447113
820.739052 | 246.353561
822.132106 | 269.019958
823.525161 | 291.876404
824.918215 | 315.662872
826.311269 | 338.969269
827.704324 | 361.445709
829.097378 | 380.902161
830.490432 | 396.948639
831.883486 | 408.225006
833.276541 | 415.661499
834.669595 | 419.0979
836.062649 | 419.994354
837.455703 | 417.710754
838.848758 | 412.527222
840.241812 | 402.593689
841.634866 | 387.690125
843.02792 | 366.616516
844.420975 | 340.862976
845.814029 | 311.319427
847.207083 | 281.065857
848.600137 | 251.47229
849.993192 | 224.788742
851.386246 | 200.685165
852.7793 | 179.671616
854.172354 | 160.348053
855.565409 | 143.184494
856.958463 | 127.410927
858.351517 | 114.347366
859.744572 | 103.663803
861.137626 | 96.390251
862.53068 | 91.356682
863.923734 | 88.643112
865.316789 | 86.389557
866.709843 | 84.495987
868.102897 | 81.462433
869.495951 | 77.858871
870.889006 | 72.905304
872.28206 | 67.87175
873.675114 | 62.448185
875.068168 | 58.074619
876.461223 | 54.321056
877.854277 | 52.197498
879.247331 | 50.653931
880.640385 | 50.120361
882.03344 | 49.246803
883.426494 | 48.533241
884.819548 | 46.919678
886.212603 | 45.306122
887.605657 | 42.872559
888.998711 | 40.619003
890.391765 | 37.725441
891.78482 | 35.231873
893.177874 | 32.40831
894.570928 | 30.354748
895.963982 | 28.201187
897.357037 | 26.777622
898.750091 | 24.95406
900.143145 | 23.530495
901.536199 | 21.686932
902.929254 | 20.583374
904.322308 | 19.599808
905.715362 | 19.656246
907.108416 | 19.512682
908.501471 | 19.63912
909.894525 | 18.84556
911.287579 | 18.341997
912.680634 | 17.898432
914.073688 | 19.224874
915.466742 | 21.721312
916.859796 | 25.947748
918.252851 | 30.144186
919.645905 | 34.510628
921.038959 | 37.89706
922.432013 | 41.593491
923.825068 | 45.079937
925.218122 | 49.266369
926.611176 | 52.572811
928.00423 | 55.279247
929.397285 | 56.655682
930.790339 | 59.212124
932.183393 | 64.418564
933.576447 | 75.354996
934.969502 | 91.741432
936.362556 | 114.027847
937.75561 | 141.534302
939.148664 | 178.970734
940.541719 | 234.037155
941.934773 | 319.473602
943.327827 | 443.710052
944.720882 | 607.526489
946.113936 | 794.902893
947.50699 | 977.089417
948.900044 | 1115.74585
950.293099 | 1178.852295
951.686153 | 1148.358643
953.079207 | 1031.165039
954.472261 | 852.88147
955.865316 | 652.62793
957.25837 | 466.234436
958.651424 | 319.240875
960.044478 | 218.407288
961.437533 | 158.113739
962.830587 | 123.540169
964.223641 | 102.336617
965.616695 | 85.413055
967.00975 | 71.4795
968.402804 | 60.635933
969.795858 | 55.072372
971.188913 | 53.17881
972.581967 | 53.645241
973.975021 | 52.821686
975.368075 | 50.158119
976.76113 | 44.694553
978.154184 | 38.510998
979.547238 | 31.737434
980.940292 | 25.933872
982.333347 | 20.010307
983.726401 | 14.73675
985.119455 | 9.103186
986.512509 | 4.459623
987.905564 | 0.226063
989.298618 | -2.397501
990.691672 | -4.661062
992.084726 | -5.944626
993.477781 | -7.568188
994.870835 | -8.491749
996.263889 | -9.435312
997.656943 | -8.978874
999.049998 | -7.982437
1000.443052 | -5.515999
1001.836106 | -3.049561
1003.229161 | -0.053125
1004.622215 | 1.913311
1006.015269 | 3.449747
1007.408323 | 3.266186
1008.801378 | 2.372623
1010.194432 | -0.030937
1011.587486 | -2.4345
1012.98054 | -5.228062
1014.373595 | -6.801624
1015.766649 | -7.865187
1017.159703 | -7.368752
1018.552757 | -6.582314
1019.945812 | -4.735876
1021.338866 | -3.099438
1022.73192 | -0.723001
1024.124974 | 1.263435
1025.518029 | 3.719873
1026.911083 | 5.276312
1028.304137 | 6.612749
1029.697192 | 6.419188
1031.090246 | 5.755625
1032.4833 | 3.82206
1033.876354 | 2.098497
1035.269409 | -0.065063
1036.662463 | -1.338625
1038.055517 | -2.672188
1039.448571 | -2.97575
1040.841626 | -3.299313
1042.23468 | -2.522875
1043.627734 | -1.746437
1045.020788 | 0
1046.413843 | 0.059999
1047.806897 | 0.52
1049.199951 | 0