## Malachite_basic copper(II) carb
1599.659912 | 0
1598.771187 | 0
1597.882461 | -16.579556
1596.993736 | -7.249107
1596.10501 | 2.061329
1595.216285 | -1.588215
1594.327559 | 7.692223
1593.438834 | 34.252666
1592.550108 | 4.643116
1591.661383 | -3.386433
1590.772657 | -2.775986
1589.883932 | -2.195538
1588.995206 | 2.704899
1588.106481 | 29.185349
1587.217755 | 21.115788
1586.32903 | -8.573757
1585.440304 | -8.03331
1584.551579 | -24.782864
1583.662853 | -37.232418
1582.774128 | -32.40197
1581.885402 | -18.941528
1580.996677 | -5.491081
1580.107951 | 20.909355
1579.219226 | -13.170189
1578.3305 | -17.029743
1577.441775 | 9.340702
1576.553049 | 35.71114
1575.664324 | 31.831585
1574.775598 | -10.927963
1573.886873 | -10.497513
1572.998147 | -10.077068
1572.109422 | 3.293373
1571.220696 | 29.613815
1570.331971 | -13.175735
1569.443245 | -25.745285
1568.55452 | -29.674839
1567.665794 | -24.98439
1566.777069 | 7.876053
1565.888343 | 5.716499
1564.999618 | 5.756943
1564.110892 | 1.397388
1563.222167 | 19.477825
1562.333441 | 19.568272
1561.444716 | 35.398724
1560.55599 | 35.48917
1559.667265 | 33.049614
1558.778539 | 17.680054
1557.889814 | 35.760506
1557.001088 | 35.850952
1556.112363 | 35.941399
1555.223637 | 22.54184
1554.334912 | 13.632286
1553.446186 | 11.482738
1552.557461 | 11.573185
1551.668735 | 11.663631
1550.78001 | 5.004078
1549.891284 | 18.584515
1549.002559 | 18.674957
1548.113833 | 16.515408
1547.225108 | 15.995857
1546.336382 | 16.696301
1545.447657 | 16.786747
1544.558931 | -21.3428
1543.670206 | -1.022354
1542.78148 | 28.308079
1541.892755 | 32.888531
1541.004029 | 28.488972
1540.115304 | 33.069424
1539.226578 | 33.15987
1538.337853 | 31.000317
1537.449127 | 22.100754
1536.560402 | 22.1912
1535.671676 | 22.281647
1534.782951 | 16.422096
1533.894225 | -17.877449
1533.0055 | -8.987003
1532.116774 | 17.173431
1531.228049 | -17.136116
1530.339323 | 3.16433
1529.450598 | 13.604774
1528.561872 | -7.754776
1527.673147 | 22.725658
1526.784421 | 57.526108
1525.895696 | 53.456558
1525.00697 | 49.377007
1524.118245 | 45.297447
1523.229519 | 36.897888
1522.340794 | 63.058342
1521.452068 | 41.708782
1520.563343 | 72.17923
1519.674617 | 98.339661
1518.785892 | 81.30011
1517.897166 | 85.860565
1517.008441 | 112.011017
1516.119715 | 112.25145
1515.23099 | 116.811897
1514.342264 | 112.732346
1513.453539 | 164.802795
1512.564813 | 156.403244
1511.676088 | 169.603699
1510.787362 | 187.124146
1509.898637 | 230.564575
1509.009911 | 226.484985
1508.121186 | 226.725449
1507.23246 | 214.005905
1506.343735 | 279.036346
1505.455009 | 275.14679
1504.566284 | 312.627258
1503.677558 | 294.907654
1502.788833 | 350.118134
1501.900107 | 369.018585
1501.011382 | 322.939026
1500.122656 | 302.059479
1499.233931 | 408.019897
1498.345205 | 406.510345
1497.45648 | 372.350769
1496.567754 | 393.141235
1495.679029 | 529.391663
1494.790303 | 892.302002
1493.901578 | 1141.882446
1493.012852 | 1425.462891
1492.124127 | 1607.043335
1491.235401 | 1833.963623
1490.346676 | 2140.214111
1489.45795 | 2242.4646
1488.569225 | 2412.714844
1487.680499 | 2673.635498
1486.791774 | 2764.555908
1485.903048 | 2934.806641
1485.014323 | 3626.386719
1484.125597 | 3649.317139
1483.236872 | 3706.237549
1482.348146 | 3797.168457
1481.459421 | 3593.428711
1480.570695 | 3038.359131
1479.68197 | 2902.619629
1478.793244 | 2687.549805
1477.904519 | 2257.150391
1477.015793 | 2019.421021
1476.127068 | 1895.011475
1475.238342 | 1577.951904
1474.349617 | 1419.552368
1473.460891 | 1181.812744
1472.572166 | 1000.753235
1471.68344 | 910.353638
1470.794715 | 876.624207
1469.905989 | 638.68457
1469.017264 | 653.835022
1468.128538 | 555.835449
1467.239813 | 503.665894
1466.351087 | 457.48642
1465.462362 | 439.856842
1464.573636 | 424.557281
1463.684911 | 460.147736
1462.796185 | 322.568176
1461.90746 | 295.628662
1461.018734 | 290.339081
1460.130009 | 282.279541
1459.241283 | 276.999969
1458.352558 | 277.280457
1457.463832 | 255.320862
1456.575107 | 227.8013
1455.686381 | 228.081787
1454.797656 | 200.572235
1453.90893 | 217.532654
1453.020205 | 220.593109
1452.131479 | 179.183548
1451.242754 | 171.123993
1450.354028 | 149.174454
1449.465303 | 171.694885
1448.576577 | 171.985321
1447.687852 | 147.245789
1446.799126 | 147.53624
1445.910401 | 164.506683
1445.021675 | 181.467133
1444.13295 | 173.417557
1443.244224 | 134.788025
1442.355499 | 135.078461
1441.466773 | 135.368912
1440.578048 | 132.879349
1439.689322 | 127.609802
1438.800597 | 150.140244
1437.911872 | 155.990692
1437.023146 | 150.721146
1436.134421 | 117.651573
1435.245695 | 123.502014
1434.35697 | 126.572472
1433.468244 | 82.382919
1432.579519 | 88.233368
1431.690793 | 88.523819
1430.802068 | 66.574265
1429.913342 | 44.634708
1429.024617 | 69.93515
1428.135891 | 56.335606
1427.247166 | 56.626045
1426.35844 | 79.156479
1425.469715 | 96.126938
1424.580989 | 35.257385
1423.692264 | 21.19783
1422.803538 | 21.938278
1421.914813 | 30.568722
1421.026087 | 25.299164
1420.137362 | 25.589611
1419.248636 | 50.890064
1418.359911 | 9.490509
1417.471185 | 4.210957
1416.58246 | 4.501396
1415.693734 | 7.571842
1414.805009 | 52.332283
1413.916283 | 13.702736
1413.027558 | 16.773186
1412.138832 | -5.186367
1411.250107 | -21.575924
1410.361381 | -21.295475
1409.472656 | -18.225033
1408.58393 | -6.174583
1407.695205 | 10.135857
1406.806479 | 8.286304
1405.917754 | 10.696747
1405.029028 | 33.217194
1404.140303 | 13.857639
1403.251577 | 8.758087
1402.362852 | 3.478531
1401.474126 | 3.758976
1400.585401 | 6.809425
1399.696675 | 9.869869
1398.80795 | -6.53968
1397.919224 | -7.729233
1397.030499 | -8.768787
1396.141773 | -8.498341
1395.253048 | -2.667892
1394.364322 | 22.622547
1393.475597 | -4.907005
1392.586871 | -4.646557
1391.698146 | 31.763878
1390.80942 | 23.68433
1389.920695 | 12.824776
1389.031969 | 1.975216
1388.143244 | 2.235664
1387.254518 | 44.19611
1386.365793 | 27.76656
1385.477067 | 25.246998
1384.588342 | 25.507446
1383.699616 | 25.757896
1382.810891 | 67.708336
1381.922165 | 37.378784
1381.03344 | 32.069229
1380.144714 | 37.879677
1379.255989 | 63.150124
1378.367263 | 41.15057
1377.478538 | 24.721016
1376.589812 | 66.661453
1375.701087 | 44.6619
1374.812361 | 28.222351
1373.923636 | 56.252804
1373.03491 | 81.513245
1372.146185 | 37.263687
1371.257459 | 15.264137
1370.368734 | 21.054585
1369.480008 | 43.51503
1368.591283 | 74.32547
1367.702557 | 30.07592
1366.813832 | 30.29636
1365.925106 | 30.516815
1365.036381 | 47.417255
1364.147655 | 44.847706
1363.25893 | 42.288151
1362.370204 | 42.498592
1361.481479 | 37.14904
1360.592753 | 31.799484
1359.704028 | 32.00993
1358.815302 | 51.67038
1357.926577 | 74.120819
1357.037851 | 24.281269
1356.149126 | 24.481709
1355.2604 | 49.692158
1354.371675 | 33.212605
1353.482949 | 16.723057
1352.594224 | 14.133503
1351.705498 | 14.323948
1350.816773 | 42.30439
1349.928047 | 50.834831
1349.039322 | 14.875282
1348.150596 | 6.715729
1347.261871 | 9.666176
1346.373145 | 32.086624
1345.48442 | 37.817062
1344.595694 | 21.30751
1343.706969 | 18.697956
1342.818243 | 18.858406
1341.929518 | 63.498844
1341.040792 | 41.419292
1340.152067 | 41.579739
1339.263341 | 41.730186
1338.374616 | 58.570633
1337.48589 | 55.941078
1336.597165 | 50.521523
1335.708439 | 53.451973
1334.819714 | 48.032417
1333.930988 | 24.542862
1333.042263 | 26.073311
1332.153537 | 31.763752
1331.264812 | 29.124203
1330.376086 | 34.804642
1329.487361 | 34.935093
1328.598635 | 4.485535
1327.70991 | 7.385983
1326.821184 | 29.746433
1325.932459 | 57.656876
1325.043733 | 29.977325
1324.155008 | 27.307766
1323.266282 | 27.418209
1322.377557 | 27.518654
1321.488831 | 45.759098
1320.600106 | 38.849545
1319.71138 | 19.48
1318.822655 | 25.140446
1317.933929 | 19.670891
1317.045204 | 16.981335
1316.156478 | 17.071781
1315.267753 | 19.932228
1314.379027 | 3.332672
1313.490302 | 3.413116
1312.601576 | 22.953568
1311.712851 | 25.804008
1310.824125 | 48.114452
1309.9354 | 31.504898
1309.046674 | 51.025341
1308.157949 | 34.405792
1307.269223 | 31.686241
1306.380498 | 31.746677
1305.491772 | 51.257126
1304.603047 | 45.747574
1303.714321 | 38.078022
1302.825596 | 35.308464
1301.93687 | 33.368912
1301.048145 | 29.239357
1300.159419 | 29.279804
1299.270694 | 23.750252
1298.381968 | 21.000698
1297.493243 | 21.031147
1296.604517 | 12.71159
1295.715792 | 12.742035
1294.827066 | 32.212479
1293.938341 | 15.552925
1293.049615 | 12.793369
1292.16089 | 12.803818
1291.272164 | 15.584263
1290.383439 | 26.714714
1289.494713 | 23.935154
1288.605988 | 43.395599
1287.717262 | 21.146046
1286.828537 | 18.366497
1285.939811 | 15.576939
1285.051086 | 21.127388
1284.16236 | 43.347828
1283.273635 | 43.328278
1282.384909 | 33.57872
1281.496184 | 29.21917
1280.607458 | 24.739616
1279.718733 | 20.990063
1278.830007 | 20.960506
1277.941282 | 20.93095
1277.052556 | 23.671398
1276.163831 | 58.38184
1275.275105 | 56.942287
1274.38638 | 51.342731
1273.497654 | 62.413177
1272.608929 | 56.803619
1271.720203 | 34.504074
1270.831478 | 34.454517
1269.942752 | 39.95496
1269.054027 | 39.88541
1268.165301 | 17.585854
1267.276576 | 23.076302
1266.38785 | 36.736744
1265.499125 | 28.497196
1264.610399 | 28.417641
1263.721674 | 47.798084
1262.832948 | 64.398529
1261.944223 | 39.288975
1261.055497 | 33.519424
1260.166772 | 30.779869
1259.278046 | 26.010315
1258.389321 | 22.250763
1257.500595 | 16.601212
1256.61187 | 22.061649
1255.723144 | 38.632099
1254.834419 | -0.387451
1253.945693 | -3.277004
1253.056968 | 41.093433
1252.168242 | 11.793884
1251.279517 | 10.284328
1250.390791 | 54.644768
1249.502066 | 32.285217
1248.61334 | 26.605667
1247.724615 | 23.706112
1246.835889 | 23.576561
1245.947164 | 48.466999
1245.058438 | 45.547447
1244.169713 | 36.147892
1243.280987 | 34.15834
1242.392262 | 28.258785
1241.503536 | 22.759235
1240.614811 | 22.619678
1239.726085 | 58.610123
1238.83736 | 36.220566
1237.948634 | 18.001015
1237.059909 | 16.461464
1236.171183 | 60.781906
1235.282458 | 32.822357
1234.393732 | 38.222794
1233.505007 | 24.163242
1232.616282 | 21.213692
1231.727556 | 21.054138
1230.838831 | 26.444584
1229.950105 | 42.945026
1229.06138 | 37.215469
1228.172654 | 20.355919
1227.283929 | 36.866367
1226.395203 | 20.006813
1225.506478 | 19.817257
1224.617752 | 39.097706
1223.729027 | 47.248146
1222.840301 | 35.948593
1221.951576 | 34.53904
1221.06285 | 32.669487
1220.174125 | 31.209934
1219.285399 | 30.110378
1218.396674 | 29.420822
1217.507948 | 29.221272
1216.619223 | 29.021717
1215.730497 | 44.052166
1214.841772 | 39.732605
1213.953046 | 22.843052
1213.064321 | 28.193497
1212.175595 | 50.223942
1211.28687 | 41.674385
1210.398144 | 38.674839
1209.509419 | 35.685284
1208.620693 | 35.465733
1207.731968 | 40.806175
1206.843242 | 37.806622
1205.954517 | 12.567066
1205.065791 | 12.347511
1204.177066 | 17.677959
1203.28834 | 42.468407
1202.399615 | 28.348854
1201.510889 | 25.339294
1200.622164 | 27.889744
1199.733438 | 44.330189
1198.844713 | 60.780628
1197.955987 | 36.721081
1197.067262 | 35.291527
1196.178536 | 51.801968
1195.289811 | 59.832413
1194.401085 | 15.112862
1193.51236 | 20.433308
1192.623634 | 36.873756
1191.734909 | 56.084198
1190.846183 | 36.374645
1189.957458 | 28.945091
1189.068732 | 27.435535
1188.180007 | 23.125984
1187.291281 | 18.706429
1186.402556 | 15.676876
1185.51383 | 15.427322
1184.625105 | 17.957767
1183.736379 | 20.47821
1182.847654 | 23.008656
1181.958928 | 6.069103
1181.070203 | 0.259552
1180.181477 | 0
1179.292752 | 19.119183
1178.404026 | 18.778362
1177.515301 | 12.877544
1176.626575 | 6.976727
1175.73785 | 6.63591
1174.849124 | 9.06509
1173.960399 | 30.964272
1173.071673 | 47.293457
1172.182948 | 41.392639
1171.294222 | 35.481819
1170.405497 | 18.461006
1169.516771 | 15.330189
1168.628046 | 14.97937
1167.73932 | 14.63855
1166.850595 | 47.647728
1165.961869 | 47.296913
1165.073144 | 38.606098
1164.184418 | 38.25528
1163.295693 | 40.684464
1162.406967 | 40.333645
1161.518242 | 34.422829
1160.629516 | 28.512009
1159.740791 | 28.16119
1158.852065 | 27.810371
1157.96334 | 66.449562
1157.074614 | 68.878738
1156.185889 | 43.507919
1155.297163 | 37.887108
1154.408438 | 37.246288
1153.519712 | 37.39547
1152.630987 | 36.544651
1151.742261 | 36.193832
1150.853536 | 38.62302
1149.96481 | 46.612202
1149.076085 | 35.141384
1148.187359 | 32.010567
1147.298634 | 17.589745
1146.409908 | 17.238926
1145.521183 | 45.518108
1144.632457 | 33.267292
1143.743732 | 32.546478
1142.855006 | 32.19566
1141.966281 | 31.854843
1141.077555 | 31.504025
1140.18883 | 35.243206
1139.300104 | 38.982388
1138.411379 | 38.631569
1137.522653 | 34.190754
1136.633928 | 78.839935
1135.745202 | 74.399117
1134.856477 | 74.058304
1133.967751 | 73.707481
1133.079026 | 48.82666
1132.1903 | 40.295849
1131.301575 | 76.76503
1130.412849 | 80.504211
1129.524124 | 71.983391
1128.635398 | 88.002579
1127.746673 | 108.111763
1126.857947 | 111.860931
1125.969222 | 86.970123
1125.080496 | 156.169296
1124.191771 | 151.73848
1123.303045 | 130.947662
1122.41432 | 191.966858
1121.525594 | 167.086029
1120.636869 | 142.205215
1119.748143 | 141.87439
1118.859418 | 141.543579
1117.970692 | 182.102753
1117.081967 | 157.231934
1116.193241 | 230.521118
1115.304516 | 226.100296
1114.41579 | 209.409485
1113.527065 | 270.43866
1112.638339 | 245.567856
1111.749614 | 282.057007
1110.860888 | 277.6362
1109.972163 | 277.315399
1109.083437 | 268.814545
1108.194712 | 231.673752
1107.305986 | 329.522949
1106.417261 | 325.112122
1105.528535 | 320.701294
1104.63981 | 340.840485
1103.751084 | 393.689697
1102.862359 | 381.108826
1101.973633 | 348.068024
1101.084908 | 364.117218
1100.196182 | 339.266388
1099.307457 | 338.965576
1098.418731 | 338.654755
1097.530006 | 371.073975
1096.64128 | 414.963135
1095.752555 | 413.622314
1094.863829 | 411.061432
1093.975104 | 427.120636
1093.086378 | 426.829803
1092.197653 | 411.509033
1091.308927 | 401.698181
1090.420202 | 401.39743
1089.531476 | 462.456604
1088.642751 | 498.985748
1087.754025 | 535.504944
1086.8653 | 535.214111
1085.976574 | 534.93335
1085.087849 | 546.922424
1084.199123 | 554.821655
1083.310398 | 558.630798
1082.421672 | 558.349976
1081.532947 | 607.15918
1080.644221 | 598.708313
1079.755496 | 573.887573
1078.86677 | 565.436707
1077.978045 | 601.985901
1077.089319 | 683.6651
1076.200594 | 679.164307
1075.311868 | 711.623474
1074.423143 | 795.932617
1073.534417 | 869.071899
1072.645692 | 805.270996
1071.756966 | 890.3302
1070.868241 | 1080.889404
1069.979515 | 1133.658569
1069.09079 | 1173.737671
1068.202064 | 1212.966797
1067.313339 | 1270.756104
1066.424613 | 1269.255249
1065.535888 | 1333.154541
1064.647162 | 1346.77356
1063.758437 | 1360.392822
1062.869711 | 1360.162109
1061.980986 | 1280.261108
1061.09226 | 1273.100342
1060.203535 | 1248.619507
1059.314809 | 1234.548828
1058.426084 | 1220.467896
1057.537358 | 1213.317139
1056.648633 | 1178.456299
1055.759907 | 1174.775391
1054.871182 | 1126.064697
1053.982456 | 1091.213745
1053.093731 | 1049.442993
1052.205005 | 1059.622192
1051.31628 | 1076.741333
1050.427554 | 972.620605
1049.538829 | 975.259705
1048.650103 | 974.01886
1047.761378 | 974.308044
1046.872652 | 974.6073
1045.983927 | 975.116516
1045.095201 | 1002.645691
1044.206476 | 988.594788
1043.31775 | 978.023987
1042.429025 | 1002.093262
1041.540299 | 988.062378
1040.651574 | 991.351501
1039.762848 | 977.33075
1038.874123 | 966.759949
1037.985397 | 987.379089
1037.096672 | 1008.008301
1036.207946 | 1007.837524
1035.319221 | 1035.396729
1034.430495 | 1045.635864
1033.54177 | 1038.554932
1032.653044 | 1086.894165
1031.764319 | 1059.033325
1030.875593 | 1083.142578
1029.986868 | 1103.781738
1029.098142 | 1134.820923
1028.209417 | 1158.930054
1027.320692 | 1162.259399
1026.431966 | 1276.438477
1025.543241 | 1276.317749
1024.654515 | 1265.796753
1023.76579 | 1224.105957
1022.877064 | 1213.585205
1021.988339 | 1161.504395
1021.099613 | 1130.213623
1020.210888 | 1113.532715
1019.322162 | 950.671936
1018.433437 | 1025.141235
1017.544711 | 985.970276
1016.655986 | 989.489502
1015.76726 | 916.818604
1014.878535 | 916.477905
1013.989809 | 769.957092
1013.101084 | 801.65625
1012.212358 | 772.225464
1011.323633 | 738.474609
1010.434907 | 741.84375
1009.546182 | 654.142944
1008.657456 | 533.262146
1007.768731 | 511.001404
1006.880005 | 501.870514
1005.99128 | 540.459717
1005.102554 | 468.878937
1004.213829 | 526.318115
1003.325103 | 464.287292
1002.436378 | 489.586456
1001.547652 | 400.995667
1000.658927 | 434.844818
999.770201 | 461.313995
998.881476 | 396.10321
997.99275 | 438.352417
997.104025 | 421.781525
996.215299 | 405.220764
995.326574 | 383.149933
994.437848 | 366.589111
993.549123 | 322.488281
992.660397 | 374.797485
991.771672 | 358.246674
990.882946 | 374.74585
989.994221 | 377.485046
989.105495 | 311.354187
988.21677 | 311.343384
987.328044 | 308.582581
986.439319 | 308.571747
985.550593 | 304.89093
984.661868 | 301.220093
983.773142 | 303.059296
982.884417 | 281.028503
981.995691 | 278.277649
981.106966 | 283.796844
980.21824 | 261.765991
979.329515 | 270.045227
978.440789 | 239.764389
977.552064 | 250.803589
976.663338 | 217.772781
975.774613 | 217.791931
974.885887 | 248.121109
973.997162 | 248.15033
973.108436 | 253.699478
972.219711 | 206.908676
971.330985 | 206.947876
970.44226 | 223.517029
969.553534 | 229.066223
968.664809 | 198.815399
967.776083 | 201.624573
966.887358 | 201.673782
965.998632 | 218.25296
965.109907 | 210.052124
964.221181 | 204.601334
963.332456 | 204.660522
962.44373 | 207.479675
961.555005 | 224.078873
960.666279 | 188.338058
959.777554 | 180.157227
958.888828 | 171.966431
958.000103 | 169.285599
957.111377 | 169.374786
956.222652 | 183.353973
955.333926 | 186.073151
954.445201 | 188.912323
953.556475 | 150.561523
952.66775 | 150.530701
951.779024 | 150.629883
950.890299 | 153.489075
950.001573 | 156.338226
949.112848 | 161.957428
948.224122 | 131.756607
947.335397 | 131.865784
946.446671 | 98.764969
945.557946 | 98.874153
944.66922 | 96.263344
943.780495 | 93.652527
942.891769 | 91.051712
942.003044 | 88.110886
941.114318 | 66.760071
940.225593 | 95.519257
939.336867 | 99.738434
938.448142 | 99.877625
937.559416 | 91.826813
936.670691 | 104.235992
935.781965 | 92.105164
934.89324 | 67.704353
934.004514 | 67.853531
933.115789 | 68.002716
932.227063 | 64.061905
931.338338 | 64.211075
930.449612 | 64.360268
929.560887 | 89.059448
928.672161 | 76.948631
927.783436 | 52.56781
926.89471 | 48.636997
926.005985 | 48.806175
925.117259 | 44.885361
924.228534 | 16.414543
923.339808 | 16.593727
922.451083 | 41.30291
921.562357 | 61.932087
920.673632 | 62.101273
919.784906 | 62.280445
918.896181 | 62.469635
918.007455 | 66.738815
917.11873 | 58.748001
916.230004 | 71.197189
915.341279 | 38.66637
914.452553 | 38.855553
913.563828 | 75.864731
912.675102 | 63.783913
911.786377 | 51.713093
910.897651 | 51.912277
910.008926 | 52.111462
909.1202 | 60.490643
908.231475 | 40.249828
907.342749 | 40.449013
906.454024 | 46.168186
905.565298 | 47.687374
904.676573 | 49.256554
903.787847 | 61.735737
902.899122 | 33.324921
902.010396 | 31.974106
901.121671 | 30.543289
900.232945 | 28.792469
899.34422 | 27.931648
898.455494 | 27.200832
897.566769 | 26.460014
896.678043 | 26.689198
895.789318 | 35.098381
894.900592 | 35.317566
894.011867 | 35.556747
893.123141 | 35.785931
892.234416 | 36.01511
891.34569 | 36.244293
890.456965 | 28.303474
889.568239 | 28.542656
888.679514 | 36.961838
887.790788 | 41.291027
886.902063 | 29.260204
886.013337 | 41.76939
885.124612 | 33.828568
884.235886 | 29.987751
883.347161 | 26.146935
882.458435 | 22.29612
881.56971 | 22.5453
880.680984 | 22.794479
879.792259 | 23.043667
878.903533 | 23.292847
878.014808 | 27.642033
877.126082 | 7.441212
876.237357 | 7.700394
875.348631 | 36.579578
874.459906 | 21.498756
873.57118 | 12.557941
872.682455 | 4.637127
871.793729 | 4.886307
870.905004 | 25.605492
870.016278 | 17.684673
869.127553 | 34.303852
868.238827 | 10.033035
867.350102 | 10.292217
866.461376 | 14.651402
865.572651 | 41.500587
864.683925 | 39.719769
863.7952 | 31.798946
862.906474 | 7.52813
862.017749 | 7.797314
861.129023 | 32.606495
860.240298 | 36.965679
859.351572 | 29.054859
858.462847 | 25.234047
857.574121 | 25.503227
856.685396 | 25.772408
855.79667 | 54.681591
854.907945 | 50.860775
854.019219 | 42.949955
853.130494 | 43.229137
852.241768 | 43.498322
851.353043 | 43.777508
850.464317 | 44.046688
849.575592 | 44.325871
848.686866 | 44.595051
847.798141 | 40.784233
846.909415 | 36.963417
846.02069 | 65.872597
845.131964 | 57.971775
844.243239 | 66.430954
843.354513 | 58.520142
842.465788 | 58.79932
841.577062 | 59.068512
840.688337 | 39.717693
839.799611 | 35.086876
838.910886 | 35.366055
838.02216 | 39.725239
837.133435 | 27.734425
836.244709 | 11.863605
835.355984 | 3.74279
834.467258 | 4.021969
833.578533 | 4.301155
832.689807 | 41.380333
831.801082 | 37.569519
830.912356 | 37.848698
830.023631 | 46.297882
829.134905 | 38.397068
828.24618 | 46.856251
827.357454 | 38.945431
826.468729 | 36.944611
825.580003 | 35.403793
824.691278 | 35.682976
823.802552 | 40.04216
822.913827 | 32.131344
822.025101 | 40.590527
821.136376 | 30.379707
820.247651 | 28.858887
819.358925 | 25.038071
818.4702 | 17.127254
817.581474 | 58.306427
816.692749 | 45.27562
815.804023 | 42.484806
814.915298 | 34.563984
814.026572 | 30.743168
813.137847 | 31.012352
812.249121 | 31.281528
811.360396 | 47.900707
810.47167 | 35.899895
809.582945 | 32.069077
808.694219 | 32.338264
807.805494 | 32.597446
806.916768 | 28.766628
806.028043 | 29.02581
805.139317 | 74.284988
804.250592 | 74.544174
803.361866 | 46.173351
802.473141 | 46.422539
801.584415 | 42.591724
800.69569 | 42.850906
799.806964 | 43.100086
798.918239 | 22.909271
798.029513 | 19.068451
797.140788 | 19.317635
796.252062 | 17.676815
795.363337 | 15.725998
794.474611 | 11.885181
793.585886 | 12.134365
792.69716 | 36.913548
791.808435 | 28.982731
790.919709 | 29.221909
790.030984 | 29.46109
789.142258 | 29.700275
788.253533 | 29.949455
787.364807 | 66.988632
786.476082 | 52.917824
785.587356 | 51.107002
784.698631 | 51.336189
783.809905 | 63.845371
782.92118 | 51.80455
782.032454 | 39.763733
781.143729 | 31.812916
780.255003 | 32.032101
779.366278 | 36.351284
778.477552 | 28.390465
777.588827 | 28.619648
776.700101 | 57.46883
775.811376 | 57.688007
774.92265 | 53.817192
774.033925 | 29.486374
773.145199 | 17.435562
772.256474 | 15.524742
771.367748 | 13.763927
770.479023 | 13.973106
769.590297 | 55.082283
768.701572 | 55.291466
767.812846 | 59.580654
766.924121 | 59.789833
766.035395 | 55.899021
765.14667 | 49.278198
764.257944 | 48.10738
763.369219 | 48.306568
762.480493 | 48.505745
761.591768 | 56.874931
760.703042 | 65.24411
759.814317 | 73.613297
758.925591 | 77.882477
758.036866 | 82.161659
757.14814 | 82.340851
756.259415 | 82.520027
755.370689 | 200.899185
754.481964 | 201.06839
753.593238 | 201.247574
752.704513 | 215.936768
751.815787 | 216.115936
750.927062 | 288.905121
750.038336 | 289.064301
749.149611 | 289.233459
748.260885 | 294.402649
747.37216 | 324.861847
746.483434 | 300.301025
745.594709 | 253.630203
744.705983 | 251.019394
743.817258 | 251.168549
742.928532 | 174.187759
742.039807 | 155.056946
741.151081 | 135.916122
740.262356 | 131.045288
739.37363 | 131.184479
738.484905 | 57.113674
737.596179 | 53.152859
736.707454 | 61.472034
735.818728 | 57.501221
734.930003 | 45.360405
734.041277 | 57.759586
733.152552 | 57.878765
732.263826 | 53.907948
731.375101 | 54.027126
730.486375 | 54.14632
729.59765 | 50.165497
728.708924 | 46.184685
727.820199 | 46.293865
726.931473 | 42.313049
726.042748 | 95.58223
725.154022 | 91.591415
724.265297 | 116.230591
723.376571 | 116.329765
722.487846 | 169.598953
721.59912 | 247.398132
720.710395 | 255.667313
719.821669 | 263.936462
718.932944 | 264.015656
718.044218 | 410.954803
717.155493 | 402.634033
716.266767 | 413.753235
715.378042 | 448.862396
714.489316 | 482.021606
713.600591 | 430.620728
712.711865 | 311.949951
711.82314 | 244.789124
710.934414 | 217.91832
710.045689 | 182.007507
709.156963 | 179.306686
708.268238 | 176.605881
707.379512 | 160.125061
706.490787 | 160.17424
705.602061 | 157.473419
704.713336 | 154.762604
703.82461 | 152.041779
702.935885 | 152.080948
702.047159 | 138.350143
701.158434 | 135.629333
700.269708 | 126.018509
699.380983 | 124.667686
698.492257 | 99.906876
697.603532 | 97.176064
696.714806 | 97.195251
695.826081 | 97.214424
694.937355 | 69.933617
694.04863 | 61.432796
693.159904 | 97.251984
692.271179 | 97.261169
691.382453 | 255.89035
690.493728 | 211.719513
689.605002 | 355.958679
688.716277 | 398.827881
687.827551 | 500.647034
686.938826 | 541.286194
686.0501 | 586.725403
685.161375 | 556.574585
684.272649 | 577.893799
683.383924 | 480.282959
682.495198 | 428.182129
681.606473 | 361.961304
680.717747 | 389.750549
679.829022 | 330.189697
678.940296 | 332.098877
678.051571 | 282.398071
677.162845 | 270.097229
676.27412 | 270.896423
675.385394 | 241.925629
674.496669 | 209.264801
673.607943 | 221.333969
672.719218 | 155.413177
671.830492 | 134.052353
670.941767 | 128.961517
670.053041 | 128.900711
669.164316 | 128.83989
668.27559 | 128.779083
667.386865 | 111.688263
666.498139 | 103.107445
665.609414 | 107.296631
664.720688 | 98.705818
663.831963 | 132.684998
662.943237 | 132.604156
662.054512 | 68.67337
661.165786 | 60.07254
660.277061 | 68.501724
659.388335 | 51.390911
658.49961 | 59.810101
657.610884 | 59.71928
656.722159 | 59.618458
655.833433 | 59.517643
654.944708 | 59.426826
654.055982 | 67.835999
653.167257 | 71.985184
652.278531 | 84.644371
651.389806 | 37.703556
650.50108 | 29.082741
649.612355 | 45.99192
648.723629 | 45.871105
647.834904 | 28.730282
646.946178 | 32.859467
646.057453 | 58.278645
645.168727 | 41.117832
644.280002 | 40.987015
643.391276 | 40.856197
642.502551 | 27.955379
641.613825 | 23.554562
640.7251 | 53.213737
639.836374 | 44.562927
638.947649 | 44.422108
638.058923 | 44.271294
637.170198 | 48.380478
636.281472 | 60.999657
635.392747 | 43.81884
634.504021 | 43.658024
633.615296 | 47.757202
632.72657 | 56.116383
631.837845 | 31.865566
630.949119 | 25.984753
630.060394 | 25.813934
629.171668 | 25.643116
628.282943 | 25.472301
627.394217 | 25.301479
626.505492 | 46.410664
625.616766 | 46.229847
624.728041 | 46.049026
623.839315 | 24.578213
622.95059 | 15.877396
622.061864 | 22.376579
621.173139 | 23.045761
620.284413 | 23.394943
619.395688 | 23.634121
618.506962 | 48.983303
617.618237 | 47.872482
616.729511 | 48.581669
615.840786 | 52.64085
614.952061 | 14.120037
614.063335 | 13.91922
613.17461 | 22.218403
612.285884 | 13.497581
611.397159 | 13.286766
610.508433 | 17.325947
609.619708 | 42.655132
608.730982 | 38.174316
607.842257 | 37.963497
606.953531 | 37.74268
606.064806 | 37.51186
605.17608 | 37.291042
604.287355 | 37.060226
603.398629 | 15.549408
602.509904 | 15.318592
601.621178 | 15.077774
600.732453 | 14.846958
599.843727 | 14.60614
598.955002 | 14.37532
598.066276 | 43.934502
597.177551 | 22.403683
596.288825 | 22.162865
595.4001 | 21.912052
594.511374 | 47.211235
593.622649 | 63.99041
592.733923 | 59.479595
591.845198 | 59.228779
590.956472 | 97.287964
590.067747 | 37.437141
589.179021 | 32.926327
588.290296 | 36.92551
587.40157 | 62.204689
586.512845 | 49.17387
585.624119 | 48.913059
584.735394 | 69.932236
583.846668 | 69.661423
582.957943 | 69.39061
582.069217 | 69.129784
581.180492 | 68.858963
580.291766 | 47.298153
579.403041 | 47.027336
578.514315 | 59.526512
577.62559 | 72.015694
576.736864 | 46.194881
575.848139 | 45.914063
574.959413 | 54.153244
574.070688 | 66.642426
573.181962 | 57.841614
572.293237 | 83.1008
571.404511 | 116.869972
570.515786 | 108.079163
569.62706 | 107.788338
568.738335 | 111.757523
567.849609 | 119.976692
566.960884 | 132.455887
566.072158 | 132.16507
565.183433 | 140.384247
564.294707 | 144.34343
563.405982 | 144.052612
562.517256 | 148.011795
561.628531 | 173.250977
560.739805 | 219.780136
559.85108 | 185.429337
558.962354 | 185.128525
558.073629 | 248.677689
557.184903 | 218.576874
556.296178 | 218.276047
555.407452 | 226.475266
554.518727 | 230.424423
553.630001 | 230.123596
552.741276 | 255.352798
551.85255 | 246.531982
550.963825 | 288.791138
550.075099 | 262.940308
549.186374 | 262.629517
548.297648 | 304.888702
547.408923 | 334.367859
546.520197 | 385.137085
545.631472 | 384.826263
544.742746 | 373.155457
543.854021 | 367.164642
542.965295 | 358.333801
542.07657 | 358.01297
541.187844 | 489.072174
540.299119 | 518.251282
539.410393 | 572.020508
538.521668 | 659.899719
537.632942 | 661.26886
536.744217 | 734.138062
535.855491 | 751.80719
534.966766 | 818.776367
534.07804 | 680.64563
533.189315 | 637.114746
532.300589 | 626.18396
531.411864 | 914.322998
530.523138 | 1020.342285
529.634413 | 1011.831421
528.745687 | 970.600708
527.856962 | 970.279785
526.968236 | 879.959045
526.079511 | 838.73822
525.190785 | 813.867432
524.30206 | 805.346619
523.413334 | 796.835815
522.524609 | 804.684937
521.635883 | 787.994141
520.747158 | 861.293335
519.858432 | 860.952454
518.969707 | 885.161682
518.080981 | 1067.190796
517.192256 | 1197.070068
516.30353 | 1156.64917
515.414805 | 1305.228394
514.526079 | 1363.007568
513.637354 | 1484.896729
512.748628 | 1503.875854
511.859903 | 1619.365112
510.971177 | 1666.744263
510.082452 | 1709.533325
509.193726 | 1781.132568
508.305001 | 2000.321899
507.416275 | 1965.221069
506.52755 | 2094.819824
505.638824 | 2052.509277
504.750099 | 1934.618408
503.861373 | 1885.617798
502.972648 | 1849.626953
502.083922 | 1758.846069
501.195197 | 1707.345215
500.306471 | 1425.254517
499.417746 | 1405.173584
498.52902 | 1146.702759
497.640295 | 1187.921997
496.751569 | 1097.601074
495.862844 | 1118.560425
494.974118 | 1015.119568
494.085393 | 1014.778687
493.196667 | 961.457947
492.307942 | 917.187134
491.419216 | 972.526306
490.530491 | 1041.165405
489.641765 | 1021.2547
488.75304 | 1029.093872
487.864314 | 1004.903076
486.975589 | 1091.562256
486.086863 | 1180.211304
485.198138 | 1310.060547
484.309412 | 1394.449829
483.420687 | 1435.79895
482.531961 | 1560.538086
481.643236 | 1578.727295
480.75451 | 1420.876465
479.865785 | 1406.625732
478.977059 | 1261.904785
478.088334 | 1202.974121
477.199608 | 1113.753174
476.310883 | 945.522461
475.422157 | 852.151672
474.533432 | 843.630737
473.644706 | 826.929932
472.755981 | 818.939148
471.867255 | 871.418335
470.97853 | 936.697571
470.089804 | 907.486694
469.201079 | 772.565918
468.312353 | 799.895081
467.423628 | 822.714294
466.534902 | 780.673462
465.646177 | 784.962646
464.757451 | 779.981812
463.868726 | 733.310974
462.98 | 756.120239
462.091275 | 737.239319
461.202549 | 713.728577
460.313824 | 718.0177
459.425098 | 722.296936
458.536373 | 768.276062
457.647647 | 712.335327
456.758922 | 693.454468
455.870196 | 688.473633
454.981471 | 678.902832
454.092745 | 646.08197
453.20402 | 608.671204
452.315294 | 603.690369
451.426569 | 620.56958
450.537843 | 611.45874
449.649118 | 605.267944
448.760392 | 601.987061
447.871667 | 563.65625
446.982941 | 563.305481
446.094216 | 565.874634
445.20549 | 565.513855
444.316765 | 568.083008
443.428039 | 529.752197
442.539314 | 517.711365
441.650588 | 529.030518
440.761863 | 540.369751
439.873137 | 540.008911
438.984412 | 542.578125
438.095686 | 548.057251
437.206961 | 541.856445
436.318235 | 559.025635
435.42951 | 558.664917
434.540784 | 558.304016
433.652059 | 581.313232
432.763333 | 580.952393
431.874608 | 601.041565
430.985882 | 629.890747
430.097157 | 629.529907
429.208431 | 629.159119
428.319706 | 631.718323
427.43098 | 669.327515
426.542255 | 663.116699
425.653529 | 680.275879
424.764804 | 682.825012
423.876078 | 729.204163
422.987353 | 722.983398
422.098627 | 995.532593
421.209902 | 1064.96167
420.321176 | 1187.380981
419.432451 | 1381.700073
418.543725 | 1633.709229
417.655 | 1872.488281
416.766274 | 1960.057617
415.877549 | 2067.216797
414.988823 | 2403.855713
414.100098 | 2827.685059
413.211372 | 3042.404297
412.322647 | 3379.483154
411.433921 | 3501.352539
410.545196 | 3802.12207
409.656471 | 3879.551025
408.767745 | 3943.469971
407.87902 | 4130.279297
406.990294 | 4149.358398
406.101569 | 3778.307617
405.212843 | 3545.856445
404.324118 | 3296.875977
403.435392 | 2953.084961
402.546667 | 2802.954346
401.657941 | 2523.103516
400.769216 | 2234.622803
399.88049 | 2040.242188
398.991765 | 1809.721191
398.103039 | 1479.670532
397.214314 | 1272.499512
396.325588 | 1146.018921
395.436863 | 1087.197998
394.548137 | 1083.247192
393.659412 | 905.766357
392.770686 | 897.275513
391.881961 | 814.834778
390.993235 | 835.673889
390.10451 | 751.683105
389.215784 | 761.452332
388.327059 | 657.401489
387.438333 | 633.06073
386.549608 | 616.129822
385.660882 | 592.60907
384.772157 | 546.00824
383.883431 | 545.557373
382.994706 | 485.766602
382.10598 | 462.235809
381.217255 | 438.694977
380.328529 | 438.244141
379.439804 | 348.763367
378.551078 | 348.302551
377.662353 | 341.24173
376.773627 | 344.070923
375.884902 | 284.250092
374.996176 | 287.079285
374.107451 | 260.228455
373.218725 | 256.447662
372.33 | 255.966843
371.441274 | 255.486008
370.552549 | 261.595184
369.663823 | 247.914383
368.775098 | 250.713547
367.886372 | 243.622742
366.997647 | 243.121948
366.108921 | 242.621094
365.220196 | 219.030289
364.33147 | 211.929459
363.442745 | 211.418655
362.554019 | 194.407837
361.665294 | 216.96701
360.776568 | 232.936218
359.887843 | 229.105377
358.999117 | 212.084564
358.110392 | 218.143738
357.221666 | 214.312927
356.332941 | 246.742111
355.444215 | 239.601288
354.55549 | 258.830444
353.666764 | 264.869629
352.778039 | 270.908844
351.889313 | 263.748016
351.000588 | 273.077209
350.111862 | 305.486389
349.223137 | 327.985596
348.334411 | 307.624756
347.445686 | 346.603943
346.55696 | 451.523102
345.668235 | 470.71228
344.779509 | 490.781464
343.890784 | 542.340698
343.002058 | 620.579773
342.113333 | 613.379028
341.224607 | 680.22821
340.335882 | 789.017334
339.447156 | 811.246582
338.558431 | 834.355652
337.669705 | 916.484924
336.78098 | 999.153992
335.892254 | 1039.913208
335.003529 | 1166.062378
334.114803 | 1116.241577
333.226078 | 1169.930786
332.337352 | 1065.76001
331.448627 | 1031.459106
330.559901 | 953.55835
329.671176 | 928.727478
328.78245 | 923.476685
327.893725 | 793.885864
327.004999 | 701.725098
326.116274 | 519.134277
325.227548 | 583.413452
324.338823 | 610.362671
323.450097 | 490.771851
322.561372 | 418.101013
321.672646 | 474.910187
320.783921 | 326.269409
319.895195 | 338.848602
319.00647 | 289.337769
318.117744 | 274.646973
317.229019 | 210.656158
316.340293 | 192.575333
315.451568 | 167.564514
314.562842 | 166.793701
313.674117 | 162.562866
312.785391 | 137.542053
311.896666 | 112.501251
311.00794 | 94.390427
310.119215 | 93.599609
309.230489 | 92.788803
308.341764 | 85.057983
307.453038 | 77.317162
306.564313 | 73.026352
305.675587 | 51.425522
304.786862 | 29.814713
303.898136 | 46.293892
303.009411 | 41.99308
302.120685 | 41.142262
301.23196 | 40.291443
300.343234 | 18.640625
299.454509 | 24.699806
298.565783 | 6.508987
297.677058 | 2.168171
296.788332 | 28.997353
295.899607 | 31.576538
295.010881 | 30.675716
294.122156 | 33.2449
293.23343 | 32.334084
292.344705 | 27.953262
291.455979 | 16.642448
290.567254 | 15.72163
289.678528 | 14.790813
288.789803 | 0
287.901077 | 12.783096
287.012352 | 11.706196
286.123626 | 17.559296
285.234901 | 16.462399
284.346175 | 18.835495
283.45745 | 17.748596
282.568724 | 23.571697
281.679999 | 12.074795
280.791273 | 17.877899
279.902548 | 9.830997
279.013822 | 8.704098
278.125097 | 7.577198
277.236371 | 2.970295
276.347646 | 1.823399
275.45892 | 11.076496
274.570195 | 23.769592
273.681469 | 60.712692
272.792744 | 69.945786
271.904018 | 72.228889
271.015293 | 71.061996
270.126567 | 146.095093
269.237842 | 151.828186
268.349116 | 167.961288
267.460391 | 201.10437
266.571665 | 352.887482
265.68294 | 533.970581
264.794214 | 571.923645
263.905489 | 601.866699
263.016763 | 668.549866
262.128038 | 882.622803
261.239312 | 1098.166016
260.350587 | 1216.449097
259.461861 | 1511.332153
258.573136 | 1634.175293
257.68441 | 1778.228271
256.795685 | 1657.711304
255.906959 | 1765.9646
255.018234 | 1823.467651
254.129508 | 1670.130737
253.240783 | 1272.43396
252.352057 | 1345.106934
251.463332 | 1119.980103
250.574606 | 962.213257
249.685881 | 894.306274
248.797155 | 951.709412
247.90843 | 826.272461
247.019704 | 646.89563
246.130979 | 483.628723
245.242253 | 523.53186
244.353528 | 370.894958
243.464802 | 298.67807
242.576077 | 214.921188
241.687351 | 181.564285
240.798626 | 180.257401
239.9099 | 163.83049
239.021175 | 163.713593
238.132449 | 152.476685
237.243724 | 118.969788
236.354998 | 146.672882
235.466273 | 146.555984
234.577547 | 152.009094
233.688822 | 149.102173
232.800096 | 140.645294
231.911371 | 132.178375
231.022645 | 132.061478
230.13392 | 109.684593
229.245194 | 112.357697
228.356469 | 92.760803
227.467743 | 106.553886
226.579018 | 106.436981
225.690292 | 103.5401
224.801567 | 97.863197
223.912841 | 92.1763
223.024116 | 103.189392
222.13539 | 111.422493
221.246665 | 119.285576
220.357939 | 262.228699
219.469214 | 317.021759
218.580488 | 500.024841
217.691763 | 418.617981
216.803037 | 585.601074
215.914312 | 632.394165
215.025586 | 727.277283
214.136861 | 774.090393
213.248135 | 1037.263428
212.35941 | 1132.166504
211.470684 | 1253.06958
210.581959 | 1084.052734
209.693233 | 1016.895752
208.804508 | 885.448914
207.915782 | 930.312012
207.027057 | 831.775024
206.138331 | 593.358276
205.249606 | 483.391388
204.360881 | 493.914459
203.472155 | 530.157532
202.58343 | 618.330688
201.694704 | 572.34375
200.805979 | 385.716888
199.917253 | 352.109985
199.028528 | 314.943085
198.139802 | 314.826172
197.251077 | 285.899292
196.362351 | 242.562378
195.473626 | 242.44548
194.5849 | 227.928589
193.696175 | 227.811676
192.807449 | 225.634766
191.918724 | 229.637894
191.029998 | 215.110977
190.141273 | 204.704102
189.252547 | 204.587204
188.363822 | 204.470306
187.475096 | 214.643372
186.586371 | 341.046478
185.697645 | 329.159576
184.80892 | 387.922668
183.920194 | 434.905762
183.031469 | 517.228821
182.142743 | 717.30188
181.254018 | 905.60498
180.365292 | 1093.908081
179.476567 | 1270.441162
178.587841 | 1352.754272
177.699116 | 1564.607422
176.81039 | 1788.240356
175.921665 | 2176.743652
175.032939 | 2679.916748
174.144214 | 2977.32959
173.255488 | 3202.372559
172.366763 | 3207.555908
171.478037 | 3119.678955
170.589312 | 3005.232178
169.700586 | 2582.775146
168.811861 | 2492.498291
167.923135 | 2199.781494
167.03441 | 2054.354492
166.145684 | 1877.737549
165.256959 | 1805.84082
164.368233 | 1741.923828
163.479508 | 1359.886963
162.590782 | 1343.77002
161.702057 | 1192.473145
160.813331 | 1184.386353
159.924606 | 1200.199341
159.03588 | 1136.512451
158.147155 | 1247.865601
157.258429 | 1239.938721
156.369704 | 1271.831787
155.480978 | 1343.534912
154.592253 | 1532.297974
153.703527 | 1570.191162
152.814802 | 1824.404175
151.926076 | 2211.887451
151.037351 | 2758.970459
150.148625 | 3031.493164
149.2599 | 3246.706543
148.371174 | 3219.279541
147.482449 | 2889.812744
146.593723 | 2667.685791
145.704998 | 2135.408691
144.816272 | 2120.211914
143.927547 | 2057.344971
143.038821 | 1779.768311
142.150096 | 1645.431274
141.26137 | 1550.924561
140.372645 | 1233.747559
139.483919 | 1147.320679
138.595194 | 1068.913818
137.706468 | 974.646912
136.817743 | 966.809998
135.929017 | 570.233093
135.040292 | 339.816254
134.151566 | 239.779373
133.262841 | 141.652481
132.374115 | 109.855606
131.48539 | 91.498695
130.596664 | 86.571793
129.707939 | 61.6749
128.819213 | 33.507992
127.930488 | 38.831093
127.041762 | 40.914196
126.153037 | 43.057289
125.264311 | 25.240398
124.375586 | 24.203499
123.48686 | 29.966599
122.598135 | 19.089699
121.709409 | 21.652798
120.820684 | 14.325897
119.931958 | 17.069
119.043233 | 3.212097
118.154507 | -10.554794
117.265782 | -8.6017
116.377056 | -6.578598
115.488331 | -4.425495
114.599605 | -1.092396
113.71088 | -11.019299
112.822154 | -7.446198
111.933429 | -3.763096
111.044703 | 0
110.155978 | 1.001663
109.267252 | 2.153328
108.378527 | 3.374996
107.489801 | 1.426666
106.601076 | -0.461662
105.71235 | 1.16
104.823625 | -0.478333
103.934899 | -5.296665
103.046174 | -3.354996
102.157448 | -2.343327
101.268723 | -1.081661
100.379997 | 0